## GENERAL
ID | Test Identification
Test Identification | Location | NWZ-BH-5001
Test Identification | Sample | 13-2
Test Identification | Depth | 12.2 | [m]
Test Identification | Test number | 090
Specimen Visual Description
Specimen Visual Description | Grey slightly silty CLAY
Initial Sample Conditions
Initial Sample Conditions | Date test started | 2024-04-15
Initial Sample Conditions | Type of sample | Undisturbed
Initial Sample Conditions | Diameter | 50 | [mm]
Initial Sample Conditions | Height | 100 | [mm]
Initial Sample Conditions | Water content | 20.26671 | [%]
Initial Sample Conditions | Bulk density | 2.091067 | [Mg/m³]
Initial Sample Conditions | Dry density | 1.738691 | [Mg/m³]
Initial Sample Conditions | Void ratio | 0.5528922 | [-]
Initial Sample Conditions | Degree of saturation | 98.9707 | [%]
Initial Sample Conditions | Particle density - Assumed | 2.7 | [Mg/m³]
Initial Sample Conditions | Torvane |  | [kPa]
Initial Sample Conditions | Pocket penetrometer |  | [kPa]
Initial Sample Conditions | Type of drains fitted | porous discs and radial filter paper
Saturation
Saturation | Pressure increments applied | 90 | [kPa]
Saturation | Differential pressure used | 10 | [kPa]
Saturation | Cell pressure | 700 | [kPa]
Saturation | Base PWP | 688 | [kPa]
Saturation | Axial strain | 0 | [%]
Saturation | Water Content | 20.47749 | [%]
Saturation | Bulk Density | 2.094731 | [Mg/m³]
Saturation | Dry Density | 1.738691 | [Mg/m³]
Saturation | Void Ratio | 0.5528922 | [-]
Saturation | Degree of saturation | 100 | [%]
Saturation | B value achieved | 0.9777778 | [-]
Svh Bender Element Determinations - Post-Saturation
Svh Bender Element Determinations - Post-Saturation | Bulk density |  | [Mg/m³]
Svh Bender Element Determinations - Post-Saturation | Dry density |  | [Mg/m³]
Svh Bender Element Determinations - Post-Saturation | Void ratio |  | [-]
Svh Bender Element Determinations - Post-Saturation | Distance |  | [mm]
Svh Bender Element Determinations - Post-Saturation | Effective radial pressure |  | [kPa]
Svh Bender Element Determinations - Post-Saturation | Effective axial pressure |  | [kPa]
Svh Bender Element Determinations - Post-Saturation | Input Wave Period | Peak-to-peak arrival time | Wavelength Ratio | Velocity | Gmax
Svh Bender Element Determinations - Post-Saturation | [ms] | [ms] | [-] | [m/s] | [MPa]
Svh Bender Element Determinations - Post-Saturation
Svh Bender Element Determinations - Post-Saturation
Svh Bender Element Determinations - Post-Saturation
Svh Bender Element Determinations - Post-Saturation
Svh Bender Element Determinations - Post-Saturation
Svh Bender Element Determinations - Post-Saturation
Svh Bender Element Determinations - Post-Saturation
Svh Bender Element Determinations - Post-Saturation
Svh Bender Element Determinations - Post-Saturation
Svh Bender Element Determinations - Post-Saturation
Svh Bender Element Determinations - Post-Saturation
Svh Bender Element Determinations - Post-Saturation
Svh Bender Element Determinations - Post-Saturation
Svh Bender Element Determinations - Post-Saturation
Svh Bender Element Determinations - Post-Saturation
Svh Bender Element Determinations - Post-Saturation
Svh Bender Element Determinations - Post-Saturation
Svh Bender Element Determinations - Post-Saturation
Svh Bender Element Determinations - Post-Saturation
Svh Bender Element Determinations - Post-Saturation
Svh Bender Element Determinations - Post-Saturation
Svh Bender Element Determinations - Post-Saturation
Svh Bender Element Determinations - Post-Saturation
Svh Bender Element Determinations - Post-Saturation
Svh Bender Element Determinations - Post-Saturation
Svh Bender Element Determinations - Post-Saturation
Svh Bender Element Determinations - Post-Saturation
Svh Bender Element Determinations - Post-Saturation
Svh Bender Element Determinations - Post-Saturation
Svh Bender Element Determinations - Post-Saturation
Pvh Bender Element Determinations - Post-Saturation
Pvh Bender Element Determinations - Post-Saturation | Bulk density |  | [Mg/m³]
Pvh Bender Element Determinations - Post-Saturation | Dry density |  | [Mg/m³]
Pvh Bender Element Determinations - Post-Saturation | Void ratio |  | [-]
Pvh Bender Element Determinations - Post-Saturation | Distance |  | [mm]
Pvh Bender Element Determinations - Post-Saturation | Effective radial pressure |  | [kPa]
Pvh Bender Element Determinations - Post-Saturation | Effective axial pressure |  | [kPa]
Pvh Bender Element Determinations - Post-Saturation | Input Wave Period | Peak-to-peak arrival time | Wavelength Ratio | Velocity | Mmax
Pvh Bender Element Determinations - Post-Saturation | [ms] | [ms] | [-] | [m/s] | [MPa]
Pvh Bender Element Determinations - Post-Saturation
Pvh Bender Element Determinations - Post-Saturation
Pvh Bender Element Determinations - Post-Saturation
Pvh Bender Element Determinations - Post-Saturation
Pvh Bender Element Determinations - Post-Saturation
Pvh Bender Element Determinations - Post-Saturation
Pvh Bender Element Determinations - Post-Saturation
Pvh Bender Element Determinations - Post-Saturation
Pvh Bender Element Determinations - Post-Saturation
Pvh Bender Element Determinations - Post-Saturation
Pvh Bender Element Determinations - Post-Saturation
Pvh Bender Element Determinations - Post-Saturation
Pvh Bender Element Determinations - Post-Saturation
Pvh Bender Element Determinations - Post-Saturation
Pvh Bender Element Determinations - Post-Saturation
Pvh Bender Element Determinations - Post-Saturation
Pvh Bender Element Determinations - Post-Saturation
Pvh Bender Element Determinations - Post-Saturation
Pvh Bender Element Determinations - Post-Saturation
Pvh Bender Element Determinations - Post-Saturation
Pvh Bender Element Determinations - Post-Saturation
Pvh Bender Element Determinations - Post-Saturation
Pvh Bender Element Determinations - Post-Saturation
Pvh Bender Element Determinations - Post-Saturation
Pvh Bender Element Determinations - Post-Saturation
Pvh Bender Element Determinations - Post-Saturation
Pvh Bender Element Determinations - Post-Saturation
Pvh Bender Element Determinations - Post-Saturation
Pvh Bender Element Determinations - Post-Saturation
Pvh Bender Element Determinations - Post-Saturation
Consolidation: Isotropic - 1
Consolidation: Isotropic - 1 | Cell pressure | 714 | [kPa]
Consolidation: Isotropic - 1 | Back pressure | 600 | [kPa]
Consolidation: Isotropic - 1 | Base PWP | 600 | [kPa]
Consolidation: Isotropic - 1 | Effective radial pressure | 114 | [kPa]
Consolidation: Isotropic - 1 | Effective axial pressure | 114 | [kPa]
Consolidation: Isotropic - 1 | Deviator stress | 0 | [kPa]
Consolidation: Isotropic - 1 | Volumetric strain | 1.04864 | [%]
Consolidation: Isotropic - 1 | Axial strain | 0.61 | [%]
Consolidation: Isotropic - 1 | Water content | 19.87437 | [%]
Consolidation: Isotropic - 1 | Bulk density | 2.106333 | [Mg/m³]
Consolidation: Isotropic - 1 | Dry density | 1.757117 | [Mg/m³]
Consolidation: Isotropic - 1 | Void ratio | 0.5366079 | [-]
Consolidation: Isotropic - 1 | Degree of saturation | 100 | [%]
Consolidation: Anisotropic - 1
Consolidation: Anisotropic - 1 | Cell pressure | 714 | [kPa]
Consolidation: Anisotropic - 1 | Back pressure | 600 | [kPa]
Consolidation: Anisotropic - 1 | Base PWP | 600 | [kPa]
Consolidation: Anisotropic - 1 | Effective radial pressure | 114 | [kPa]
Consolidation: Anisotropic - 1 | Effective axial pressure | 122 | [kPa]
Consolidation: Anisotropic - 1 | Deviator stress | 8 | [kPa]
Consolidation: Anisotropic - 1 | Volumetric strain | 1.242682 | [%]
Consolidation: Anisotropic - 1 | Axial strain | 0.817 | [%]
Consolidation: Anisotropic - 1 | Water content | 19.76277 | [%]
Consolidation: Anisotropic - 1 | Bulk density | 2.108507 | [Mg/m³]
Consolidation: Anisotropic - 1 | Dry density | 1.760569 | [Mg/m³]
Consolidation: Anisotropic - 1 | Void ratio | 0.5335947 | [-]
Consolidation: Anisotropic - 1 | Degree of saturation | 100 | [%]
Svh Bender Element Determinations - Post Consolidation - 1
Svh Bender Element Determinations - Post Consolidation - 1 | Bulk density |  | [Mg/m³]
Svh Bender Element Determinations - Post Consolidation - 1 | Dry density |  | [Mg/m³]
Svh Bender Element Determinations - Post Consolidation - 1 | Void ratio |  | [-]
Svh Bender Element Determinations - Post Consolidation - 1 | Distance |  | [mm]
Svh Bender Element Determinations - Post Consolidation - 1 | Effective radial pressure |  | [kPa]
Svh Bender Element Determinations - Post Consolidation - 1 | Effective axial pressure |  | [kPa]
Svh Bender Element Determinations - Post Consolidation - 1 | Input Wave Period | Peak-to-peak arrival time | Wavelength Ratio | Velocity | Gmax
Svh Bender Element Determinations - Post Consolidation - 1 | [ms] | [ms] | [-] | [m/s] | [MPa]
Svh Bender Element Determinations - Post Consolidation - 1
Svh Bender Element Determinations - Post Consolidation - 1
Svh Bender Element Determinations - Post Consolidation - 1
Svh Bender Element Determinations - Post Consolidation - 1
Svh Bender Element Determinations - Post Consolidation - 1
Svh Bender Element Determinations - Post Consolidation - 1
Svh Bender Element Determinations - Post Consolidation - 1
Svh Bender Element Determinations - Post Consolidation - 1
Svh Bender Element Determinations - Post Consolidation - 1
Svh Bender Element Determinations - Post Consolidation - 1
Svh Bender Element Determinations - Post Consolidation - 1
Svh Bender Element Determinations - Post Consolidation - 1
Svh Bender Element Determinations - Post Consolidation - 1
Svh Bender Element Determinations - Post Consolidation - 1
Svh Bender Element Determinations - Post Consolidation - 1
Svh Bender Element Determinations - Post Consolidation - 1
Svh Bender Element Determinations - Post Consolidation - 1
Svh Bender Element Determinations - Post Consolidation - 1
Svh Bender Element Determinations - Post Consolidation - 1
Svh Bender Element Determinations - Post Consolidation - 1
Svh Bender Element Determinations - Post Consolidation - 1
Svh Bender Element Determinations - Post Consolidation - 1
Svh Bender Element Determinations - Post Consolidation - 1
Svh Bender Element Determinations - Post Consolidation - 1
Svh Bender Element Determinations - Post Consolidation - 1
Svh Bender Element Determinations - Post Consolidation - 1
Svh Bender Element Determinations - Post Consolidation - 1
Svh Bender Element Determinations - Post Consolidation - 1
Svh Bender Element Determinations - Post Consolidation - 1
Svh Bender Element Determinations - Post Consolidation - 1
Pvh Bender Element Determinations - Post Consolidation - 1
Pvh Bender Element Determinations - Post Consolidation - 1 | Bulk density |  | [Mg/m³]
Pvh Bender Element Determinations - Post Consolidation - 1 | Dry density |  | [Mg/m³]
Pvh Bender Element Determinations - Post Consolidation - 1 | Void ratio |  | [-]
Pvh Bender Element Determinations - Post Consolidation - 1 | Distance |  | [mm]
Pvh Bender Element Determinations - Post Consolidation - 1 | Effective radial pressure |  | [kPa]
Pvh Bender Element Determinations - Post Consolidation - 1 | Effective axial pressure |  | [kPa]
Pvh Bender Element Determinations - Post Consolidation - 1 | Input Wave Period | Peak-to-peak arrival time | Wavelength Ratio | Velocity | Mmax
Pvh Bender Element Determinations - Post Consolidation - 1 | [ms] | [ms] | [-] | [m/s] | [MPa]
Pvh Bender Element Determinations - Post Consolidation - 1
Pvh Bender Element Determinations - Post Consolidation - 1
Pvh Bender Element Determinations - Post Consolidation - 1
Pvh Bender Element Determinations - Post Consolidation - 1
Pvh Bender Element Determinations - Post Consolidation - 1
Pvh Bender Element Determinations - Post Consolidation - 1
Pvh Bender Element Determinations - Post Consolidation - 1
Pvh Bender Element Determinations - Post Consolidation - 1
Pvh Bender Element Determinations - Post Consolidation - 1
Pvh Bender Element Determinations - Post Consolidation - 1
Pvh Bender Element Determinations - Post Consolidation - 1
Pvh Bender Element Determinations - Post Consolidation - 1
Pvh Bender Element Determinations - Post Consolidation - 1
Pvh Bender Element Determinations - Post Consolidation - 1
Pvh Bender Element Determinations - Post Consolidation - 1
Pvh Bender Element Determinations - Post Consolidation - 1
Pvh Bender Element Determinations - Post Consolidation - 1
Pvh Bender Element Determinations - Post Consolidation - 1
Pvh Bender Element Determinations - Post Consolidation - 1
Pvh Bender Element Determinations - Post Consolidation - 1
Pvh Bender Element Determinations - Post Consolidation - 1
Pvh Bender Element Determinations - Post Consolidation - 1
Pvh Bender Element Determinations - Post Consolidation - 1
Pvh Bender Element Determinations - Post Consolidation - 1
Pvh Bender Element Determinations - Post Consolidation - 1
Pvh Bender Element Determinations - Post Consolidation - 1
Pvh Bender Element Determinations - Post Consolidation - 1
Pvh Bender Element Determinations - Post Consolidation - 1
Pvh Bender Element Determinations - Post Consolidation - 1
Pvh Bender Element Determinations - Post Consolidation - 1
Torsional Resonance Stage - 1
Torsional Resonance Stage - 1 | Average shear strain, g | Shear modulus, G | G/Gmax | Damping ratio, D
Torsional Resonance Stage - 1 | [%] | [MPa] | [-] | [%]
Torsional Resonance Stage - 1 | 0.0002 | 81.71 | 1 | 1.566
Torsional Resonance Stage - 1 | 0.00026 | 81.58 | 0.998409 | 1.586
Torsional Resonance Stage - 1 | 0.00061 | 81.35 | 0.9955942 | 1.753
Torsional Resonance Stage - 1 | 0.00092 | 81.47 | 0.9970628 | 1.701
Torsional Resonance Stage - 1 | 0.00143 | 81.11 | 0.992657 | 1.784
Torsional Resonance Stage - 1 | 0.00266 | 79.76 | 0.9761351 | 1.894
Torsional Resonance Stage - 1 | 0.00376 | 78.37 | 0.9591237 | 2.016
Torsional Resonance Stage - 1 | 0.00568 | 77.1 | 0.943581 | 2.287
Torsional Resonance Stage - 1 | 0.00728 | 74.91 | 0.9167789 | 2.489
Torsional Resonance Stage - 1 | 0.00934 | 72.32 | 0.8850814 | 2.802
Torsional Resonance Stage - 1 | 0.01226 | 68.39 | 0.8369845 | 3.169
Torsional Resonance Stage - 1 | 0.01485 | 65.21 | 0.7980663 | 3.583
Torsional Resonance Stage - 1 | 0.01942 | 60.04 | 0.7347938 | 4.147
Torsional Resonance Stage - 1 | 0.02674 | 52.04 | 0.6368865 | 5.045
Torsional Resonance Stage - 1 | 0.04651 | 40.16 | 0.4914943 | 5.819
Torsional Resonance Stage - 1 | 0.06358 | 33.45 | 0.4093746 | 6.706
Torsional Resonance Stage - 1
Torsional Resonance Stage - 1
Torsional Resonance Stage - 1
Torsional Resonance Stage - 1
Torsional Resonance Stage - 1
Torsional Resonance Stage - 1
Torsional Resonance Stage - 1
Torsional Resonance Stage - 1
Torsional Resonance Stage - 1
Torsional Resonance Stage - 1
Torsional Resonance Stage - 1
Torsional Resonance Stage - 1
Torsional Resonance Stage - 1
Torsional Resonance Stage - 1
Flexural Resonance Stage - 1
Flexural Resonance Stage - 1 | Average flexural strain, e | Young's modulus, E | E/Emax | Damping ratio, D
Flexural Resonance Stage - 1 | [%] | [MPa] | [-] | [%]
Flexural Resonance Stage - 1
Flexural Resonance Stage - 1
Flexural Resonance Stage - 1
Flexural Resonance Stage - 1
Flexural Resonance Stage - 1
Flexural Resonance Stage - 1
Flexural Resonance Stage - 1
Flexural Resonance Stage - 1
Flexural Resonance Stage - 1
Flexural Resonance Stage - 1
Flexural Resonance Stage - 1
Flexural Resonance Stage - 1
Flexural Resonance Stage - 1
Flexural Resonance Stage - 1
Flexural Resonance Stage - 1
Flexural Resonance Stage - 1
Flexural Resonance Stage - 1
Flexural Resonance Stage - 1
Flexural Resonance Stage - 1
Flexural Resonance Stage - 1
Flexural Resonance Stage - 1
Flexural Resonance Stage - 1
Flexural Resonance Stage - 1
Flexural Resonance Stage - 1
Flexural Resonance Stage - 1
Flexural Resonance Stage - 1
Flexural Resonance Stage - 1
Flexural Resonance Stage - 1
Flexural Resonance Stage - 1
Flexural Resonance Stage - 1
Consolidation: Isotropic - 2
Consolidation: Isotropic - 2 | Cell pressure |  | [kPa]
Consolidation: Isotropic - 2 | Back pressure |  | [kPa]
Consolidation: Isotropic - 2 | Base PWP |  | [kPa]
Consolidation: Isotropic - 2 | Effective radial pressure |  | [kPa]
Consolidation: Isotropic - 2 | Effective axial pressure |  | [kPa]
Consolidation: Isotropic - 2 | Deviator stress |  | [kPa]
Consolidation: Isotropic - 2 | Volumetric strain |  | [%]
Consolidation: Isotropic - 2 | Axial strain |  | [%]
Consolidation: Isotropic - 2 | Water content |  | [%]
Consolidation: Isotropic - 2 | Bulk density |  | [Mg/m³]
Consolidation: Isotropic - 2 | Dry density |  | [Mg/m³]
Consolidation: Isotropic - 2 | Void ratio |  | [-]
Consolidation: Isotropic - 2 | Degree of saturation |  | [%]
Consolidation: Anisotropic - 2
Consolidation: Anisotropic - 2 | Cell pressure |  | [kPa]
Consolidation: Anisotropic - 2 | Back pressure |  | [kPa]
Consolidation: Anisotropic - 2 | Base PWP |  | [kPa]
Consolidation: Anisotropic - 2 | Effective radial pressure |  | [kPa]
Consolidation: Anisotropic - 2 | Effective axial pressure |  | [kPa]
Consolidation: Anisotropic - 2 | Deviator stress |  | [kPa]
Consolidation: Anisotropic - 2 | Volumetric strain |  | [%]
Consolidation: Anisotropic - 2 | Axial strain |  | [%]
Consolidation: Anisotropic - 2 | Water content |  | [%]
Consolidation: Anisotropic - 2 | Bulk density |  | [Mg/m³]
Consolidation: Anisotropic - 2 | Dry density |  | [Mg/m³]
Consolidation: Anisotropic - 2 | Void ratio |  | [-]
Consolidation: Anisotropic - 2 | Degree of saturation |  | [%]
Svh Bender Element Determinations - Post Consolidation - 2
Svh Bender Element Determinations - Post Consolidation - 2 | Bulk density |  | [Mg/m³]
Svh Bender Element Determinations - Post Consolidation - 2 | Dry density |  | [Mg/m³]
Svh Bender Element Determinations - Post Consolidation - 2 | Void ratio |  | [-]
Svh Bender Element Determinations - Post Consolidation - 2 | Distance |  | [mm]
Svh Bender Element Determinations - Post Consolidation - 2 | Effective radial pressure |  | [kPa]
Svh Bender Element Determinations - Post Consolidation - 2 | Effective axial pressure |  | [kPa]
Svh Bender Element Determinations - Post Consolidation - 2 | Input wave period | Peak-to-peak arrival time | Wavelength ratio | Velocity | Gmax
Svh Bender Element Determinations - Post Consolidation - 2 | [ms] | [ms] | [-] | [m/s] | [MPa]
Svh Bender Element Determinations - Post Consolidation - 2
Svh Bender Element Determinations - Post Consolidation - 2
Svh Bender Element Determinations - Post Consolidation - 2
Svh Bender Element Determinations - Post Consolidation - 2
Svh Bender Element Determinations - Post Consolidation - 2
Svh Bender Element Determinations - Post Consolidation - 2
Svh Bender Element Determinations - Post Consolidation - 2
Svh Bender Element Determinations - Post Consolidation - 2
Svh Bender Element Determinations - Post Consolidation - 2
Svh Bender Element Determinations - Post Consolidation - 2
Svh Bender Element Determinations - Post Consolidation - 2
Svh Bender Element Determinations - Post Consolidation - 2
Svh Bender Element Determinations - Post Consolidation - 2
Svh Bender Element Determinations - Post Consolidation - 2
Svh Bender Element Determinations - Post Consolidation - 2
Svh Bender Element Determinations - Post Consolidation - 2
Svh Bender Element Determinations - Post Consolidation - 2
Svh Bender Element Determinations - Post Consolidation - 2
Svh Bender Element Determinations - Post Consolidation - 2
Svh Bender Element Determinations - Post Consolidation - 2
Svh Bender Element Determinations - Post Consolidation - 2
Svh Bender Element Determinations - Post Consolidation - 2
Svh Bender Element Determinations - Post Consolidation - 2
Svh Bender Element Determinations - Post Consolidation - 2
Svh Bender Element Determinations - Post Consolidation - 2
Svh Bender Element Determinations - Post Consolidation - 2
Svh Bender Element Determinations - Post Consolidation - 2
Svh Bender Element Determinations - Post Consolidation - 2
Svh Bender Element Determinations - Post Consolidation - 2
Svh Bender Element Determinations - Post Consolidation - 2
Pvh Bender Element Determinations - Post Consolidation - 2
Pvh Bender Element Determinations - Post Consolidation - 2 | Bulk density |  | [Mg/m³]
Pvh Bender Element Determinations - Post Consolidation - 2 | Dry density |  | [Mg/m³]
Pvh Bender Element Determinations - Post Consolidation - 2 | Void ratio |  | [-]
Pvh Bender Element Determinations - Post Consolidation - 2 | Distance |  | [mm]
Pvh Bender Element Determinations - Post Consolidation - 2 | Effective radial pressure |  | [kPa]
Pvh Bender Element Determinations - Post Consolidation - 2 | Effective axial pressure |  | [kPa]
Pvh Bender Element Determinations - Post Consolidation - 2 | Input Wave Period | Peak-to-peak arrival time | Wavelength Ratio | Velocity | Mmax
Pvh Bender Element Determinations - Post Consolidation - 2 | [ms] | [ms] | [-] | [m/s] | [MPa]
Pvh Bender Element Determinations - Post Consolidation - 2
Pvh Bender Element Determinations - Post Consolidation - 2
Pvh Bender Element Determinations - Post Consolidation - 2
Pvh Bender Element Determinations - Post Consolidation - 2
Pvh Bender Element Determinations - Post Consolidation - 2
Pvh Bender Element Determinations - Post Consolidation - 2
Pvh Bender Element Determinations - Post Consolidation - 2
Pvh Bender Element Determinations - Post Consolidation - 2
Pvh Bender Element Determinations - Post Consolidation - 2
Pvh Bender Element Determinations - Post Consolidation - 2
Pvh Bender Element Determinations - Post Consolidation - 2
Pvh Bender Element Determinations - Post Consolidation - 2
Pvh Bender Element Determinations - Post Consolidation - 2
Pvh Bender Element Determinations - Post Consolidation - 2
Pvh Bender Element Determinations - Post Consolidation - 2
Pvh Bender Element Determinations - Post Consolidation - 2
Pvh Bender Element Determinations - Post Consolidation - 2
Pvh Bender Element Determinations - Post Consolidation - 2
Pvh Bender Element Determinations - Post Consolidation - 2
Pvh Bender Element Determinations - Post Consolidation - 2
Pvh Bender Element Determinations - Post Consolidation - 2
Pvh Bender Element Determinations - Post Consolidation - 2
Pvh Bender Element Determinations - Post Consolidation - 2
Pvh Bender Element Determinations - Post Consolidation - 2
Pvh Bender Element Determinations - Post Consolidation - 2
Pvh Bender Element Determinations - Post Consolidation - 2
Pvh Bender Element Determinations - Post Consolidation - 2
Pvh Bender Element Determinations - Post Consolidation - 2
Pvh Bender Element Determinations - Post Consolidation - 2
Pvh Bender Element Determinations - Post Consolidation - 2
Torsional Resonance Stage - 2
Torsional Resonance Stage - 2 | Average shear strain, g | Shear modulus, G | G/Gmax | Damping ratio, D
Torsional Resonance Stage - 2 | [%] | [MPa] | [-] | [%]
Torsional Resonance Stage - 2
Torsional Resonance Stage - 2
Torsional Resonance Stage - 2
Torsional Resonance Stage - 2
Torsional Resonance Stage - 2
Torsional Resonance Stage - 2
Torsional Resonance Stage - 2
Torsional Resonance Stage - 2
Torsional Resonance Stage - 2
Torsional Resonance Stage - 2
Torsional Resonance Stage - 2
Torsional Resonance Stage - 2
Torsional Resonance Stage - 2
Torsional Resonance Stage - 2
Torsional Resonance Stage - 2
Torsional Resonance Stage - 2
Torsional Resonance Stage - 2
Torsional Resonance Stage - 2
Torsional Resonance Stage - 2
Torsional Resonance Stage - 2
Torsional Resonance Stage - 2
Torsional Resonance Stage - 2
Torsional Resonance Stage - 2
Torsional Resonance Stage - 2
Torsional Resonance Stage - 2
Torsional Resonance Stage - 2
Torsional Resonance Stage - 2
Torsional Resonance Stage - 2
Torsional Resonance Stage - 2
Torsional Resonance Stage - 2
Flexural Resonance Stage - 2
Flexural Resonance Stage - 2 | Average flexural strain, e | Young's modulus, E | E/Emax | Damping ratio, D
Flexural Resonance Stage - 2 | [%] | [MPa] | [-] | [%]
Flexural Resonance Stage - 2
Flexural Resonance Stage - 2
Flexural Resonance Stage - 2
Flexural Resonance Stage - 2
Flexural Resonance Stage - 2
Flexural Resonance Stage - 2
Flexural Resonance Stage - 2
Flexural Resonance Stage - 2
Flexural Resonance Stage - 2
Flexural Resonance Stage - 2
Flexural Resonance Stage - 2
Flexural Resonance Stage - 2
Flexural Resonance Stage - 2
Flexural Resonance Stage - 2
Flexural Resonance Stage - 2
Flexural Resonance Stage - 2
Flexural Resonance Stage - 2
Flexural Resonance Stage - 2
Flexural Resonance Stage - 2
Flexural Resonance Stage - 2
Flexural Resonance Stage - 2
Flexural Resonance Stage - 2
Flexural Resonance Stage - 2
Flexural Resonance Stage - 2
Flexural Resonance Stage - 2
Flexural Resonance Stage - 2
Flexural Resonance Stage - 2
Flexural Resonance Stage - 2
Flexural Resonance Stage - 2
Flexural Resonance Stage - 2
Consolidation: Isotropic - 3
Consolidation: Isotropic - 3 | Cell pressure |  | [kPa]
Consolidation: Isotropic - 3 | Back pressure |  | [kPa]
Consolidation: Isotropic - 3 | Base PWP |  | [kPa]
Consolidation: Isotropic - 3 | Effective radial pressure |  | [kPa]
Consolidation: Isotropic - 3 | Effective axial pressure |  | [kPa]
Consolidation: Isotropic - 3 | Deviator stress |  | [kPa]
Consolidation: Isotropic - 3 | Volumetric strain |  | [%]
Consolidation: Isotropic - 3 | Axial strain |  | [%]
Consolidation: Isotropic - 3 | Water content |  | [%]
Consolidation: Isotropic - 3 | Bulk density |  | [Mg/m³]
Consolidation: Isotropic - 3 | Dry density |  | [Mg/m³]
Consolidation: Isotropic - 3 | Void ratio |  | [-]
Consolidation: Isotropic - 3 | Degree of saturation |  | [%]
Consolidation: Anisotropic - 3
Consolidation: Anisotropic - 3 | Cell pressure |  | [kPa]
Consolidation: Anisotropic - 3 | Back pressure |  | [kPa]
Consolidation: Anisotropic - 3 | Base PWP |  | [kPa]
Consolidation: Anisotropic - 3 | Effective radial pressure |  | [kPa]
Consolidation: Anisotropic - 3 | Effective axial pressure |  | [kPa]
Consolidation: Anisotropic - 3 | Deviator stress |  | [kPa]
Consolidation: Anisotropic - 3 | Volumetric strain |  | [%]
Consolidation: Anisotropic - 3 | Axial strain |  | [%]
Consolidation: Anisotropic - 3 | Water content |  | [%]
Consolidation: Anisotropic - 3 | Bulk density |  | [Mg/m³]
Consolidation: Anisotropic - 3 | Dry density |  | [Mg/m³]
Consolidation: Anisotropic - 3 | Void ratio |  | [-]
Consolidation: Anisotropic - 3 | Degree of saturation |  | [%]
Svh Bender Element Determinations - Post Consolidation - 3
Svh Bender Element Determinations - Post Consolidation - 3 | Bulk density |  | [Mg/m³]
Svh Bender Element Determinations - Post Consolidation - 3 | Dry density |  | [Mg/m³]
Svh Bender Element Determinations - Post Consolidation - 3 | Void ratio |  | [-]
Svh Bender Element Determinations - Post Consolidation - 3 | Distance |  | [mm]
Svh Bender Element Determinations - Post Consolidation - 3 | Effective radial pressure |  | [kPa]
Svh Bender Element Determinations - Post Consolidation - 3 | Effective axial pressure |  | [kPa]
Svh Bender Element Determinations - Post Consolidation - 3 | Input wave period | Peak-to-peak arrival time | Wavelength ratio | Velocity | Gmax
Svh Bender Element Determinations - Post Consolidation - 3 | [ms] | [ms] | [-] | [m/s] | [MPa]
Svh Bender Element Determinations - Post Consolidation - 3
Svh Bender Element Determinations - Post Consolidation - 3
Svh Bender Element Determinations - Post Consolidation - 3
Svh Bender Element Determinations - Post Consolidation - 3
Svh Bender Element Determinations - Post Consolidation - 3
Svh Bender Element Determinations - Post Consolidation - 3
Svh Bender Element Determinations - Post Consolidation - 3
Svh Bender Element Determinations - Post Consolidation - 3
Svh Bender Element Determinations - Post Consolidation - 3
Svh Bender Element Determinations - Post Consolidation - 3
Svh Bender Element Determinations - Post Consolidation - 3
Svh Bender Element Determinations - Post Consolidation - 3
Svh Bender Element Determinations - Post Consolidation - 3
Svh Bender Element Determinations - Post Consolidation - 3
Svh Bender Element Determinations - Post Consolidation - 3
Svh Bender Element Determinations - Post Consolidation - 3
Svh Bender Element Determinations - Post Consolidation - 3
Svh Bender Element Determinations - Post Consolidation - 3
Svh Bender Element Determinations - Post Consolidation - 3
Svh Bender Element Determinations - Post Consolidation - 3
Svh Bender Element Determinations - Post Consolidation - 3
Svh Bender Element Determinations - Post Consolidation - 3
Svh Bender Element Determinations - Post Consolidation - 3
Svh Bender Element Determinations - Post Consolidation - 3
Svh Bender Element Determinations - Post Consolidation - 3
Svh Bender Element Determinations - Post Consolidation - 3
Svh Bender Element Determinations - Post Consolidation - 3
Svh Bender Element Determinations - Post Consolidation - 3
Svh Bender Element Determinations - Post Consolidation - 3
Svh Bender Element Determinations - Post Consolidation - 3
Pvh Bender Element Determinations - Post Consolidation - 3
Pvh Bender Element Determinations - Post Consolidation - 3 | Bulk density |  | [Mg/m³]
Pvh Bender Element Determinations - Post Consolidation - 3 | Dry density |  | [Mg/m³]
Pvh Bender Element Determinations - Post Consolidation - 3 | Void ratio |  | [-]
Pvh Bender Element Determinations - Post Consolidation - 3 | Distance |  | [mm]
Pvh Bender Element Determinations - Post Consolidation - 3 | Effective radial pressure |  | [kPa]
Pvh Bender Element Determinations - Post Consolidation - 3 | Effective axial pressure |  | [kPa]
Pvh Bender Element Determinations - Post Consolidation - 3 | Input Wave Period | Peak-to-peak arrival time | Wavelength Ratio | Velocity | Mmax
Pvh Bender Element Determinations - Post Consolidation - 3 | [ms] | [ms] | [-] | [m/s] | [MPa]
Pvh Bender Element Determinations - Post Consolidation - 3
Pvh Bender Element Determinations - Post Consolidation - 3
Pvh Bender Element Determinations - Post Consolidation - 3
Pvh Bender Element Determinations - Post Consolidation - 3
Pvh Bender Element Determinations - Post Consolidation - 3
Pvh Bender Element Determinations - Post Consolidation - 3
Pvh Bender Element Determinations - Post Consolidation - 3
Pvh Bender Element Determinations - Post Consolidation - 3
Pvh Bender Element Determinations - Post Consolidation - 3
Pvh Bender Element Determinations - Post Consolidation - 3
Pvh Bender Element Determinations - Post Consolidation - 3
Pvh Bender Element Determinations - Post Consolidation - 3
Pvh Bender Element Determinations - Post Consolidation - 3
Pvh Bender Element Determinations - Post Consolidation - 3
Pvh Bender Element Determinations - Post Consolidation - 3
Pvh Bender Element Determinations - Post Consolidation - 3
Pvh Bender Element Determinations - Post Consolidation - 3
Pvh Bender Element Determinations - Post Consolidation - 3
Pvh Bender Element Determinations - Post Consolidation - 3
Pvh Bender Element Determinations - Post Consolidation - 3
Pvh Bender Element Determinations - Post Consolidation - 3
Pvh Bender Element Determinations - Post Consolidation - 3
Pvh Bender Element Determinations - Post Consolidation - 3
Pvh Bender Element Determinations - Post Consolidation - 3
Pvh Bender Element Determinations - Post Consolidation - 3
Pvh Bender Element Determinations - Post Consolidation - 3
Pvh Bender Element Determinations - Post Consolidation - 3
Pvh Bender Element Determinations - Post Consolidation - 3
Pvh Bender Element Determinations - Post Consolidation - 3
Pvh Bender Element Determinations - Post Consolidation - 3
Torsional Resonance Stage - 3
Torsional Resonance Stage - 3 | Average shear strain, g | Shear modulus, G | G/Gmax | Damping ratio, D
Torsional Resonance Stage - 3 | [%] | [MPa] | [-] | [%]
Torsional Resonance Stage - 3
Torsional Resonance Stage - 3
Torsional Resonance Stage - 3
Torsional Resonance Stage - 3
Torsional Resonance Stage - 3
Torsional Resonance Stage - 3
Torsional Resonance Stage - 3
Torsional Resonance Stage - 3
Torsional Resonance Stage - 3
Torsional Resonance Stage - 3
Torsional Resonance Stage - 3
Torsional Resonance Stage - 3
Torsional Resonance Stage - 3
Torsional Resonance Stage - 3
Torsional Resonance Stage - 3
Torsional Resonance Stage - 3
Torsional Resonance Stage - 3
Torsional Resonance Stage - 3
Torsional Resonance Stage - 3
Torsional Resonance Stage - 3
Torsional Resonance Stage - 3
Torsional Resonance Stage - 3
Torsional Resonance Stage - 3
Torsional Resonance Stage - 3
Torsional Resonance Stage - 3
Torsional Resonance Stage - 3
Torsional Resonance Stage - 3
Torsional Resonance Stage - 3
Torsional Resonance Stage - 3
Torsional Resonance Stage - 3
Flexural Resonance Stage - 3
Flexural Resonance Stage - 3 | Average flexural strain, e | Young's modulus, E | E/Emax | Damping ratio, D
Flexural Resonance Stage - 3 | [%] | [MPa] | [-] | [%]
Flexural Resonance Stage - 3
Flexural Resonance Stage - 3
Flexural Resonance Stage - 3
Flexural Resonance Stage - 3
Flexural Resonance Stage - 3
Flexural Resonance Stage - 3
Flexural Resonance Stage - 3
Flexural Resonance Stage - 3
Flexural Resonance Stage - 3
Flexural Resonance Stage - 3
Flexural Resonance Stage - 3
Flexural Resonance Stage - 3
Flexural Resonance Stage - 3
Flexural Resonance Stage - 3
Flexural Resonance Stage - 3
Flexural Resonance Stage - 3
Flexural Resonance Stage - 3
Flexural Resonance Stage - 3
Flexural Resonance Stage - 3
Flexural Resonance Stage - 3
Flexural Resonance Stage - 3
Flexural Resonance Stage - 3
Flexural Resonance Stage - 3
Flexural Resonance Stage - 3
Flexural Resonance Stage - 3
Flexural Resonance Stage - 3
Flexural Resonance Stage - 3
Flexural Resonance Stage - 3
Flexural Resonance Stage - 3
Flexural Resonance Stage - 3
Final specimen conditions
Final specimen conditions | Water content | 19.76277 | [%]
Final specimen conditions | Bulk density | 2.108507 | [Mg/m³]
Final specimen conditions | Dry density | 1.760569 | [Mg/m³]

## SATURATION
Saturation
D | H | F
Time | Pore-Water Pressure | Cell pressure | Back pressure
[hours] | [kPa] | [kPa] | [kPa]
0.6 | 356 | 400 | 350
1.5 | 471 | 500 | 450
5 | 577 | 600 | 550
10 | 688 | 700 | 600

## SVH BE - POST-SAT
SVH Bender Element Determinations - Post-Saturation
Time | Input wave period - source signal | Input wave period - received signal | Input wave period - source signal | Input wave period - received signal | Input wave period - source signal | Input wave period - received signal | Input wave period - source signal | Input wave period - received signal | Input wave period - source signal | Input wave period - received signal | Input wave period - source signal | Input wave period - received signal | Input wave period - source signal | Input wave period - received signal | Input wave period - source signal | Input wave period - received signal | Input wave period - source signal | Input wave period - received signal | Input wave period - source signal | Input wave period - received signal | Frequency | Gmax
[ms] | [ms] | [ms] | [ms] | [ms] | [ms] | [ms] | [ms] | [ms] | [ms] | [ms] | [ms] | [ms] | [ms] | [ms] | [ms] | [ms] | [ms] | [ms] | [ms] | [ms] | [Hz] | [MPa]

## PVH BE - POST-SAT
PVH Bender Element Determinations - Post-Saturation
Time | Input wave period - source signal | Input wave period - received signal | Input wave period - source signal | Input wave period - received signal | Input wave period - source signal | Input wave period - received signal | Input wave period - source signal | Input wave period - received signal | Input wave period - source signal | Input wave period - received signal | Input wave period - source signal | Input wave period - received signal | Input wave period - source signal | Input wave period - received signal | Input wave period - source signal | Input wave period - received signal | Input wave period - source signal | Input wave period - received signal | Input wave period - source signal | Input wave period - received signal | Frequency | Mmax
[ms] | [ms] | [ms] | [ms] | [ms] | [ms] | [ms] | [ms] | [ms] | [ms] | [ms] | [ms] | [ms] | [ms] | [ms] | [ms] | [ms] | [ms] | [ms] | [ms] | [ms] | [Hz] | [MPa]

## CONSOLIDATION - 1
Consolidation: Isotropic - 1 |  |  |  | Consolidation: Ansotropic - 1
Root time | Volumetric strain | External axial strain | Effective axial stress | Root time | Volumetric strain | External axial strain | Effective axial stress | s' | t | p' | q
[minutes0.5] | [%] | [%] | [kPa] | [minutes0.5] | [%] | [%] | [kPa] | [kPa] | [kPa] | [kPa] | [kPa]
0 | 0 | 0 | 23 | 0 | 1.04864 | 0.61 | 114 | 114 | 0 | 114 | 0
1.414214 | 0.5581882 | 0.349 | 43 | 1.414214 | 1.061882 | 0.63 | 114.508 | 114.109 | 0.3989848 | 113.976 | 0.7979696
2 | 0.7226908 | 0.434 | 66.2 | 2 | 1.080216 | 0.648 | 114.8511 | 114.0505 | 0.8005305 | 113.7837 | 1.601061
2.44949 | 0.8051967 | 0.478 | 85.1 | 2.44949 | 1.116376 | 0.666 | 115.2295 | 114.0297 | 1.199738 | 113.6298 | 2.399477
2.886751 | 0.8566356 | 0.504 | 93.1 | 2.828427 | 1.166797 | 0.698 | 115.5033 | 113.9017 | 1.601657 | 113.3678 | 3.203314
4.472136 | 0.9202975 | 0.527 | 102.2 | 3.162278 | 1.192771 | 0.735 | 115.9411 | 113.9406 | 2.000572 | 113.2737 | 4.001145
6.324555 | 0.9895618 | 0.558 | 108 | 3.464102 | 1.211615 | 0.76 | 116.539 | 114.1395 | 2.399517 | 113.3397 | 4.799034
8.3666 | 1.016045 | 0.575 | 114 | 3.741657 | 1.22231 | 0.769 | 117.1524 | 114.3512 | 2.801191 | 113.4175 | 5.602382
10 | 1.031324 | 0.586 | 114 | 4 | 1.228931 | 0.78 | 117.7902 | 114.5901 | 3.200125 | 113.5234 | 6.400249
11.40175 | 1.04864 | 0.595 | 114 | 4.242641 | 1.233514 | 0.79 | 118.4331 | 114.8315 | 3.601543 | 113.631 | 7.203086
12.64911 | 1.042019 | 0.603 | 114 | 4.472136 | 1.237589 | 0.785 | 119.6019 | 115.6009 | 4.000944 | 114.2673 | 8.001889
13.78405 | 1.041001 | 0.604 | 114 | 4.690416 | 1.239117 | 0.792 | 120.1817 | 116.1873 | 3.99434 | 114.8559 | 7.988681
14.8324 | 1.045075 | 0.603 | 114 | 4.898979 | 1.240645 | 0.795 | 121.528 | 117.4485 | 4.079514 | 116.0887 | 8.159028
15.81139 | 1.045075 | 0.605 | 114 | 5.09902 | 1.241663 | 0.797 | 121.4824 | 117.6412 | 3.84119 | 116.3608 | 7.68238
16.7332 | 1.045075 | 0.606 | 114 | 5.291503 | 1.240135 | 0.797 | 121.8358 | 117.9179 | 3.917898 | 116.6119 | 7.835796
17.60682 | 1.045075 | 0.606 | 114 | 5.477226 | 1.241663 | 0.804 | 121.7853 | 117.8926 | 3.892646 | 116.5951 | 7.785293
18.43909 | 1.043547 | 0.609 | 114 | 5.656854 | 1.242172 | 0.802 | 122.1547 | 118.0773 | 4.077339 | 116.7182 | 8.154677
19.23538 | 1.044056 | 0.609 | 114 | 5.830952 | 1.242682 | 0.804 | 121.9464 | 117.9732 | 3.973209 | 116.6488 | 7.946417
20 | 1.044566 | 0.609 | 114 | 6 | 1.242682 | 0.799 | 121.6974 | 117.8487 | 3.848691 | 116.5658 | 7.697382
20.73644 | 1.048131 | 0.608 | 114 | 6.164414 | 1.243191 | 0.801 | 122.0544 | 118.0272 | 4.027196 | 116.6848 | 8.054392
21.44761 | 1.04864 | 0.608 | 114 | 6.324555 | 1.243191 | 0.806 | 122.1405 | 118.0703 | 4.07027 | 116.7135 | 8.14054
22.13594 | 1.046603 | 0.61 | 114 | 6.480741 | 1.243191 | 0.814 | 122.1195 | 118.0598 | 4.059772 | 116.7065 | 8.119544
22.80351 | 1.045584 | 0.612 | 114 | 6.63325 | 1.243191 | 0.814 | 121.9448 | 117.9724 | 3.972381 | 116.6483 | 7.944763
23.45208 | 1.049149 | 0.609 | 114 | 6.78233 | 1.242682 | 0.815 | 121.7716 | 117.8858 | 3.885824 | 116.5905 | 7.771649
24.08319 | 1.046094 | 0.612 | 114 | 6.928203 | 1.242682 | 0.817 | 122.074 | 118.037 | 4.037012 | 116.6913 | 8.074023
24.69818 | 1.049659 | 0.61 | 114
25.29822 | 1.04864 | 0.612 | 114
25.88436 | 1.04864 | 0.61 | 114

## SVH BE - POST-CONSOL - 1
SVH Bender Element Determinations - Post-Consolidation - 1
Time | Input wave period - source signal | Input wave period - received signal | Input wave period - source signal | Input wave period - received signal | Input wave period - source signal | Input wave period - received signal | Input wave period - source signal | Input wave period - received signal | Input wave period - source signal | Input wave period - received signal | Input wave period - source signal | Input wave period - received signal | Input wave period - source signal | Input wave period - received signal | Input wave period - source signal | Input wave period - received signal | Input wave period - source signal | Input wave period - received signal | Input wave period - source signal | Input wave period - received signal | Frequency | Gmax
[ms] | [ms] | [ms] | [ms] | [ms] | [ms] | [ms] | [ms] | [ms] | [ms] | [ms] | [ms] | [ms] | [ms] | [ms] | [ms] | [ms] | [ms] | [ms] | [ms] | [ms] | [Hz] | [MPa]

## PVH BE - POST-CONSOL - 1
PVH Bender Element Determinations - Post-Consolidation - 1
Time | Input wave period - source signal | Input wave period - received signal | Input wave period - source signal | Input wave period - received signal | Input wave period - source signal | Input wave period - received signal | Input wave period - source signal | Input wave period - received signal | Input wave period - source signal | Input wave period - received signal | Input wave period - source signal | Input wave period - received signal | Input wave period - source signal | Input wave period - received signal | Input wave period - source signal | Input wave period - received signal | Input wave period - source signal | Input wave period - received signal | Input wave period - source signal | Input wave period - received signal | Frequency | Mmax
[ms] | [ms] | [ms] | [ms] | [ms] | [ms] | [ms] | [ms] | [ms] | [ms] | [ms] | [ms] | [ms] | [ms] | [ms] | [ms] | [ms] | [ms] | [ms] | [ms] | [ms] | [Hz] | [MPa]

## TORSIONAL RES - 1
Torsional Resonance Stage - 1
Average shear strain, g | Shear Modulus, G | Excess Pore Water Pressure | Volumetric Strain | External Axial Strain | Normalised Shear Modulus G/Gmax | Damping ratio, D
[%] | [MPa] | [kPa] | [%] | [%] | [-] | [%]
0.0002 | 81.71 | 0 |  |  | 1 | 1.566
0.00026 | 81.58 | 0 |  |  | 0.998409 | 1.586
0.00061 | 81.35 | 0 |  |  | 0.9955942 | 1.753
0.00092 | 81.47 | 0.1 |  |  | 0.9970628 | 1.701
0.00143 | 81.11 | 0.1 |  |  | 0.992657 | 1.784
0.00266 | 79.76 | 0 |  |  | 0.9761351 | 1.894
0.00376 | 78.37 | 0 |  |  | 0.9591237 | 2.016
0.00568 | 77.1 | 0 |  |  | 0.943581 | 2.287
0.00728 | 74.91 | 0 |  |  | 0.9167789 | 2.489
0.00934 | 72.32 | 0 |  |  | 0.8850814 | 2.802
0.01226 | 68.39 | 0 |  |  | 0.8369845 | 3.169
0.01485 | 65.21 | 0.3 |  |  | 0.7980663 | 3.583
0.01942 | 60.04 | 0.7 |  |  | 0.7347938 | 4.147
0.02674 | 52.04 | 1.3 |  |  | 0.6368865 | 5.045
0.04651 | 40.16 | 4.3 |  |  | 0.4914943 | 5.819
0.06358 | 33.45 | 10.4 |  |  | 0.4093746 | 6.706

## FLEXURAL RES - 1
Flexural Resonance Stage - 1
Average flexural strain, e | Young's modulus, E | Excess Pore-water Pressure | Volumetric Strain | External Axial Strain | Normalised Young's modulus E/Emax | Damping ratio, D
[%] | [MPa] | [kPa] | [%] | [%] | [-] | [%]

## CONSOLIDATION - 2
Consolidation: Isotropic - 2 |  |  |  | Consolidation: Ansotropic - 2
Root time | Volumetric strain | External axial strain | Effective axial stress | Root time | Volumetric strain | External axial strain | Effective axial stress | s' | t | p' | q
[minutes0.5] | [%] | [%] | [kPa] | [minutes0.5] | [%] | [%] | [kPa] | [kPa] | [kPa] | [kPa] | [kPa]

## SVH BE - POST-CONSOL - 2
SVH Bender Element Determinations - Post-Consolidation - 2
Time | Input wave period - source signal | Input wave period - received signal | Input wave period - source signal | Input wave period - received signal | Input wave period - source signal | Input wave period - received signal | Input wave period - source signal | Input wave period - received signal | Input wave period - source signal | Input wave period - received signal | Input wave period - source signal | Input wave period - received signal | Input wave period - source signal | Input wave period - received signal | Input wave period - source signal | Input wave period - received signal | Input wave period - source signal | Input wave period - received signal | Input wave period - source signal | Input wave period - received signal | Frequency | Gmax
[ms] | [ms] | [ms] | [ms] | [ms] | [ms] | [ms] | [ms] | [ms] | [ms] | [ms] | [ms] | [ms] | [ms] | [ms] | [ms] | [ms] | [ms] | [ms] | [ms] | [ms] | [Hz] | [MPa]
1

## PVH BE - POST-CONSOL - 2
PVH Bender Element Determinations - Post-Consolidation - 2
Time | Input wave period - source signal | Input wave period - received signal | Input wave period - source signal | Input wave period - received signal | Input wave period - source signal | Input wave period - received signal | Input wave period - source signal | Input wave period - received signal | Input wave period - source signal | Input wave period - received signal | Input wave period - source signal | Input wave period - received signal | Input wave period - source signal | Input wave period - received signal | Input wave period - source signal | Input wave period - received signal | Input wave period - source signal | Input wave period - received signal | Input wave period - source signal | Input wave period - received signal | Frequency | Mmax
[ms] | [ms] | [ms] | [ms] | [ms] | [ms] | [ms] | [ms] | [ms] | [ms] | [ms] | [ms] | [ms] | [ms] | [ms] | [ms] | [ms] | [ms] | [ms] | [ms] | [ms] | [Hz] | [MPa]

## TORSIONAL RES - 2
Torsional Resonance Stage - 2
Average shear strain, g | Shear Modulus, G | Excess Pore-water Pressure | Volumetric Strain | External Axial Strain | Normalised Shear Modulus G/Gmax | Damping ratio, D
[%] | [MPa] | [kPa] | [%] | [%] | [-] | [%]

## FLEXURAL RES - 2
Flexural Resonance Stage - 2
Average flexural strain, e | Young's modulus, E | Excess Pore-water Pressure | Volumetric Strain | External Axial Strain | Normalised Young's modulus E/Emax | Damping ratio, D
[%] | [MPa] | [kPa] | [%] | [%] | [-] | [%]

## CONSOLIDATION - 3
Consolidation: Isotropic - 3 |  |  |  | Consolidation: Ansotropic - 3
Root time | Volumetric strain | External axial strain | Effective axial stress | Root time | Volumetric strain | External axial strain | Effective axial stress | s' | t | p' | q
[minutes0.5] | [%] | [%] | [kPa] | [minutes0.5] | [%] | [%] | [kPa] | [kPa] | [kPa] | [kPa] | [kPa]

## SVH BE - POST-CONSOL - 3
SVH Bender Element Determinations - Post-Consolidation - 3
Time | Input wave period - source signal | Input wave period - received signal | Input wave period - source signal | Input wave period - received signal | Input wave period - source signal | Input wave period - received signal | Input wave period - source signal | Input wave period - received signal | Input wave period - source signal | Input wave period - received signal | Input wave period - source signal | Input wave period - received signal | Input wave period - source signal | Input wave period - received signal | Input wave period - source signal | Input wave period - received signal | Input wave period - source signal | Input wave period - received signal | Input wave period - source signal | Input wave period - received signal | Frequency | Gmax
[ms] | [ms] | [ms] | [ms] | [ms] | [ms] | [ms] | [ms] | [ms] | [ms] | [ms] | [ms] | [ms] | [ms] | [ms] | [ms] | [ms] | [ms] | [ms] | [ms] | [ms] | [Hz] | [MPa]

## PVH BE - POST-CONSOL - 3
PVH Bender Element Determinations - Post-Consolidation - 3
Time | Input wave period - source signal | Input wave period - received signal | Input wave period - source signal | Input wave period - received signal | Input wave period - source signal | Input wave period - received signal | Input wave period - source signal | Input wave period - received signal | Input wave period - source signal | Input wave period - received signal | Input wave period - source signal | Input wave period - received signal | Input wave period - source signal | Input wave period - received signal | Input wave period - source signal | Input wave period - received signal | Input wave period - source signal | Input wave period - received signal | Input wave period - source signal | Input wave period - received signal | Frequency | Mmax
[ms] | [ms] | [ms] | [ms] | [ms] | [ms] | [ms] | [ms] | [ms] | [ms] | [ms] | [ms] | [ms] | [ms] | [ms] | [ms] | [ms] | [ms] | [ms] | [ms] | [ms] | [Hz] | [MPa]

## TORSIONAL RES - 3
Torsional Resonance Stage - 3
Average shear strain, g | Shear Modulus, G | Excess Pore-water Pressure | Volumetric Strain | External Axial Strain | Normalised Shear Modulus G/Gmax | Damping ratio, D
[%] | [MPa] | [kPa] | [%] | [%] | [-] | [%]

## FLEXURAL RES - 3
Flexural Resonance Stage - 3
Average flexural strain, e | Young's modulus, E | Excess Pore-water Pressure | Volumetric Strain | External Axial Strain | Normalised Young's modulus E/Emax | Damping ratio, D
[%] | [MPa] | [kPa] | [%] | [%] | [-] | [%]