## GENERAL
ID | Test Identification
Test Identification | Location | NWZ-BH-5001
Test Identification | Sample | 22-1
Test Identification | Depth | 19.5 | [m]
Test Identification | Test number | RC02
Specimen Visual Description
Specimen Visual Description | Dark greyish brown fine SAND
Initial Sample Conditions
Initial Sample Conditions | Date test started | 03/07/2024
Initial Sample Conditions | Type of sample | Re-compacted
Initial Sample Conditions | Diameter | 50.83 | [mm]
Initial Sample Conditions | Height | 100 | [mm]
Initial Sample Conditions | Water content | 5.164121 | [%]
Initial Sample Conditions | Bulk density | 1.779892 | [Mg/m³]
Initial Sample Conditions | Dry density | 1.69249 | [Mg/m³]
Initial Sample Conditions | Void ratio | 0.5657408 | [-]
Initial Sample Conditions | Degree of saturation | 24.18938 | [%]
Initial Sample Conditions | Particle density - Assumed | 2.65 | [Mg/m³]
Initial Sample Conditions | Torvane |  | [kPa]
Initial Sample Conditions | Pocket penetrometer |  | [kPa]
Initial Sample Conditions | Type of drains fitted | One end only
Saturation
Saturation | Pressure increments applied | 50 | [kPa]
Saturation | Differential pressure used | 10 | [kPa]
Saturation | Cell pressure | 499.6955 | [kPa]
Saturation | Base PWP | 487.7863 | [kPa]
Saturation | Axial strain | 0 | [%]
Saturation | Water Content | 21.34871 | [%]
Saturation | Bulk Density | 2.053814 | [Mg/m³]
Saturation | Dry Density | 1.69249 | [Mg/m³]
Saturation | Void Ratio | 0.5657408 | [-]
Saturation | Degree of saturation | 100 | [%]
Saturation | B value achieved | 0.9574853 | [-]
Svh Bender Element Determinations - Post-Saturation
Svh Bender Element Determinations - Post-Saturation | Bulk density |  | [Mg/m³]
Svh Bender Element Determinations - Post-Saturation | Dry density |  | [Mg/m³]
Svh Bender Element Determinations - Post-Saturation | Void ratio |  | [-]
Svh Bender Element Determinations - Post-Saturation | Distance |  | [mm]
Svh Bender Element Determinations - Post-Saturation | Effective radial pressure |  | [kPa]
Svh Bender Element Determinations - Post-Saturation | Effective axial pressure |  | [kPa]
Svh Bender Element Determinations - Post-Saturation | Input Wave Period | Peak-to-peak arrival time | Wavelength Ratio | Velocity | Gmax
Svh Bender Element Determinations - Post-Saturation | [ms] | [ms] | [-] | [m/s] | [MPa]
Svh Bender Element Determinations - Post-Saturation
Svh Bender Element Determinations - Post-Saturation
Svh Bender Element Determinations - Post-Saturation
Svh Bender Element Determinations - Post-Saturation
Svh Bender Element Determinations - Post-Saturation
Svh Bender Element Determinations - Post-Saturation
Svh Bender Element Determinations - Post-Saturation
Svh Bender Element Determinations - Post-Saturation
Svh Bender Element Determinations - Post-Saturation
Svh Bender Element Determinations - Post-Saturation
Svh Bender Element Determinations - Post-Saturation
Svh Bender Element Determinations - Post-Saturation
Svh Bender Element Determinations - Post-Saturation
Svh Bender Element Determinations - Post-Saturation
Svh Bender Element Determinations - Post-Saturation
Svh Bender Element Determinations - Post-Saturation
Svh Bender Element Determinations - Post-Saturation
Svh Bender Element Determinations - Post-Saturation
Svh Bender Element Determinations - Post-Saturation
Svh Bender Element Determinations - Post-Saturation
Svh Bender Element Determinations - Post-Saturation
Svh Bender Element Determinations - Post-Saturation
Svh Bender Element Determinations - Post-Saturation
Svh Bender Element Determinations - Post-Saturation
Svh Bender Element Determinations - Post-Saturation
Svh Bender Element Determinations - Post-Saturation
Svh Bender Element Determinations - Post-Saturation
Svh Bender Element Determinations - Post-Saturation
Svh Bender Element Determinations - Post-Saturation
Svh Bender Element Determinations - Post-Saturation
Pvh Bender Element Determinations - Post-Saturation
Pvh Bender Element Determinations - Post-Saturation | Bulk density |  | [Mg/m³]
Pvh Bender Element Determinations - Post-Saturation | Dry density |  | [Mg/m³]
Pvh Bender Element Determinations - Post-Saturation | Void ratio |  | [-]
Pvh Bender Element Determinations - Post-Saturation | Distance |  | [mm]
Pvh Bender Element Determinations - Post-Saturation | Effective radial pressure |  | [kPa]
Pvh Bender Element Determinations - Post-Saturation | Effective axial pressure |  | [kPa]
Pvh Bender Element Determinations - Post-Saturation | Input Wave Period | Peak-to-peak arrival time | Wavelength Ratio | Velocity | Mmax
Pvh Bender Element Determinations - Post-Saturation | [ms] | [ms] | [-] | [m/s] | [MPa]
Pvh Bender Element Determinations - Post-Saturation
Pvh Bender Element Determinations - Post-Saturation
Pvh Bender Element Determinations - Post-Saturation
Pvh Bender Element Determinations - Post-Saturation
Pvh Bender Element Determinations - Post-Saturation
Pvh Bender Element Determinations - Post-Saturation
Pvh Bender Element Determinations - Post-Saturation
Pvh Bender Element Determinations - Post-Saturation
Pvh Bender Element Determinations - Post-Saturation
Pvh Bender Element Determinations - Post-Saturation
Pvh Bender Element Determinations - Post-Saturation
Pvh Bender Element Determinations - Post-Saturation
Pvh Bender Element Determinations - Post-Saturation
Pvh Bender Element Determinations - Post-Saturation
Pvh Bender Element Determinations - Post-Saturation
Pvh Bender Element Determinations - Post-Saturation
Pvh Bender Element Determinations - Post-Saturation
Pvh Bender Element Determinations - Post-Saturation
Pvh Bender Element Determinations - Post-Saturation
Pvh Bender Element Determinations - Post-Saturation
Pvh Bender Element Determinations - Post-Saturation
Pvh Bender Element Determinations - Post-Saturation
Pvh Bender Element Determinations - Post-Saturation
Pvh Bender Element Determinations - Post-Saturation
Pvh Bender Element Determinations - Post-Saturation
Pvh Bender Element Determinations - Post-Saturation
Pvh Bender Element Determinations - Post-Saturation
Pvh Bender Element Determinations - Post-Saturation
Pvh Bender Element Determinations - Post-Saturation
Pvh Bender Element Determinations - Post-Saturation
Consolidation: Isotropic - 1
Consolidation: Isotropic - 1 | Cell pressure |  | [kPa]
Consolidation: Isotropic - 1 | Back pressure |  | [kPa]
Consolidation: Isotropic - 1 | Base PWP |  | [kPa]
Consolidation: Isotropic - 1 | Effective radial pressure |  | [kPa]
Consolidation: Isotropic - 1 | Effective axial pressure |  | [kPa]
Consolidation: Isotropic - 1 | Deviator stress |  | [kPa]
Consolidation: Isotropic - 1 | Volumetric strain |  | [%]
Consolidation: Isotropic - 1 | Axial strain |  | [%]
Consolidation: Isotropic - 1 | Water content |  | [%]
Consolidation: Isotropic - 1 | Bulk density |  | [Mg/m³]
Consolidation: Isotropic - 1 | Dry density |  | [Mg/m³]
Consolidation: Isotropic - 1 | Void ratio |  | [-]
Consolidation: Isotropic - 1 | Degree of saturation |  | [%]
Consolidation: Anisotropic - 1
Consolidation: Anisotropic - 1 | Cell pressure | 562.9968 | [kPa]
Consolidation: Anisotropic - 1 | Back pressure | 488 | [kPa]
Consolidation: Anisotropic - 1 | Base PWP | 487.8626 | [kPa]
Consolidation: Anisotropic - 1 | Effective radial pressure | 75.1342 | [kPa]
Consolidation: Anisotropic - 1 | Effective axial pressure | 195.0247 | [kPa]
Consolidation: Anisotropic - 1 | Deviator stress | 119.8905 | [kPa]
Consolidation: Anisotropic - 1 | Volumetric strain | 0.4016313 | [%]
Consolidation: Anisotropic - 1 | Axial strain | 0.4779 | [%]
Consolidation: Anisotropic - 1 | Water content | 21.11141 | [%]
Consolidation: Anisotropic - 1 | Bulk density | 2.058064 | [Mg/m³]
Consolidation: Anisotropic - 1 | Dry density | 1.699315 | [Mg/m³]
Consolidation: Anisotropic - 1 | Void ratio | 0.5594523 | [-]
Consolidation: Anisotropic - 1 | Degree of saturation | 100 | [%]
Svh Bender Element Determinations - Post Consolidation - 1
Svh Bender Element Determinations - Post Consolidation - 1 | Bulk density |  | [Mg/m³]
Svh Bender Element Determinations - Post Consolidation - 1 | Dry density |  | [Mg/m³]
Svh Bender Element Determinations - Post Consolidation - 1 | Void ratio |  | [-]
Svh Bender Element Determinations - Post Consolidation - 1 | Distance |  | [mm]
Svh Bender Element Determinations - Post Consolidation - 1 | Effective radial pressure |  | [kPa]
Svh Bender Element Determinations - Post Consolidation - 1 | Effective axial pressure |  | [kPa]
Svh Bender Element Determinations - Post Consolidation - 1 | Input Wave Period | Peak-to-peak arrival time | Wavelength Ratio | Velocity | Gmax
Svh Bender Element Determinations - Post Consolidation - 1 | [ms] | [ms] | [-] | [m/s] | [MPa]
Svh Bender Element Determinations - Post Consolidation - 1
Svh Bender Element Determinations - Post Consolidation - 1
Svh Bender Element Determinations - Post Consolidation - 1
Svh Bender Element Determinations - Post Consolidation - 1
Svh Bender Element Determinations - Post Consolidation - 1
Svh Bender Element Determinations - Post Consolidation - 1
Svh Bender Element Determinations - Post Consolidation - 1
Svh Bender Element Determinations - Post Consolidation - 1
Svh Bender Element Determinations - Post Consolidation - 1
Svh Bender Element Determinations - Post Consolidation - 1
Svh Bender Element Determinations - Post Consolidation - 1
Svh Bender Element Determinations - Post Consolidation - 1
Svh Bender Element Determinations - Post Consolidation - 1
Svh Bender Element Determinations - Post Consolidation - 1
Svh Bender Element Determinations - Post Consolidation - 1
Svh Bender Element Determinations - Post Consolidation - 1
Svh Bender Element Determinations - Post Consolidation - 1
Svh Bender Element Determinations - Post Consolidation - 1
Svh Bender Element Determinations - Post Consolidation - 1
Svh Bender Element Determinations - Post Consolidation - 1
Svh Bender Element Determinations - Post Consolidation - 1
Svh Bender Element Determinations - Post Consolidation - 1
Svh Bender Element Determinations - Post Consolidation - 1
Svh Bender Element Determinations - Post Consolidation - 1
Svh Bender Element Determinations - Post Consolidation - 1
Svh Bender Element Determinations - Post Consolidation - 1
Svh Bender Element Determinations - Post Consolidation - 1
Svh Bender Element Determinations - Post Consolidation - 1
Svh Bender Element Determinations - Post Consolidation - 1
Svh Bender Element Determinations - Post Consolidation - 1
Pvh Bender Element Determinations - Post Consolidation - 1
Pvh Bender Element Determinations - Post Consolidation - 1 | Bulk density |  | [Mg/m³]
Pvh Bender Element Determinations - Post Consolidation - 1 | Dry density |  | [Mg/m³]
Pvh Bender Element Determinations - Post Consolidation - 1 | Void ratio |  | [-]
Pvh Bender Element Determinations - Post Consolidation - 1 | Distance |  | [mm]
Pvh Bender Element Determinations - Post Consolidation - 1 | Effective radial pressure |  | [kPa]
Pvh Bender Element Determinations - Post Consolidation - 1 | Effective axial pressure |  | [kPa]
Pvh Bender Element Determinations - Post Consolidation - 1 | Input Wave Period | Peak-to-peak arrival time | Wavelength Ratio | Velocity | Mmax
Pvh Bender Element Determinations - Post Consolidation - 1 | [ms] | [ms] | [-] | [m/s] | [MPa]
Pvh Bender Element Determinations - Post Consolidation - 1
Pvh Bender Element Determinations - Post Consolidation - 1
Pvh Bender Element Determinations - Post Consolidation - 1
Pvh Bender Element Determinations - Post Consolidation - 1
Pvh Bender Element Determinations - Post Consolidation - 1
Pvh Bender Element Determinations - Post Consolidation - 1
Pvh Bender Element Determinations - Post Consolidation - 1
Pvh Bender Element Determinations - Post Consolidation - 1
Pvh Bender Element Determinations - Post Consolidation - 1
Pvh Bender Element Determinations - Post Consolidation - 1
Pvh Bender Element Determinations - Post Consolidation - 1
Pvh Bender Element Determinations - Post Consolidation - 1
Pvh Bender Element Determinations - Post Consolidation - 1
Pvh Bender Element Determinations - Post Consolidation - 1
Pvh Bender Element Determinations - Post Consolidation - 1
Pvh Bender Element Determinations - Post Consolidation - 1
Pvh Bender Element Determinations - Post Consolidation - 1
Pvh Bender Element Determinations - Post Consolidation - 1
Pvh Bender Element Determinations - Post Consolidation - 1
Pvh Bender Element Determinations - Post Consolidation - 1
Pvh Bender Element Determinations - Post Consolidation - 1
Pvh Bender Element Determinations - Post Consolidation - 1
Pvh Bender Element Determinations - Post Consolidation - 1
Pvh Bender Element Determinations - Post Consolidation - 1
Pvh Bender Element Determinations - Post Consolidation - 1
Pvh Bender Element Determinations - Post Consolidation - 1
Pvh Bender Element Determinations - Post Consolidation - 1
Pvh Bender Element Determinations - Post Consolidation - 1
Pvh Bender Element Determinations - Post Consolidation - 1
Pvh Bender Element Determinations - Post Consolidation - 1
Torsional Resonance Stage - 1
Torsional Resonance Stage - 1 | Average shear strain, g | Shear modulus, G | G/Gmax | Damping ratio, D
Torsional Resonance Stage - 1 | [%] | [MPa] | [-] | [%]
Torsional Resonance Stage - 1 | 7.831562e-05 | 102.7363 | 0.9982982 | 0.3533773
Torsional Resonance Stage - 1 | 0.0001165117 | 102.7363 | 0.9982982 | 0.3837131
Torsional Resonance Stage - 1 | 0.0001541237 | 102.9114 | 1 | 0.4992491
Torsional Resonance Stage - 1 | 0.0002997871 | 102.8238 | 0.9991489 | 0.5764556
Torsional Resonance Stage - 1 | 0.0004430342 | 102.7363 | 0.9982982 | 0.5942789
Torsional Resonance Stage - 1 | 0.0007265273 | 102.4738 | 0.9957481 | 0.6124692
Torsional Resonance Stage - 1 | 0.00106414 | 101.8627 | 0.9898097 | 0.6693498
Torsional Resonance Stage - 1 | 0.001408645 | 100.9926 | 0.9813551 | 0.6841554
Torsional Resonance Stage - 1 | 0.002632746 | 98.74674 | 0.9595316 | 0.7382975
Torsional Resonance Stage - 1 | 0.003857882 | 96.26952 | 0.9354602 | 0.788081
Torsional Resonance Stage - 1 | 0.005951545 | 92.98433 | 0.9035377 | 0.9196768
Torsional Resonance Stage - 1 | 0.008336767 | 88.85015 | 0.8633655 | 1.051343
Torsional Resonance Stage - 1 | 0.01072485 | 84.32343 | 0.819379 | 1.212709
Torsional Resonance Stage - 1 | 0.01456605 | 79.67265 | 0.7741869 | 1.431648
Torsional Resonance Stage - 1 | 0.01834565 | 75.67447 | 0.7353361 | 1.545596
Torsional Resonance Stage - 1
Torsional Resonance Stage - 1
Torsional Resonance Stage - 1
Torsional Resonance Stage - 1
Torsional Resonance Stage - 1
Torsional Resonance Stage - 1
Torsional Resonance Stage - 1
Torsional Resonance Stage - 1
Torsional Resonance Stage - 1
Torsional Resonance Stage - 1
Torsional Resonance Stage - 1
Torsional Resonance Stage - 1
Torsional Resonance Stage - 1
Torsional Resonance Stage - 1
Torsional Resonance Stage - 1
Flexural Resonance Stage - 1
Flexural Resonance Stage - 1 | Average flexural strain, e | Young's modulus, E | E/Emax | Damping ratio, D
Flexural Resonance Stage - 1 | [%] | [MPa] | [-] | [%]
Flexural Resonance Stage - 1
Flexural Resonance Stage - 1
Flexural Resonance Stage - 1
Flexural Resonance Stage - 1
Flexural Resonance Stage - 1
Flexural Resonance Stage - 1
Flexural Resonance Stage - 1
Flexural Resonance Stage - 1
Flexural Resonance Stage - 1
Flexural Resonance Stage - 1
Flexural Resonance Stage - 1
Flexural Resonance Stage - 1
Flexural Resonance Stage - 1
Flexural Resonance Stage - 1
Flexural Resonance Stage - 1
Flexural Resonance Stage - 1
Flexural Resonance Stage - 1
Flexural Resonance Stage - 1
Flexural Resonance Stage - 1
Flexural Resonance Stage - 1
Flexural Resonance Stage - 1
Flexural Resonance Stage - 1
Flexural Resonance Stage - 1
Flexural Resonance Stage - 1
Flexural Resonance Stage - 1
Flexural Resonance Stage - 1
Flexural Resonance Stage - 1
Flexural Resonance Stage - 1
Flexural Resonance Stage - 1
Flexural Resonance Stage - 1
Consolidation: Isotropic - 2
Consolidation: Isotropic - 2 | Cell pressure |  | [kPa]
Consolidation: Isotropic - 2 | Back pressure |  | [kPa]
Consolidation: Isotropic - 2 | Base PWP |  | [kPa]
Consolidation: Isotropic - 2 | Effective radial pressure |  | [kPa]
Consolidation: Isotropic - 2 | Effective axial pressure |  | [kPa]
Consolidation: Isotropic - 2 | Deviator stress |  | [kPa]
Consolidation: Isotropic - 2 | Volumetric strain |  | [%]
Consolidation: Isotropic - 2 | Axial strain |  | [%]
Consolidation: Isotropic - 2 | Water content |  | [%]
Consolidation: Isotropic - 2 | Bulk density |  | [Mg/m³]
Consolidation: Isotropic - 2 | Dry density |  | [Mg/m³]
Consolidation: Isotropic - 2 | Void ratio |  | [-]
Consolidation: Isotropic - 2 | Degree of saturation |  | [%]
Consolidation: Anisotropic - 2
Consolidation: Anisotropic - 2 | Cell pressure |  | [kPa]
Consolidation: Anisotropic - 2 | Back pressure |  | [kPa]
Consolidation: Anisotropic - 2 | Base PWP |  | [kPa]
Consolidation: Anisotropic - 2 | Effective radial pressure |  | [kPa]
Consolidation: Anisotropic - 2 | Effective axial pressure |  | [kPa]
Consolidation: Anisotropic - 2 | Deviator stress |  | [kPa]
Consolidation: Anisotropic - 2 | Volumetric strain |  | [%]
Consolidation: Anisotropic - 2 | Axial strain |  | [%]
Consolidation: Anisotropic - 2 | Water content |  | [%]
Consolidation: Anisotropic - 2 | Bulk density |  | [Mg/m³]
Consolidation: Anisotropic - 2 | Dry density |  | [Mg/m³]
Consolidation: Anisotropic - 2 | Void ratio |  | [-]
Consolidation: Anisotropic - 2 | Degree of saturation |  | [%]
Svh Bender Element Determinations - Post Consolidation - 2
Svh Bender Element Determinations - Post Consolidation - 2 | Bulk density |  | [Mg/m³]
Svh Bender Element Determinations - Post Consolidation - 2 | Dry density |  | [Mg/m³]
Svh Bender Element Determinations - Post Consolidation - 2 | Void ratio |  | [-]
Svh Bender Element Determinations - Post Consolidation - 2 | Distance |  | [mm]
Svh Bender Element Determinations - Post Consolidation - 2 | Effective radial pressure |  | [kPa]
Svh Bender Element Determinations - Post Consolidation - 2 | Effective axial pressure |  | [kPa]
Svh Bender Element Determinations - Post Consolidation - 2 | Input wave period | Peak-to-peak arrival time | Wavelength ratio | Velocity | Gmax
Svh Bender Element Determinations - Post Consolidation - 2 | [ms] | [ms] | [-] | [m/s] | [MPa]
Svh Bender Element Determinations - Post Consolidation - 2
Svh Bender Element Determinations - Post Consolidation - 2
Svh Bender Element Determinations - Post Consolidation - 2
Svh Bender Element Determinations - Post Consolidation - 2
Svh Bender Element Determinations - Post Consolidation - 2
Svh Bender Element Determinations - Post Consolidation - 2
Svh Bender Element Determinations - Post Consolidation - 2
Svh Bender Element Determinations - Post Consolidation - 2
Svh Bender Element Determinations - Post Consolidation - 2
Svh Bender Element Determinations - Post Consolidation - 2
Svh Bender Element Determinations - Post Consolidation - 2
Svh Bender Element Determinations - Post Consolidation - 2
Svh Bender Element Determinations - Post Consolidation - 2
Svh Bender Element Determinations - Post Consolidation - 2
Svh Bender Element Determinations - Post Consolidation - 2
Svh Bender Element Determinations - Post Consolidation - 2
Svh Bender Element Determinations - Post Consolidation - 2
Svh Bender Element Determinations - Post Consolidation - 2
Svh Bender Element Determinations - Post Consolidation - 2
Svh Bender Element Determinations - Post Consolidation - 2
Svh Bender Element Determinations - Post Consolidation - 2
Svh Bender Element Determinations - Post Consolidation - 2
Svh Bender Element Determinations - Post Consolidation - 2
Svh Bender Element Determinations - Post Consolidation - 2
Svh Bender Element Determinations - Post Consolidation - 2
Svh Bender Element Determinations - Post Consolidation - 2
Svh Bender Element Determinations - Post Consolidation - 2
Svh Bender Element Determinations - Post Consolidation - 2
Svh Bender Element Determinations - Post Consolidation - 2
Svh Bender Element Determinations - Post Consolidation - 2
Pvh Bender Element Determinations - Post Consolidation - 2
Pvh Bender Element Determinations - Post Consolidation - 2 | Bulk density |  | [Mg/m³]
Pvh Bender Element Determinations - Post Consolidation - 2 | Dry density |  | [Mg/m³]
Pvh Bender Element Determinations - Post Consolidation - 2 | Void ratio |  | [-]
Pvh Bender Element Determinations - Post Consolidation - 2 | Distance |  | [mm]
Pvh Bender Element Determinations - Post Consolidation - 2 | Effective radial pressure |  | [kPa]
Pvh Bender Element Determinations - Post Consolidation - 2 | Effective axial pressure |  | [kPa]
Pvh Bender Element Determinations - Post Consolidation - 2 | Input Wave Period | Peak-to-peak arrival time | Wavelength Ratio | Velocity | Mmax
Pvh Bender Element Determinations - Post Consolidation - 2 | [ms] | [ms] | [-] | [m/s] | [MPa]
Pvh Bender Element Determinations - Post Consolidation - 2
Pvh Bender Element Determinations - Post Consolidation - 2
Pvh Bender Element Determinations - Post Consolidation - 2
Pvh Bender Element Determinations - Post Consolidation - 2
Pvh Bender Element Determinations - Post Consolidation - 2
Pvh Bender Element Determinations - Post Consolidation - 2
Pvh Bender Element Determinations - Post Consolidation - 2
Pvh Bender Element Determinations - Post Consolidation - 2
Pvh Bender Element Determinations - Post Consolidation - 2
Pvh Bender Element Determinations - Post Consolidation - 2
Pvh Bender Element Determinations - Post Consolidation - 2
Pvh Bender Element Determinations - Post Consolidation - 2
Pvh Bender Element Determinations - Post Consolidation - 2
Pvh Bender Element Determinations - Post Consolidation - 2
Pvh Bender Element Determinations - Post Consolidation - 2
Pvh Bender Element Determinations - Post Consolidation - 2
Pvh Bender Element Determinations - Post Consolidation - 2
Pvh Bender Element Determinations - Post Consolidation - 2
Pvh Bender Element Determinations - Post Consolidation - 2
Pvh Bender Element Determinations - Post Consolidation - 2
Pvh Bender Element Determinations - Post Consolidation - 2
Pvh Bender Element Determinations - Post Consolidation - 2
Pvh Bender Element Determinations - Post Consolidation - 2
Pvh Bender Element Determinations - Post Consolidation - 2
Pvh Bender Element Determinations - Post Consolidation - 2
Pvh Bender Element Determinations - Post Consolidation - 2
Pvh Bender Element Determinations - Post Consolidation - 2
Pvh Bender Element Determinations - Post Consolidation - 2
Pvh Bender Element Determinations - Post Consolidation - 2
Pvh Bender Element Determinations - Post Consolidation - 2
Torsional Resonance Stage - 2
Torsional Resonance Stage - 2 | Average shear strain, g | Shear modulus, G | G/Gmax | Damping ratio, D
Torsional Resonance Stage - 2 | [%] | [MPa] | [-] | [%]
Torsional Resonance Stage - 2
Torsional Resonance Stage - 2
Torsional Resonance Stage - 2
Torsional Resonance Stage - 2
Torsional Resonance Stage - 2
Torsional Resonance Stage - 2
Torsional Resonance Stage - 2
Torsional Resonance Stage - 2
Torsional Resonance Stage - 2
Torsional Resonance Stage - 2
Torsional Resonance Stage - 2
Torsional Resonance Stage - 2
Torsional Resonance Stage - 2
Torsional Resonance Stage - 2
Torsional Resonance Stage - 2
Torsional Resonance Stage - 2
Torsional Resonance Stage - 2
Torsional Resonance Stage - 2
Torsional Resonance Stage - 2
Torsional Resonance Stage - 2
Torsional Resonance Stage - 2
Torsional Resonance Stage - 2
Torsional Resonance Stage - 2
Torsional Resonance Stage - 2
Torsional Resonance Stage - 2
Torsional Resonance Stage - 2
Torsional Resonance Stage - 2
Torsional Resonance Stage - 2
Torsional Resonance Stage - 2
Torsional Resonance Stage - 2
Flexural Resonance Stage - 2
Flexural Resonance Stage - 2 | Average flexural strain, e | Young's modulus, E | E/Emax | Damping ratio, D
Flexural Resonance Stage - 2 | [%] | [MPa] | [-] | [%]
Flexural Resonance Stage - 2
Flexural Resonance Stage - 2
Flexural Resonance Stage - 2
Flexural Resonance Stage - 2
Flexural Resonance Stage - 2
Flexural Resonance Stage - 2
Flexural Resonance Stage - 2
Flexural Resonance Stage - 2
Flexural Resonance Stage - 2
Flexural Resonance Stage - 2
Flexural Resonance Stage - 2
Flexural Resonance Stage - 2
Flexural Resonance Stage - 2
Flexural Resonance Stage - 2
Flexural Resonance Stage - 2
Flexural Resonance Stage - 2
Flexural Resonance Stage - 2
Flexural Resonance Stage - 2
Flexural Resonance Stage - 2
Flexural Resonance Stage - 2
Flexural Resonance Stage - 2
Flexural Resonance Stage - 2
Flexural Resonance Stage - 2
Flexural Resonance Stage - 2
Flexural Resonance Stage - 2
Flexural Resonance Stage - 2
Flexural Resonance Stage - 2
Flexural Resonance Stage - 2
Flexural Resonance Stage - 2
Flexural Resonance Stage - 2
Consolidation: Isotropic - 3
Consolidation: Isotropic - 3 | Cell pressure |  | [kPa]
Consolidation: Isotropic - 3 | Back pressure |  | [kPa]
Consolidation: Isotropic - 3 | Base PWP |  | [kPa]
Consolidation: Isotropic - 3 | Effective radial pressure |  | [kPa]
Consolidation: Isotropic - 3 | Effective axial pressure |  | [kPa]
Consolidation: Isotropic - 3 | Deviator stress |  | [kPa]
Consolidation: Isotropic - 3 | Volumetric strain |  | [%]
Consolidation: Isotropic - 3 | Axial strain |  | [%]
Consolidation: Isotropic - 3 | Water content |  | [%]
Consolidation: Isotropic - 3 | Bulk density |  | [Mg/m³]
Consolidation: Isotropic - 3 | Dry density |  | [Mg/m³]
Consolidation: Isotropic - 3 | Void ratio |  | [-]
Consolidation: Isotropic - 3 | Degree of saturation |  | [%]
Consolidation: Anisotropic - 3
Consolidation: Anisotropic - 3 | Cell pressure |  | [kPa]
Consolidation: Anisotropic - 3 | Back pressure |  | [kPa]
Consolidation: Anisotropic - 3 | Base PWP |  | [kPa]
Consolidation: Anisotropic - 3 | Effective radial pressure |  | [kPa]
Consolidation: Anisotropic - 3 | Effective axial pressure |  | [kPa]
Consolidation: Anisotropic - 3 | Deviator stress |  | [kPa]
Consolidation: Anisotropic - 3 | Volumetric strain |  | [%]
Consolidation: Anisotropic - 3 | Axial strain |  | [%]
Consolidation: Anisotropic - 3 | Water content |  | [%]
Consolidation: Anisotropic - 3 | Bulk density |  | [Mg/m³]
Consolidation: Anisotropic - 3 | Dry density |  | [Mg/m³]
Consolidation: Anisotropic - 3 | Void ratio |  | [-]
Consolidation: Anisotropic - 3 | Degree of saturation |  | [%]
Svh Bender Element Determinations - Post Consolidation - 3
Svh Bender Element Determinations - Post Consolidation - 3 | Bulk density |  | [Mg/m³]
Svh Bender Element Determinations - Post Consolidation - 3 | Dry density |  | [Mg/m³]
Svh Bender Element Determinations - Post Consolidation - 3 | Void ratio |  | [-]
Svh Bender Element Determinations - Post Consolidation - 3 | Distance |  | [mm]
Svh Bender Element Determinations - Post Consolidation - 3 | Effective radial pressure |  | [kPa]
Svh Bender Element Determinations - Post Consolidation - 3 | Effective axial pressure |  | [kPa]
Svh Bender Element Determinations - Post Consolidation - 3 | Input wave period | Peak-to-peak arrival time | Wavelength ratio | Velocity | Gmax
Svh Bender Element Determinations - Post Consolidation - 3 | [ms] | [ms] | [-] | [m/s] | [MPa]
Svh Bender Element Determinations - Post Consolidation - 3
Svh Bender Element Determinations - Post Consolidation - 3
Svh Bender Element Determinations - Post Consolidation - 3
Svh Bender Element Determinations - Post Consolidation - 3
Svh Bender Element Determinations - Post Consolidation - 3
Svh Bender Element Determinations - Post Consolidation - 3
Svh Bender Element Determinations - Post Consolidation - 3
Svh Bender Element Determinations - Post Consolidation - 3
Svh Bender Element Determinations - Post Consolidation - 3
Svh Bender Element Determinations - Post Consolidation - 3
Svh Bender Element Determinations - Post Consolidation - 3
Svh Bender Element Determinations - Post Consolidation - 3
Svh Bender Element Determinations - Post Consolidation - 3
Svh Bender Element Determinations - Post Consolidation - 3
Svh Bender Element Determinations - Post Consolidation - 3
Svh Bender Element Determinations - Post Consolidation - 3
Svh Bender Element Determinations - Post Consolidation - 3
Svh Bender Element Determinations - Post Consolidation - 3
Svh Bender Element Determinations - Post Consolidation - 3
Svh Bender Element Determinations - Post Consolidation - 3
Svh Bender Element Determinations - Post Consolidation - 3
Svh Bender Element Determinations - Post Consolidation - 3
Svh Bender Element Determinations - Post Consolidation - 3
Svh Bender Element Determinations - Post Consolidation - 3
Svh Bender Element Determinations - Post Consolidation - 3
Svh Bender Element Determinations - Post Consolidation - 3
Svh Bender Element Determinations - Post Consolidation - 3
Svh Bender Element Determinations - Post Consolidation - 3
Svh Bender Element Determinations - Post Consolidation - 3
Svh Bender Element Determinations - Post Consolidation - 3
Pvh Bender Element Determinations - Post Consolidation - 3
Pvh Bender Element Determinations - Post Consolidation - 3 | Bulk density |  | [Mg/m³]
Pvh Bender Element Determinations - Post Consolidation - 3 | Dry density |  | [Mg/m³]
Pvh Bender Element Determinations - Post Consolidation - 3 | Void ratio |  | [-]
Pvh Bender Element Determinations - Post Consolidation - 3 | Distance |  | [mm]
Pvh Bender Element Determinations - Post Consolidation - 3 | Effective radial pressure |  | [kPa]
Pvh Bender Element Determinations - Post Consolidation - 3 | Effective axial pressure |  | [kPa]
Pvh Bender Element Determinations - Post Consolidation - 3 | Input Wave Period | Peak-to-peak arrival time | Wavelength Ratio | Velocity | Mmax
Pvh Bender Element Determinations - Post Consolidation - 3 | [ms] | [ms] | [-] | [m/s] | [MPa]
Pvh Bender Element Determinations - Post Consolidation - 3
Pvh Bender Element Determinations - Post Consolidation - 3
Pvh Bender Element Determinations - Post Consolidation - 3
Pvh Bender Element Determinations - Post Consolidation - 3
Pvh Bender Element Determinations - Post Consolidation - 3
Pvh Bender Element Determinations - Post Consolidation - 3
Pvh Bender Element Determinations - Post Consolidation - 3
Pvh Bender Element Determinations - Post Consolidation - 3
Pvh Bender Element Determinations - Post Consolidation - 3
Pvh Bender Element Determinations - Post Consolidation - 3
Pvh Bender Element Determinations - Post Consolidation - 3
Pvh Bender Element Determinations - Post Consolidation - 3
Pvh Bender Element Determinations - Post Consolidation - 3
Pvh Bender Element Determinations - Post Consolidation - 3
Pvh Bender Element Determinations - Post Consolidation - 3
Pvh Bender Element Determinations - Post Consolidation - 3
Pvh Bender Element Determinations - Post Consolidation - 3
Pvh Bender Element Determinations - Post Consolidation - 3
Pvh Bender Element Determinations - Post Consolidation - 3
Pvh Bender Element Determinations - Post Consolidation - 3
Pvh Bender Element Determinations - Post Consolidation - 3
Pvh Bender Element Determinations - Post Consolidation - 3
Pvh Bender Element Determinations - Post Consolidation - 3
Pvh Bender Element Determinations - Post Consolidation - 3
Pvh Bender Element Determinations - Post Consolidation - 3
Pvh Bender Element Determinations - Post Consolidation - 3
Pvh Bender Element Determinations - Post Consolidation - 3
Pvh Bender Element Determinations - Post Consolidation - 3
Pvh Bender Element Determinations - Post Consolidation - 3
Pvh Bender Element Determinations - Post Consolidation - 3
Torsional Resonance Stage - 3
Torsional Resonance Stage - 3 | Average shear strain, g | Shear modulus, G | G/Gmax | Damping ratio, D
Torsional Resonance Stage - 3 | [%] | [MPa] | [-] | [%]
Torsional Resonance Stage - 3
Torsional Resonance Stage - 3
Torsional Resonance Stage - 3
Torsional Resonance Stage - 3
Torsional Resonance Stage - 3
Torsional Resonance Stage - 3
Torsional Resonance Stage - 3
Torsional Resonance Stage - 3
Torsional Resonance Stage - 3
Torsional Resonance Stage - 3
Torsional Resonance Stage - 3
Torsional Resonance Stage - 3
Torsional Resonance Stage - 3
Torsional Resonance Stage - 3
Torsional Resonance Stage - 3
Torsional Resonance Stage - 3
Torsional Resonance Stage - 3
Torsional Resonance Stage - 3
Torsional Resonance Stage - 3
Torsional Resonance Stage - 3
Torsional Resonance Stage - 3
Torsional Resonance Stage - 3
Torsional Resonance Stage - 3
Torsional Resonance Stage - 3
Torsional Resonance Stage - 3
Torsional Resonance Stage - 3
Torsional Resonance Stage - 3
Torsional Resonance Stage - 3
Torsional Resonance Stage - 3
Torsional Resonance Stage - 3
Flexural Resonance Stage - 3
Flexural Resonance Stage - 3 | Average flexural strain, e | Young's modulus, E | E/Emax | Damping ratio, D
Flexural Resonance Stage - 3 | [%] | [MPa] | [-] | [%]
Flexural Resonance Stage - 3
Flexural Resonance Stage - 3
Flexural Resonance Stage - 3
Flexural Resonance Stage - 3
Flexural Resonance Stage - 3
Flexural Resonance Stage - 3
Flexural Resonance Stage - 3
Flexural Resonance Stage - 3
Flexural Resonance Stage - 3
Flexural Resonance Stage - 3
Flexural Resonance Stage - 3
Flexural Resonance Stage - 3
Flexural Resonance Stage - 3
Flexural Resonance Stage - 3
Flexural Resonance Stage - 3
Flexural Resonance Stage - 3
Flexural Resonance Stage - 3
Flexural Resonance Stage - 3
Flexural Resonance Stage - 3
Flexural Resonance Stage - 3
Flexural Resonance Stage - 3
Flexural Resonance Stage - 3
Flexural Resonance Stage - 3
Flexural Resonance Stage - 3
Flexural Resonance Stage - 3
Flexural Resonance Stage - 3
Flexural Resonance Stage - 3
Flexural Resonance Stage - 3
Flexural Resonance Stage - 3
Flexural Resonance Stage - 3
Final specimen conditions
Final specimen conditions | Water content | 21.11141 | [%]
Final specimen conditions | Bulk density | 2.058064 | [Mg/m³]
Final specimen conditions | Dry density | 1.699315 | [Mg/m³]

## SATURATION
Saturation
D | H | F
Time | Pore-water Pressure | Cell pressure | Back pressure
[hours] | [kPa] | [kPa] | [kPa]
0 | -5.4474 | 100.4763 | 45
0.003055556 | 34.6819 | 102.6128 | 38
0.01111111 | 44.7294 | 108.5949 | 45
0.025 | 57.3795 | 119.5216 | 58
0.04472222 | 75.6586 | 133.5004 | 76
0.07 | 98.8404 | 152.4846 | 99
0.1002778 | 126.5012 | 176.4134 | 127
0.1361111 | 159.4884 | 202.4176 | 160
0.1780556 | 197.5598 | 233.9766 | 198
0.2252778 | 240.2313 | 269.5035 | 241
0.2777778 | 287.987 | 308.6929 | 289
0.3363889 | 339.3743 | 350.9955 | 340
0.4002778 | 339.4348 | 349.9578 | 340
0.4694444 | 339.5559 | 349.8357 | 340
0.5447222 | 339.919 | 349.7747 | 340
0.5472222 | 340.1611 | 349.3473 | 340
0.5477778 | 340.2217 | 349.7747 | 340
0.5505556 | 383.3168 | 395.6788 | 390
0.5591667 | 387.9774 | 399.7686 | 390
0.5730556 | 388.0984 | 400.8674 | 390
0.5927778 | 386.8879 | 400.1959 | 390
0.6172222 | 386.5248 | 399.8297 | 390
0.6483333 | 386.5853 | 399.2192 | 390
0.6841667 | 386.8879 | 399.8907 | 390
0.7258333 | 386.3432 | 399.8297 | 390
0.7733333 | 386.3432 | 400.5621 | 390
0.8230556 | 385.8589 | 399.6465 | 390
0.8236111 | 385.7379 | 399.9517 | 388
0.8263889 | 389.6116 | 399.6465 | 390
0.835 | 389.7932 | 400.4401 | 390
0.8488889 | 390.1564 | 400.1349 | 390
0.8686111 | 389.7932 | 399.7686 | 390
0.8930556 | 389.309 | 400.4401 | 390
0.9238889 | 389.7327 | 399.7076 | 390
0.9597222 | 389.3695 | 400.0128 | 390
1.001389 | 389.7932 | 400.0128 | 390
1.048611 | 389.0669 | 400.1349 | 390
1.101667 | 389.4301 | 400.0738 | 390
1.159722 | 389.3695 | 400.2569 | 390
1.223611 | 389.7932 | 399.8907 | 390
1.293056 | 389.3695 | 400.0128 | 390
1.368056 | 389.9143 | 400.1349 | 390
1.448889 | 389.9748 | 400.379 | 390
1.534722 | 389.5511 | 400.0128 | 390
1.626944 | 390.1564 | 399.7686 | 390
1.723889 | 389.9143 | 400.1349 | 390
1.826667 | 389.4906 | 400.379 | 390
1.935 | 389.8538 | 400.0128 | 390
2.048611 | 389.0669 | 400.5011 | 390
2.168889 | 389.8538 | 399.8907 | 390
2.293056 | 389.7932 | 399.7076 | 390
2.423611 | 389.9143 | 400.0738 | 390
2.560278 | 389.2485 | 400.379 | 390
2.617222 | 389.4301 | 400.1349 | 390
2.617778 | 389.5511 | 399.9517 | 390
2.621111 | 436.7621 | 449.8847 | 440
2.628889 | 437.9726 | 450.0067 | 440
2.643333 | 438.2148 | 450.0067 | 440
2.6625 | 437.7305 | 450.0067 | 440
2.687222 | 438.1542 | 449.9457 | 440
2.718333 | 437.7305 | 449.9457 | 440
2.754167 | 437.67 | 450.0678 | 440
2.795556 | 437.4884 | 449.9457 | 440
2.843056 | 437.67 | 450.0067 | 440
2.876111 | 437.6095 | 450.0067 | 440
2.876667 | 437.7305 | 450.1899 | 440
2.88 | 438.6384 | 450.312 | 440
2.887778 | 439.2437 | 449.9457 | 440
2.901667 | 439.0621 | 449.7626 | 440
2.921944 | 439.0621 | 450.0067 | 440
2.946111 | 439.1832 | 450.2509 | 440
2.976944 | 439.4253 | 450.2509 | 440
3.012778 | 439.1832 | 449.9457 | 440
3.055 | 439.4253 | 450.1899 | 440
3.101944 | 439.5464 | 450.1288 | 440
3.154722 | 439.2437 | 450.0678 | 440
3.212778 | 439.4858 | 450.0067 | 440
3.276944 | 439.0621 | 449.7626 | 440
3.346944 | 439.4858 | 450.0678 | 440
3.421111 | 439.9095 | 450.1288 | 440
3.501944 | 439.7279 | 450.0067 | 440
3.588056 | 440.0305 | 450.1288 | 440
3.679444 | 439.4858 | 449.6405 | 440
3.776667 | 439.3042 | 450.2509 | 440
3.879444 | 439.0621 | 450.434 | 440
3.988056 | 439.4858 | 449.6405 | 440
4.101667 | 439.6069 | 450.0678 | 440
4.221111 | 439.4858 | 449.8847 | 440
4.346389 | 439.6069 | 449.8236 | 440
4.476667 | 440.2121 | 449.9457 | 440
4.613056 | 439.6069 | 450.2509 | 440
4.754722 | 440.0911 | 450.0067 | 440
4.764722 | 440.0305 | 450.0678 | 440
4.765556 | 440.1516 | 449.9457 | 440
4.768333 | 486.6363 | 499.3292 | 490
4.776944 | 488.3915 | 499.6955 | 490
4.790833 | 488.6336 | 500.0617 | 490
4.81 | 488.0889 | 499.9397 | 490
4.835 | 488.0889 | 499.8176 | 490
4.865833 | 488.0284 | 499.6955 | 490
4.901667 | 488.2705 | 500.1228 | 490
4.943889 | 488.1494 | 499.8176 | 490
4.983889 | 487.7863 | 499.6955 | 490

## SVH BE - POST-SAT
SVH Bender Element Determinations - Post-Saturation
Time | Input wave period - source signal | Input wave period - received signal | Input wave period - source signal | Input wave period - received signal | Input wave period - source signal | Input wave period - received signal | Input wave period - source signal | Input wave period - received signal | Input wave period - source signal | Input wave period - received signal | Input wave period - source signal | Input wave period - received signal | Input wave period - source signal | Input wave period - received signal | Input wave period - source signal | Input wave period - received signal | Input wave period - source signal | Input wave period - received signal | Input wave period - source signal | Input wave period - received signal | Frequency | Gmax
[ms] | [ms] | [ms] | [ms] | [ms] | [ms] | [ms] | [ms] | [ms] | [ms] | [ms] | [ms] | [ms] | [ms] | [ms] | [ms] | [ms] | [ms] | [ms] | [ms] | [ms] | [Hz] | [MPa]

## PVH BE - POST-SAT
PVH Bender Element Determinations - Post-Saturation
Time | Input wave period - source signal | Input wave period - received signal | Input wave period - source signal | Input wave period - received signal | Input wave period - source signal | Input wave period - received signal | Input wave period - source signal | Input wave period - received signal | Input wave period - source signal | Input wave period - received signal | Input wave period - source signal | Input wave period - received signal | Input wave period - source signal | Input wave period - received signal | Input wave period - source signal | Input wave period - received signal | Input wave period - source signal | Input wave period - received signal | Input wave period - source signal | Input wave period - received signal | Frequency | Mmax
[ms] | [ms] | [ms] | [ms] | [ms] | [ms] | [ms] | [ms] | [ms] | [ms] | [ms] | [ms] | [ms] | [ms] | [ms] | [ms] | [ms] | [ms] | [ms] | [ms] | [ms] | [Hz] | [MPa]

## CONSOLIDATION - 1
Consolidation: Isotropic - 1 |  |  |  | Consolidation: Ansotropic - 1
Root time | Volumetric strain | External axial strain | Effective axial stress | Root time | Volumetric strain | External axial strain | Effective axial stress | s' | t | p' | q
[minutes0.5] | [%] | [%] | [kPa] | [minutes0.5] | [%] | [%] | [kPa] | [kPa] | [kPa] | [kPa] | [kPa]
|  |  |  | 0 | 0 | 0 | 13.3629 | 13.3629 | 0 | 13.3629 | 0
|  |  |  | 0.4281744 | -0.003449594 | -0.007 | 13.5641 | 13.31425 | 0.2498491 | 13.23097 | 0.4996981
|  |  |  | 0.8164966 | 0.001478397 | 0.002 | 13.93276 | 13.43778 | 0.4949815 | 13.27279 | 0.989963
|  |  |  | 1.224745 | 0.01182718 | 0.01 | 17.68136 | 16.44088 | 1.240482 | 16.02739 | 2.480963
|  |  |  | 1.638088 | 0.02266876 | 0.019 | 20.28247 | 17.80378 | 2.478685 | 16.97756 | 4.957369
|  |  |  | 2.041241 | 0.03794553 | 0.031 | 25.14853 | 21.18061 | 3.967914 | 19.85798 | 7.935828
|  |  |  | 2.452889 | 0.0537151 | 0.047 | 30.51795 | 24.56862 | 5.949325 | 22.58552 | 11.89865
|  |  |  | 2.863564 | 0.07441266 | 0.066 | 37.24152 | 29.05971 | 8.181812 | 26.33244 | 16.36362
|  |  |  | 3.268537 | 0.09708142 | 0.088 | 44.70325 | 34.04297 | 10.66027 | 30.48955 | 21.32055
|  |  |  | 3.674235 | 0.1231998 | 0.12 | 52.90348 | 39.51809 | 13.38539 | 35.05629 | 26.77078
|  |  |  | 4.084524 | 0.1507965 | 0.151 | 63.43088 | 46.82489 | 16.60599 | 41.28956 | 33.21198
|  |  |  | 4.492586 | 0.1783933 | 0.1829 | 73.84715 | 53.77222 | 20.07492 | 47.08058 | 40.14985
|  |  |  | 4.90408 | 0.2069756 | 0.2169 | 85.73759 | 61.94575 | 23.79185 | 54.01513 | 47.58369
|  |  |  | 5.311936 | 0.2321084 | 0.2519 | 97.64526 | 69.64063 | 28.00463 | 60.30575 | 56.00926
|  |  |  | 5.715476 | 0.2621691 | 0.2869 | 112.0621 | 79.35125 | 32.71085 | 68.44763 | 65.4217
|  |  |  | 6.123724 | 0.2902587 | 0.3219 | 126.6052 | 89.18683 | 37.41833 | 76.71406 | 74.83667
|  |  |  | 6.531973 | 0.3173626 | 0.3549 | 141.8227 | 99.45048 | 42.37218 | 85.32642 | 84.74435
|  |  |  | 6.940221 | 0.343481 | 0.3909 | 158.7133 | 110.644 | 48.06936 | 94.62084 | 96.13872
|  |  |  | 7.348469 | 0.3715705 | 0.4279 | 176.2651 | 122.5017 | 53.76334 | 104.5806 | 107.5267
|  |  |  | 7.756718 | 0.3981817 | 0.4629 | 195.2406 | 135.2863 | 59.95429 | 115.3015 | 119.9086
|  |  |  | 8.164966 | 0.4006457 | 0.4729 | 195.535 | 135.5867 | 59.94837 | 115.6039 | 119.8967
|  |  |  | 8.574186 | 0.4016313 | 0.4759 | 195.2835 | 135.3367 | 59.94674 | 115.3545 | 119.8935
|  |  |  | 8.636164 | 0.4016313 | 0.4779 | 195.0247 | 135.0795 | 59.94526 | 115.0977 | 119.8905

## SVH BE - POST-CONSOL - 1
SVH Bender Element Determinations - Post-Consolidation - 1
Time | Input wave period - source signal | Input wave period - received signal | Input wave period - source signal | Input wave period - received signal | Input wave period - source signal | Input wave period - received signal | Input wave period - source signal | Input wave period - received signal | Input wave period - source signal | Input wave period - received signal | Input wave period - source signal | Input wave period - received signal | Input wave period - source signal | Input wave period - received signal | Input wave period - source signal | Input wave period - received signal | Input wave period - source signal | Input wave period - received signal | Input wave period - source signal | Input wave period - received signal | Frequency | Gmax
[ms] | [ms] | [ms] | [ms] | [ms] | [ms] | [ms] | [ms] | [ms] | [ms] | [ms] | [ms] | [ms] | [ms] | [ms] | [ms] | [ms] | [ms] | [ms] | [ms] | [ms] | [Hz] | [MPa]

## PVH BE - POST-CONSOL - 1
PVH Bender Element Determinations - Post-Consolidation - 1
Time | Input wave period - source signal | Input wave period - received signal | Input wave period - source signal | Input wave period - received signal | Input wave period - source signal | Input wave period - received signal | Input wave period - source signal | Input wave period - received signal | Input wave period - source signal | Input wave period - received signal | Input wave period - source signal | Input wave period - received signal | Input wave period - source signal | Input wave period - received signal | Input wave period - source signal | Input wave period - received signal | Input wave period - source signal | Input wave period - received signal | Input wave period - source signal | Input wave period - received signal | Frequency | Mmax
[ms] | [ms] | [ms] | [ms] | [ms] | [ms] | [ms] | [ms] | [ms] | [ms] | [ms] | [ms] | [ms] | [ms] | [ms] | [ms] | [ms] | [ms] | [ms] | [ms] | [ms] | [Hz] | [MPa]

## TORSIONAL RES - 1
Torsional Resonance Stage - 1
Average shear strain, g | Shear Modulus, G | Excess Pore-water Pressure | Volumetric Strain | External Axial Strain | Normalised Shear Modulus G/Gmax | Damping ratio, D
[%] | [MPa] | [kPa] | [%] | [%] | [-] | [%]
7.831562e-05 | 102.7363 |  | 0.401623 | 0.4815697 | 0.9982982 | 0.3533773
0.0001165117 | 102.7363 |  | 0.4006374 | 0.4815697 | 0.9982982 | 0.3837131
0.0001541237 | 102.9114 |  | 0.401623 | 0.4805793 | 1 | 0.4992491
0.0002997871 | 102.8238 |  | 0.4001446 | 0.4825601 | 0.9991489 | 0.5764556
0.0004430342 | 102.7363 |  | 0.3996518 | 0.4855311 | 0.9982982 | 0.5942789
0.0007265273 | 102.4738 |  | 0.399159 | 0.4825601 | 0.9957481 | 0.6124692
0.00106414 | 101.8627 |  | 0.399159 | 0.4855311 | 0.9898097 | 0.6693498
0.001408645 | 100.9926 |  | 0.3976807 | 0.4865214 | 0.9813551 | 0.6841554
0.002632746 | 98.74674 |  | 0.3981735 | 0.4845408 | 0.9595316 | 0.7382975
0.003857882 | 96.26952 |  | 0.3981735 | 0.4875117 | 0.9354602 | 0.788081
0.005951545 | 92.98433 |  | 0.3986662 | 0.4904824 | 0.9035377 | 0.9196768
0.008336767 | 88.85015 |  | 0.4070437 | 0.5023636 | 0.8633655 | 1.051343
0.01072485 | 84.32343 |  | 0.4208417 | 0.5279974 | 0.819379 | 1.212709
0.01456605 | 79.67265 |  | 0.445974 | 0.5705263 | 0.7741869 | 1.431648
0.01834565 | 75.67447 |  | 0.490325 | 0.6258583 | 0.7353361 | 1.545596

## FLEXURAL RES - 1
Flexural Resonance Stage - 1
Average flexural strain, e | Young's modulus, E | Excess Pore-water Pressure | Volumetric Strain | External Axial Strain | Normalised Young's modulus E/Emax | Damping ratio, D
[%] | [MPa] | [kPa] | [%] | [%] | [-] | [%]

## CONSOLIDATION - 2
Consolidation: Isotropic - 2 |  |  |  | Consolidation: Ansotropic - 2
Root time | Volumetric strain | External axial strain | Effective axial stress | Root time | Volumetric strain | External axial strain | Effective axial stress | s' | t | p' | q
[minutes0.5] | [%] | [%] | [kPa] | [minutes0.5] | [%] | [%] | [kPa] | [kPa] | [kPa] | [kPa] | [kPa]

## SVH BE - POST-CONSOL - 2
SVH Bender Element Determinations - Post-Consolidation - 2
Time | Input wave period - source signal | Input wave period - received signal | Input wave period - source signal | Input wave period - received signal | Input wave period - source signal | Input wave period - received signal | Input wave period - source signal | Input wave period - received signal | Input wave period - source signal | Input wave period - received signal | Input wave period - source signal | Input wave period - received signal | Input wave period - source signal | Input wave period - received signal | Input wave period - source signal | Input wave period - received signal | Input wave period - source signal | Input wave period - received signal | Input wave period - source signal | Input wave period - received signal | Frequency | Gmax
[ms] | [ms] | [ms] | [ms] | [ms] | [ms] | [ms] | [ms] | [ms] | [ms] | [ms] | [ms] | [ms] | [ms] | [ms] | [ms] | [ms] | [ms] | [ms] | [ms] | [ms] | [Hz] | [MPa]
1

## PVH BE - POST-CONSOL - 2
PVH Bender Element Determinations - Post-Consolidation - 2
Time | Input wave period - source signal | Input wave period - received signal | Input wave period - source signal | Input wave period - received signal | Input wave period - source signal | Input wave period - received signal | Input wave period - source signal | Input wave period - received signal | Input wave period - source signal | Input wave period - received signal | Input wave period - source signal | Input wave period - received signal | Input wave period - source signal | Input wave period - received signal | Input wave period - source signal | Input wave period - received signal | Input wave period - source signal | Input wave period - received signal | Input wave period - source signal | Input wave period - received signal | Frequency | Mmax
[ms] | [ms] | [ms] | [ms] | [ms] | [ms] | [ms] | [ms] | [ms] | [ms] | [ms] | [ms] | [ms] | [ms] | [ms] | [ms] | [ms] | [ms] | [ms] | [ms] | [ms] | [Hz] | [MPa]

## TORSIONAL RES - 2
Torsional Resonance Stage - 2
Average shear strain, g | Shear Modulus, G | Excess Pore-water Pressure | Volumetric Strain | External Axial Strain | Normalised Shear Modulus G/Gmax | Damping ratio, D
[%] | [MPa] | [kPa] | [%] | [%] | [-] | [%]

## FLEXURAL RES - 2
Flexural Resonance Stage - 2
Average flexural strain, e | Young's modulus, E | Excess Pore-water Pressure | Volumetric Strain | External Axial Strain | Normalised Young's modulus E/Emax | Damping ratio, D
[%] | [MPa] | [kPa] | [%] | [%] | [-] | [%]

## CONSOLIDATION - 3
Consolidation: Isotropic - 3 |  |  |  | Consolidation: Ansotropic - 3
Root time | Volumetric strain | External axial strain | Effective axial stress | Root time | Volumetric strain | External axial strain | Effective axial stress | s' | t | p' | q
[minutes0.5] | [%] | [%] | [kPa] | [minutes0.5] | [%] | [%] | [kPa] | [kPa] | [kPa] | [kPa] | [kPa]

## SVH BE - POST-CONSOL - 3
SVH Bender Element Determinations - Post-Consolidation - 3
Time | Input wave period - source signal | Input wave period - received signal | Input wave period - source signal | Input wave period - received signal | Input wave period - source signal | Input wave period - received signal | Input wave period - source signal | Input wave period - received signal | Input wave period - source signal | Input wave period - received signal | Input wave period - source signal | Input wave period - received signal | Input wave period - source signal | Input wave period - received signal | Input wave period - source signal | Input wave period - received signal | Input wave period - source signal | Input wave period - received signal | Input wave period - source signal | Input wave period - received signal | Frequency | Gmax
[ms] | [ms] | [ms] | [ms] | [ms] | [ms] | [ms] | [ms] | [ms] | [ms] | [ms] | [ms] | [ms] | [ms] | [ms] | [ms] | [ms] | [ms] | [ms] | [ms] | [ms] | [Hz] | [MPa]

## PVH BE - POST-CONSOL - 3
PVH Bender Element Determinations - Post-Consolidation - 3
Time | Input wave period - source signal | Input wave period - received signal | Input wave period - source signal | Input wave period - received signal | Input wave period - source signal | Input wave period - received signal | Input wave period - source signal | Input wave period - received signal | Input wave period - source signal | Input wave period - received signal | Input wave period - source signal | Input wave period - received signal | Input wave period - source signal | Input wave period - received signal | Input wave period - source signal | Input wave period - received signal | Input wave period - source signal | Input wave period - received signal | Input wave period - source signal | Input wave period - received signal | Frequency | Mmax
[ms] | [ms] | [ms] | [ms] | [ms] | [ms] | [ms] | [ms] | [ms] | [ms] | [ms] | [ms] | [ms] | [ms] | [ms] | [ms] | [ms] | [ms] | [ms] | [ms] | [ms] | [Hz] | [MPa]

## TORSIONAL RES - 3
Torsional Resonance Stage - 3
Average shear strain, g | Shear Modulus, G | Excess Pore-water Pressure | Volumetric Strain | External Axial Strain | Normalised Shear Modulus G/Gmax | Damping ratio, D
[%] | [MPa] | [kPa] | [%] | [%] | [-] | [%]

## FLEXURAL RES - 3
Flexural Resonance Stage - 3
Average flexural strain, e | Young's modulus, E | Excess Pore-water Pressure | Volumetric Strain | External Axial Strain | Normalised Young's modulus E/Emax | Damping ratio, D
[%] | [MPa] | [kPa] | [%] | [%] | [-] | [%]