## General
ID | Test Identification
Test identification | Location | NWZ-BH-5001
Test identification | Sample | 24-2
Test identification | Depth | 21.55 | [m]
Test identification | Specimen condition | Disturbed - Recompacted
Specimen Visual Description
Specimen Visual Description | Light brown fine SAND
Initial Specimen Conditions
Initial Specimen Conditions | Test start date | 23/05/2024
Initial Specimen Conditions | Diameter | 72.08667 | [mm]
Initial Specimen Conditions | Height | 69.81 | [mm]
Initial Specimen Conditions | Water content | 4.987531 | [%]
Initial Specimen Conditions | Bulk density | 1.628302 | [Mg/m³]
Initial Specimen Conditions | Dry density | 1.550948 | [Mg/m³]
Initial Specimen Conditions | Particle density - Assumed | 2.65 | [Mg/m³]
Initial Specimen Conditions | Void ratio | 0.7086323 | [-]
Initial Specimen Conditions | Degree of saturation | 18.65136 | [%]
Initial Specimen Conditions | Compaction method | Blow compaction to target density
Test Conditions
Test Conditions | Water used | Tap Water
Test Results
Test Results | Hydraulic gradient across sample | 25.23994 | [-]
Test Results | Coefficient of permeability corrected at 20°C | 1.06481e-05 | [m/s]