## General
ID | Test Identification
Test Identification | Borehole | NWZ-BH-5001
Test Identification | Sample | 28-1
Test Identification | Depth | 24.5 | [m]
Specimen Visual Description
Specimen Visual Description | Light brown fine to medium SAND
Initial Specimen Conditions
Initial Specimen Conditions | Test start date | 13/03/2024
Initial Specimen Conditions | Mould outer / inner diameter | 100 / 69.95 | [mm]
Initial Specimen Conditions | Weight of soil | 34.34 | [g]
Initial Specimen Conditions | Water content | 4.898976 | [%]
Initial Specimen Conditions | Bulk density | 1.663276 | [Mg/m3]
Initial Specimen Conditions | Dry density | 1.585598 | [Mg/m3]
Initial Specimen Conditions | Material retained on 425 mm sieve | 0 | [%]
Test Conditions
Test Conditions | Interface type | Soil - Steel
Test Conditions | Initial interface roughness | 8.262 | [µm]
Test Conditions | Final interface roughness | 6.205 | [µm]
Consolidation - Before Fast Shear
Consolidation - Before Fast Shear | Consolidation pressure | 94.25939 | [kPa]
Consolidation - Before Fast Shear | Vertical displacement | 0.0889996 | [mm]
Consolidation - Before Fast Shear | Vertical strain | 1.779992 | [%]
Fast Shear - Stage 1
Fast Shear - Stage 1 | Normal Stress | 94.25939 | [kPa]
Fast Shear - Stage 1 | Vertical displacement | 0.4990004 | [mm]
Fast Shear - Stage 1 | Vertical strain | 9.980008 | [%]
Fast Shear - Stage 1 | Horizontal displacement | 66.64034 | [mm]
Fast Shear - Stage 1 | Rate of horizontal displacement | 500 | [mm/min]
At peak stress
Fast Shear - Stage 1 - At peak stress | Shear stress | 55.63302 | [kPa]
Fast Shear - Stage 1 - At peak stress | Horizontal displacement | 58.31029 | [mm]
Fast Shear - Stage 2
Fast Shear - Stage 2 | Normal Stress |  | [kPa]
Fast Shear - Stage 2 | Vertical displacement |  | [mm]
Fast Shear - Stage 2 | Vertical strain |  | [%]
Fast Shear - Stage 2 | Horizontal displacement |  | [mm]
Fast Shear - Stage 2 | Rate of horizontal displacement |  | [mm/min]
At peak stress
Fast Shear - Stage 2 - At peak stress | Shear stress |  | [kPa]
Fast Shear - Stage 2 - At peak stress | Horizontal displacement |  | [mm]
Fast Shear - Stage 3
Fast Shear - Stage 3 | Normal Stress |  | [kPa]
Fast Shear - Stage 3 | Vertical displacement |  | [mm]
Fast Shear - Stage 3 | Vertical strain |  | [%]
Fast Shear - Stage 3 | Horizontal displacement |  | [mm]
Fast Shear - Stage 3 | Rate of horizontal displacement |  | [mm/min]
At peak stress
Fast Shear - Stage 3 - At peak stress | Shear stress |  | [kPa]
Fast Shear - Stage 3 - At peak stress | Horizontal displacement |  | [mm]
Fast Shear - Stage 4
Fast Shear - Stage 4 | Normal Stress |  | [kPa]
Fast Shear - Stage 4 | Vertical displacement |  | [mm]
Fast Shear - Stage 4 | Vertical strain |  | [%]
Fast Shear - Stage 4 | Horizontal displacement |  | [mm]
Fast Shear - Stage 4 | Rate of horizontal displacement |  | [mm/min]
At peak stress
Fast Shear - Stage 4 - At peak stress | Shear stress |  | [kPa]
Fast Shear - Stage 4 - At peak stress | Horizontal displacement |  | [mm]
Fast Shear - Stage 5
Fast Shear - Stage 5 | Normal Stress |  | [kPa]
Fast Shear - Stage 5 | Vertical displacement |  | [mm]
Fast Shear - Stage 5 | Vertical strain |  | [%]
Fast Shear - Stage 5 | Horizontal displacement |  | [mm]
Fast Shear - Stage 5 | Rate of horizontal displacement |  | [mm/min]
At peak stress
Fast Shear - Stage 5 - At peak stress | Shear stress |  | [kPa]
Fast Shear - Stage 5 - At peak stress | Horizontal displacement |  | [mm]
Consolidation - Before Slow Shear
Consolidation - Before Slow Shear | Consolidation pressure | 366.9614 | [kPa]
Consolidation - Before Slow Shear | Vertical displacement | 0.6970004 | [mm]
Consolidation - Before Slow Shear | Vertical strain | 13.940008 | [%]
Slow Shear
Slow Shear | Normal stress | 366.9614 | [kPa]
Slow Shear | Vertical displacement | 0.802 | [mm]
Slow Shear | Vertical strain | 16.08 | [%]
Slow Shear | Horizontal displacement | 20.08554 | [mm]
Slow Shear | Rate of horizontal displacement | 0.018 | [mm/min]
At peak stress
Slow Shear - At peak stress | Shear stress | 216.1129 | [kPa]
Slow Shear - At peak stress | Horizontal displacement | 1.245799 | [mm]
Slow Shear - At peak stress | Shear angle | 30.49491 | [°]
At residual stress
Slow Shear - At residual stress | Shear stress | 207.126 | [kPa]
Slow Shear - At residual stress | Horizontal displacement | 20.08554 | [mm]
Slow Shear - At residual stress | Vertical displacement |  | [mm]
Slow Shear - At residual stress | Vertical strain |  | [%]
Slow Shear - At residual stress | Shear angle | 29.44192 | [°]

## Consolidation - 1
Consolidation - Before Fast Shear
Root time | Vertical Displacement
[min] | [mm]
0 | 0
0.2886751 | 0.0489997
0.4082483 | 0.0489997
0.5 | 0.0620002
0.5773503 | 0.0779999
0.6454972 | 0.0819997
0.7071068 | 0.0819997
0.7637626 | 0.0819997
0.8164966 | 0.0819997
0.8660254 | 0.0819997
0.9128709 | 0.0819997
0.9574271 | 0.0840005
1 | 0.0819997
1.040833 | 0.0840005
1.080123 | 0.0840005
1.118034 | 0.0840005
1.154701 | 0.0840005
1.190238 | 0.0840005
1.224745 | 0.0840005
1.258306 | 0.0840005
1.290994 | 0.0840005
1.322876 | 0.0840005
1.354006 | 0.0840005
1.384437 | 0.0840005
1.414214 | 0.0840005
1.443376 | 0.0840005
1.47196 | 0.0840005
1.5 | 0.0840005
1.527525 | 0.0840005
1.554563 | 0.0840005
1.581139 | 0.0840005
1.607275 | 0.0840005
1.632993 | 0.0840005
1.658312 | 0.0840005
1.683251 | 0.0840005
1.707825 | 0.0840005
1.732051 | 0.0860003
1.755942 | 0.0840005
1.779513 | 0.0840005
1.802776 | 0.0860003
1.825742 | 0.0860003
1.848423 | 0.0840005
1.870829 | 0.0860003
1.892969 | 0.0860003
1.914854 | 0.0860003
1.936492 | 0.0860003
1.95789 | 0.0860003
1.979057 | 0.0860003
2 | 0.0860003
2.020726 | 0.0860003
2.041241 | 0.0860003
2.061553 | 0.0860003
2.081666 | 0.0860003
2.101587 | 0.0860003
2.12132 | 0.0860003
2.140872 | 0.0860003
2.160247 | 0.0860003
2.179449 | 0.0860003
2.198484 | 0.0860003
2.217356 | 0.0860003
2.236068 | 0.0860003
2.254625 | 0.0860003
2.27303 | 0.0860003
2.291288 | 0.0860003
2.309401 | 0.0860003
2.327373 | 0.0860003
2.345208 | 0.0860003
2.362908 | 0.0860003
2.380476 | 0.0860003
2.397916 | 0.0860003
2.415229 | 0.0860003
2.43242 | 0.0860003
2.44949 | 0.0860003
2.466441 | 0.0860003
2.483277 | 0.0860003
2.5 | 0.0860003
2.516611 | 0.0860003
2.533114 | 0.0860003
2.54951 | 0.0860003
2.565801 | 0.0860003
2.581989 | 0.0860003
2.598076 | 0.0880002
2.614065 | 0.0860003
2.629956 | 0.0880002
2.645751 | 0.0860003
2.661453 | 0.0880002
2.677063 | 0.0860003
2.692582 | 0.0880002
2.708013 | 0.0860003
2.723356 | 0.0860003
2.738613 | 0.0860003
2.753785 | 0.0860003
2.768875 | 0.0860003
2.783882 | 0.0880002
2.798809 | 0.0860003
2.813657 | 0.0860003
2.828427 | 0.0860003
2.84312 | 0.0880002
2.857738 | 0.0860003
2.872281 | 0.0880002
2.886751 | 0.0860003
2.901149 | 0.0860003
2.915476 | 0.0860003
2.929733 | 0.0860003
2.94392 | 0.0860003
2.95804 | 0.0860003
2.972092 | 0.0860003
2.986079 | 0.0860003
3 | 0.0860003
3.013857 | 0.0860003
3.02765 | 0.0860003
3.041381 | 0.0880002
3.05505 | 0.0880002
3.068659 | 0.0880002
3.082207 | 0.0860003
3.095696 | 0.0860003
3.109126 | 0.0860003
3.122499 | 0.0880002
3.135815 | 0.0880002
3.149074 | 0.0880002
3.162278 | 0.0880002
3.175426 | 0.0880002
3.188521 | 0.0880002
3.201562 | 0.0880002
3.21455 | 0.0880002
3.227486 | 0.0880002
3.24037 | 0.0880002
3.253204 | 0.0880002
3.265986 | 0.0880002
3.278719 | 0.0880002
3.291403 | 0.0880002
3.304038 | 0.0880002
3.316625 | 0.0880002
3.329164 | 0.0880002
3.341656 | 0.0880002
3.354102 | 0.0880002
3.366502 | 0.0880002
3.378856 | 0.0880002
3.391165 | 0.0880002
3.40343 | 0.0880002
3.41565 | 0.0880002
3.427827 | 0.0880002
3.439961 | 0.0880002
3.452053 | 0.0880002
3.464102 | 0.0880002
3.476109 | 0.0880002
3.488075 | 0.0880002
3.5 | 0.0880002
3.511885 | 0.0880002
3.523729 | 0.0880002
3.535534 | 0.0880002
3.547299 | 0.0880002
3.559026 | 0.0880002
3.570714 | 0.0880002
3.582364 | 0.0880002
3.593976 | 0.0880002
3.605551 | 0.0880002
3.617089 | 0.0880002
3.62859 | 0.0880002
3.640055 | 0.0880002
3.651484 | 0.0880002
3.662877 | 0.0880002
3.674235 | 0.0880002
3.685557 | 0.0880002
3.696846 | 0.0880002
3.708099 | 0.0880002
3.719319 | 0.0880002
3.730505 | 0.0880002
3.741657 | 0.0880002
3.752777 | 0.0880002
3.763863 | 0.0880002
3.774917 | 0.0880002
3.785939 | 0.0880002
3.796929 | 0.0880002
3.807887 | 0.0880002
3.818813 | 0.0880002
3.829708 | 0.0880002
3.840573 | 0.0880002
3.851407 | 0.0880002
3.86221 | 0.0880002
3.872983 | 0.0880002
3.883727 | 0.0880002
3.89444 | 0.0880002
3.905125 | 0.0880002
3.91578 | 0.0880002
3.926406 | 0.0880002
3.937004 | 0.0880002
3.947573 | 0.0880002
3.958114 | 0.0880002
3.968627 | 0.0880002
3.979112 | 0.0880002
3.98957 | 0.0880002
4 | 0.0880002
4.010403 | 0.0880002
4.020779 | 0.0880002
4.031129 | 0.0880002
4.041452 | 0.0880002
4.051749 | 0.0880002
4.062019 | 0.0880002
4.072264 | 0.0889996
4.082483 | 0.0880002
4.092676 | 0.0880002
4.102845 | 0.0889996
4.112988 | 0.0880002
4.123106 | 0.0880002
4.133199 | 0.0880002
4.143268 | 0.0880002
4.153312 | 0.0880002
4.163332 | 0.0880002
4.173328 | 0.0880002
4.1833 | 0.0880002
4.193249 | 0.0880002
4.203173 | 0.0880002
4.213075 | 0.0880002
4.222953 | 0.0880002
4.232808 | 0.0880002
4.242641 | 0.0880002
4.25245 | 0.0880002
4.262237 | 0.0889996
4.272002 | 0.0880002
4.281744 | 0.0880002
4.291464 | 0.0880002
4.301163 | 0.0880002
4.310839 | 0.0889996
4.320494 | 0.0889996
4.330127 | 0.0880002
4.339739 | 0.0880002
4.349329 | 0.0880002
4.358899 | 0.0880002
4.368447 | 0.0880002
4.377975 | 0.0889996
4.387482 | 0.0889996
4.396969 | 0.0880002
4.406435 | 0.0889996
4.41588 | 0.0889996
4.425306 | 0.0889996
4.434712 | 0.0889996
4.444097 | 0.0880002
4.453463 | 0.0889996
4.462809 | 0.0889996
4.472136 | 0.0880002
4.481443 | 0.0880002
4.490731 | 0.0880002
4.5 | 0.0889996
4.50925 | 0.0880002
4.518481 | 0.0889996
4.527693 | 0.0880002
4.536886 | 0.0880002
4.546061 | 0.0880002
4.555217 | 0.0880002
4.564355 | 0.0880002
4.573474 | 0.0880002
4.582576 | 0.0889996
4.591659 | 0.0889996
4.600725 | 0.0889996
4.609772 | 0.0889996
4.618802 | 0.0889996
4.627814 | 0.0889996
4.636809 | 0.0889996
4.645787 | 0.0889996
4.654747 | 0.0889996
4.66369 | 0.0889996
4.672615 | 0.0880002
4.681524 | 0.0889996
4.690416 | 0.0880002
4.699291 | 0.0880002
4.708149 | 0.0889996
4.716991 | 0.0880002
4.725816 | 0.0880002
4.734624 | 0.0889996
4.743416 | 0.0889996
4.752192 | 0.0880002
4.760952 | 0.0889996
4.769696 | 0.0880002
4.778424 | 0.0889996
4.787136 | 0.0889996
4.795832 | 0.0889996
4.804512 | 0.0889996
4.813176 | 0.0889996
4.821825 | 0.0889996
4.830459 | 0.0889996
4.839077 | 0.0889996
4.84768 | 0.0889996
4.856267 | 0.0880002
4.86484 | 0.0880002
4.873397 | 0.0880002
4.88194 | 0.0889996
4.890467 | 0.0889996
4.898979 | 0.0889996
4.907477 | 0.0889996
4.91596 | 0.0889996
4.924429 | 0.0880002
4.932883 | 0.0889996
4.941322 | 0.0880002
4.949747 | 0.0889996
4.958158 | 0.0889996
4.966555 | 0.0880002
4.974937 | 0.0889996
4.983305 | 0.0889996
4.99166 | 0.0889996
5 | 0.0889996
5.008326 | 0.0889996
5.016639 | 0.0889996
5.024938 | 0.0889996
5.033223 | 0.0889996
5.041494 | 0.0889996
5.049752 | 0.0889996
5.057997 | 0.0889996
5.066228 | 0.0889996
5.074446 | 0.0889996
5.08265 | 0.0889996
5.090841 | 0.0889996
5.09902 | 0.0889996
5.107184 | 0.0889996
5.115336 | 0.0889996
5.123475 | 0.0889996
5.131601 | 0.0889996
5.139715 | 0.0889996
5.147815 | 0.0889996
5.155903 | 0.0889996
5.163978 | 0.0889996
5.17204 | 0.0889996
5.18009 | 0.0889996
5.188127 | 0.0889996
5.196152 | 0.0889996
5.204165 | 0.0889996
5.212165 | 0.0889996
5.220153 | 0.0889996
5.228129 | 0.0889996
5.236093 | 0.0889996
5.244044 | 0.0889996
5.251984 | 0.0889996
5.259911 | 0.0889996
5.267827 | 0.0889996
5.275731 | 0.0889996
5.283622 | 0.0889996
5.291503 | 0.0889996
5.299371 | 0.0889996
5.307228 | 0.0889996
5.315073 | 0.0889996
5.322906 | 0.0889996

## Fast Shearing - 1
Fast Shear - Stage 1
Horizontal Displacement | Stress Ratio t/s'n | Shear Stress
[mm] | [-] | [kPa]
0 | 0 | 0
8.330042 | 0.02270046 | 2.139732
16.66008 | 0.444929 | 41.93874
24.99013 | 0.5765917 | 54.34918
33.32017 | 0.5811318 | 54.77713
41.65021 | 0.5856719 | 55.20507
49.98025 | 0.590212 | 55.63302
58.31029 | 0.5947521 | 56.06097

## Fast Shearing - 2
Fast Shear - Stage 2
Horizontal Displacement | Stress Ratio t/s'n | Shear Stress
[mm] | [-] | [kPa]

## Fast Shearing - 3
Fast Shear - Stage 3
Horizontal Displacement | Stress Ratio t/s'n | Shear Stress
[mm] | [-] | [kPa]

## Fast Shearing - 4
Fast Shear - Stage 4
Horizontal Displacement | Stress Ratio t/s'n | Shear Stress
[mm] | [-] | [kPa]

## Fast Shearing - 5
Fast Shear - Stage 5
Horizontal Displacement | Stress Ratio t/s'n | Shear Stress
[mm] | [-] | [kPa]

## Consolidation - 2
Consolidation - Before Slow Shear
Root time | Vertical Displacement
[min] | [mm]
0 | 0.5550002
0.2886751 | 0.6789998
0.4082483 | 0.6809996
0.5 | 0.6809996
0.5773503 | 0.6830004
0.6454972 | 0.6830004
0.7071068 | 0.6830004
0.7637626 | 0.6830004
0.8164966 | 0.6830004
0.8660254 | 0.6830004
0.9128709 | 0.6830004
0.9574271 | 0.6850003
1 | 0.6850003
1.040833 | 0.6850003
1.080123 | 0.6850003
1.118034 | 0.6850003
1.154701 | 0.6850003
1.190238 | 0.6850003
1.224745 | 0.6850003
1.258306 | 0.6870002
1.290994 | 0.6870002
1.322876 | 0.6870002
1.354006 | 0.6870002
1.384437 | 0.6900004
1.414214 | 0.6900004
1.443376 | 0.6900004
1.47196 | 0.6900004
1.5 | 0.6900004
1.527525 | 0.6900004
1.554563 | 0.6900004
1.581139 | 0.6900004
1.607275 | 0.6920003
1.632993 | 0.6900004
1.658312 | 0.6920003
1.683251 | 0.6920003
1.707825 | 0.6920003
1.732051 | 0.6920003
1.755942 | 0.6920003
1.779513 | 0.6920003
1.802776 | 0.6920003
1.825742 | 0.6920003
1.848423 | 0.6920003
1.870829 | 0.6920003
1.892969 | 0.6920003
1.914854 | 0.6920003
1.936492 | 0.6920003
1.95789 | 0.6920003
1.979057 | 0.6940001
2 | 0.6940001
2.020726 | 0.6940001
2.041241 | 0.6940001
2.061553 | 0.6940001
2.081666 | 0.6940001
2.101587 | 0.6940001
2.12132 | 0.6940001
2.140872 | 0.6940001
2.160247 | 0.6940001
2.179449 | 0.6940001
2.198484 | 0.6940001
2.217356 | 0.6940001
2.236068 | 0.6940001
2.254625 | 0.6940001
2.27303 | 0.6940001
2.291288 | 0.6940001
2.309401 | 0.6940001
2.327373 | 0.6940001
2.345208 | 0.6940001
2.362908 | 0.6940001
2.380476 | 0.6940001
2.397916 | 0.6940001
2.415229 | 0.6940001
2.43242 | 0.6940001
2.44949 | 0.696
2.466441 | 0.6940001
2.483277 | 0.6940001
2.5 | 0.6940001
2.516611 | 0.6940001
2.533114 | 0.6940001
2.54951 | 0.6940001
2.565801 | 0.696
2.581989 | 0.6940001
2.598076 | 0.696
2.614065 | 0.696
2.629956 | 0.696
2.645751 | 0.696
2.661453 | 0.6940001
2.677063 | 0.696
2.692582 | 0.6940001
2.708013 | 0.696
2.723356 | 0.6940001
2.738613 | 0.696
2.753785 | 0.696
2.768875 | 0.696
2.783882 | 0.696
2.798809 | 0.696
2.813657 | 0.696
2.828427 | 0.696
2.84312 | 0.696
2.857738 | 0.696
2.872281 | 0.696
2.886751 | 0.696
2.901149 | 0.696
2.915476 | 0.696
2.929733 | 0.6970004
2.94392 | 0.6970004
2.95804 | 0.696
2.972092 | 0.696
2.986079 | 0.696
3 | 0.696
3.013857 | 0.696
3.02765 | 0.696
3.041381 | 0.6970004
3.05505 | 0.696
3.068659 | 0.696
3.082207 | 0.6970004
3.095696 | 0.696
3.109126 | 0.696
3.122499 | 0.6970004
3.135815 | 0.696
3.149074 | 0.696
3.162278 | 0.696
3.175426 | 0.696
3.188521 | 0.696
3.201562 | 0.6970004
3.21455 | 0.6970004
3.227486 | 0.696
3.24037 | 0.6970004
3.253204 | 0.6970004
3.265986 | 0.6970004
3.278719 | 0.696
3.291403 | 0.6970004
3.304038 | 0.6970004
3.316625 | 0.6970004
3.329164 | 0.696
3.341656 | 0.696
3.354102 | 0.696
3.366502 | 0.696
3.378856 | 0.696
3.391165 | 0.696
3.40343 | 0.696
3.41565 | 0.696
3.427827 | 0.696
3.439961 | 0.696
3.452053 | 0.696
3.464102 | 0.696
3.476109 | 0.696
3.488075 | 0.696
3.5 | 0.696
3.511885 | 0.696
3.523729 | 0.696
3.535534 | 0.696
3.547299 | 0.696
3.559026 | 0.696
3.570714 | 0.696
3.582364 | 0.696
3.593976 | 0.696
3.605551 | 0.696
3.617089 | 0.696
3.62859 | 0.696
3.640055 | 0.696
3.651484 | 0.696
3.662877 | 0.696
3.674235 | 0.696
3.685557 | 0.696
3.696846 | 0.696
3.708099 | 0.696
3.719319 | 0.696
3.730505 | 0.696
3.741657 | 0.6970004
3.752777 | 0.696
3.763863 | 0.696
3.774917 | 0.696
3.785939 | 0.6970004
3.796929 | 0.696
3.807887 | 0.696
3.818813 | 0.696
3.829708 | 0.696
3.840573 | 0.696
3.851407 | 0.696
3.86221 | 0.696
3.872983 | 0.696
3.883727 | 0.696
3.89444 | 0.696
3.905125 | 0.696
3.91578 | 0.6970004
3.926406 | 0.696
3.937004 | 0.696
3.947573 | 0.696
3.958114 | 0.696
3.968627 | 0.696
3.979112 | 0.696
3.98957 | 0.696
4 | 0.696
4.010403 | 0.696
4.020779 | 0.696
4.031129 | 0.696
4.041452 | 0.696
4.051749 | 0.696
4.062019 | 0.696
4.072264 | 0.6970004
4.082483 | 0.696
4.092676 | 0.696
4.102845 | 0.696
4.112988 | 0.696
4.123106 | 0.696
4.133199 | 0.6970004
4.143268 | 0.696
4.153312 | 0.6970004
4.163332 | 0.696
4.173328 | 0.696
4.1833 | 0.696
4.193249 | 0.696
4.203173 | 0.696
4.213075 | 0.696
4.222953 | 0.696
4.232808 | 0.696
4.242641 | 0.696
4.25245 | 0.696
4.262237 | 0.696
4.272002 | 0.696
4.281744 | 0.696
4.291464 | 0.6970004
4.301163 | 0.6970004
4.310839 | 0.696
4.320494 | 0.696
4.330127 | 0.6970004
4.339739 | 0.696
4.349329 | 0.696
4.358899 | 0.696
4.368447 | 0.6970004
4.377975 | 0.696
4.387482 | 0.6970004
4.396969 | 0.6970004
4.406435 | 0.696
4.41588 | 0.696
4.425306 | 0.6970004
4.434712 | 0.6970004
4.444097 | 0.696
4.453463 | 0.6970004
4.462809 | 0.696
4.472136 | 0.696
4.481443 | 0.6970004
4.490731 | 0.696
4.5 | 0.6970004
4.50925 | 0.696
4.518481 | 0.696
4.527693 | 0.696
4.536886 | 0.696
4.546061 | 0.696
4.555217 | 0.6970004
4.564355 | 0.6970004
4.573474 | 0.696
4.582576 | 0.6970004
4.591659 | 0.696
4.600725 | 0.6970004
4.609772 | 0.6970004
4.618802 | 0.6970004
4.627814 | 0.696
4.636809 | 0.6970004
4.645787 | 0.6970004
4.654747 | 0.6970004
4.66369 | 0.6970004
4.672615 | 0.696
4.681524 | 0.6970004
4.690416 | 0.6970004
4.699291 | 0.696
4.708149 | 0.6970004
4.716991 | 0.6970004
4.725816 | 0.6970004
4.734624 | 0.6970004
4.743416 | 0.6970004
4.752192 | 0.6970004
4.760952 | 0.6970004
4.769696 | 0.6970004
4.778424 | 0.6970004
4.787136 | 0.6970004
4.795832 | 0.6970004
4.804512 | 0.6970004
4.813176 | 0.6970004
4.821825 | 0.6970004
4.830459 | 0.6970004
4.839077 | 0.6970004
4.84768 | 0.6970004
4.856267 | 0.6970004
4.86484 | 0.6970004
4.873397 | 0.6970004
4.88194 | 0.6970004
4.890467 | 0.6970004
4.898979 | 0.6970004
4.907477 | 0.6970004
4.91596 | 0.6970004
4.924429 | 0.6970004
4.932883 | 0.6970004
4.941322 | 0.6970004
4.949747 | 0.6970004
4.958158 | 0.6970004
4.966555 | 0.6970004
4.974937 | 0.6970004
4.983305 | 0.6970004
4.99166 | 0.6970004
5 | 0.6970004
5.008326 | 0.6970004
5.016639 | 0.6970004
5.024938 | 0.6970004
5.033223 | 0.6970004
5.041494 | 0.6970004
5.049752 | 0.6970004
5.057997 | 0.6970004
5.066228 | 0.6970004
5.074446 | 0.6970004
5.08265 | 0.6970004
5.090841 | 0.6970004
5.09902 | 0.6970004
5.107184 | 0.6970004
5.115336 | 0.6970004
5.123475 | 0.6970004
5.131601 | 0.6970004
5.139715 | 0.6970004
5.147815 | 0.6970004
5.155903 | 0.6970004
5.163978 | 0.6970004
5.17204 | 0.6970004
5.18009 | 0.6970004
5.188127 | 0.6970004
5.196152 | 0.6970004
5.204165 | 0.6970004
5.212165 | 0.6970004
5.220153 | 0.6970004
5.228129 | 0.6970004
5.236093 | 0.6970004
5.244044 | 0.6970004
5.251984 | 0.6970004
5.259911 | 0.6970004
5.267827 | 0.6970004
5.275731 | 0.6970004
5.283622 | 0.6970004
5.291503 | 0.6970004
5.299371 | 0.6970004
5.307228 | 0.6970004
5.315073 | 0.6970004
5.322906 | 0.6970004
5.330729 | 0.6970004
5.338539 | 0.6970004
5.346338 | 0.6970004
5.354126 | 0.6970004
5.361903 | 0.6970004
5.369668 | 0.6970004
5.377422 | 0.6970004
5.385165 | 0.6970004
5.392897 | 0.6970004
5.400617 | 0.6970004
5.408327 | 0.6970004
5.416026 | 0.6970004
5.423713 | 0.6970004
5.43139 | 0.6970004
5.439056 | 0.6970004
5.446712 | 0.6970004
5.454356 | 0.6970004
5.46199 | 0.6970004
5.469613 | 0.6970004
5.477226 | 0.6970004
5.484828 | 0.6970004
5.492419 | 0.6970004
5.5 | 0.6970004
5.507571 | 0.6970004
5.515131 | 0.6970004
5.522681 | 0.6970004
5.53022 | 0.6970004
5.537749 | 0.6970004
5.545268 | 0.6970004
5.552777 | 0.6970004
5.560276 | 0.6970004
5.567764 | 0.6970004
5.575243 | 0.6970004
5.582711 | 0.6970004
5.59017 | 0.6970004

## Slow Shearing
Slow Shear Stage
Horizontal Displacement | Vertical Displacement | Stress Ratio t/s'n | Angle of Shearing Resistance | Shear Stress
[mm] | [mm] | [-] | [º] | [kPa]
0 |  | 0 | 0 | 0
0.1779712 |  | 0.06647277 | 3.803014 | 24.39294
0.3559424 |  | 0.1737621 | 9.857415 | 63.764
0.5339137 |  | 0.3242005 | 17.96272 | 118.9691
0.7118849 |  | 0.4431518 | 23.90061 | 162.6196
0.8898561 |  | 0.5329483 | 28.05531 | 195.5715
1.067827 |  | 0.5877592 | 30.44527 | 215.6849
1.245799 |  | 0.5889254 | 30.49491 | 216.1129
1.42377 |  | 0.5854268 | 30.34585 | 214.829
1.601741 |  | 0.5842606 | 30.29606 | 214.4011
1.779712 |  | 0.5760973 | 29.94613 | 211.4055
1.957683 |  | 0.5702664 | 29.69466 | 209.2657
2.135655 |  | 0.567934 | 29.59371 | 208.4099
2.313626 |  | 0.5691002 | 29.64421 | 208.8378
2.491597 |  | 0.567934 | 29.59371 | 208.4099
2.669568 |  | 0.5760973 | 29.94613 | 211.4055
2.84754 |  | 0.5760973 | 29.94613 | 211.4055
3.025511 |  | 0.5714325 | 29.74505 | 209.6937
3.203482 |  | 0.5691002 | 29.64421 | 208.8378
3.381453 |  | 0.5691002 | 29.64421 | 208.8378
3.559424 |  | 0.5725987 | 29.7954 | 210.1216
3.737396 |  | 0.5702664 | 29.69466 | 209.2657
3.915367 |  | 0.5749311 | 29.89594 | 210.9775
4.093338 |  | 0.5702664 | 29.69466 | 209.2657
4.271309 |  | 0.5725987 | 29.7954 | 210.1216
4.449281 |  | 0.5691002 | 29.64421 | 208.8378
4.627252 |  | 0.5737649 | 29.84569 | 210.5496
4.805223 |  | 0.5725987 | 29.7954 | 210.1216
4.983194 |  | 0.5807621 | 30.14639 | 213.1173
5.161165 |  | 0.5714325 | 29.74505 | 209.6937
5.339137 |  | 0.5691002 | 29.64421 | 208.8378
5.517108 |  | 0.5760973 | 29.94613 | 211.4055
5.695079 |  | 0.5656016 | 29.49257 | 207.554
5.87305 |  | 0.567934 | 29.59371 | 208.4099
6.051022 |  | 0.567934 | 29.59371 | 208.4099
6.228993 |  | 0.5667678 | 29.54317 | 207.9819
6.406964 |  | 0.5714325 | 29.74505 | 209.6937
6.584935 |  | 0.5691002 | 29.64421 | 208.8378
6.762907 |  | 0.5656016 | 29.49257 | 207.554
6.940878 |  | 0.5691002 | 29.64421 | 208.8378
7.118849 |  | 0.567934 | 29.59371 | 208.4099
7.29682 |  | 0.5691002 | 29.64421 | 208.8378
7.474791 |  | 0.5725987 | 29.7954 | 210.1216
7.652763 |  | 0.5656016 | 29.49257 | 207.554
7.830734 |  | 0.567934 | 29.59371 | 208.4099
8.008705 |  | 0.5714325 | 29.74505 | 209.6937
8.186676 |  | 0.567934 | 29.59371 | 208.4099
8.364648 |  | 0.5714325 | 29.74505 | 209.6937
8.542619 |  | 0.5644354 | 29.44192 | 207.126
8.72059 |  | 0.5656016 | 29.49257 | 207.554
8.898561 |  | 0.567934 | 29.59371 | 208.4099
9.076532 |  | 0.5702664 | 29.69466 | 209.2657
9.254504 |  | 0.5714325 | 29.74505 | 209.6937
9.432475 |  | 0.5656016 | 29.49257 | 207.554
9.610446 |  | 0.5632692 | 29.39122 | 206.6981
9.788417 |  | 0.567934 | 29.59371 | 208.4099
9.966389 |  | 0.5714325 | 29.74505 | 209.6937
10.14436 |  | 0.567934 | 29.59371 | 208.4099
10.32233 |  | 0.562103 | 29.34047 | 206.2701
10.5003 |  | 0.5667678 | 29.54317 | 207.9819
10.67827 |  | 0.5667678 | 29.54317 | 207.9819
10.85624 |  | 0.5656016 | 29.49257 | 207.554
11.03422 |  | 0.5632692 | 29.39122 | 206.6981
11.21219 |  | 0.5667678 | 29.54317 | 207.9819
11.39016 |  | 0.5609368 | 29.28967 | 205.8422
11.56813 |  | 0.5702664 | 29.69466 | 209.2657
11.7461 |  | 0.5632692 | 29.39122 | 206.6981
11.92407 |  | 0.5749311 | 29.89594 | 210.9775
12.10204 |  | 0.5632692 | 29.39122 | 206.6981
12.28001 |  | 0.5597707 | 29.23882 | 205.4142
12.45799 |  | 0.5632692 | 29.39122 | 206.6981
12.63596 |  | 0.5597707 | 29.23882 | 205.4142
12.81393 |  | 0.5656016 | 29.49257 | 207.554
12.9919 |  | 0.5656016 | 29.49257 | 207.554
13.16987 |  | 0.562103 | 29.34047 | 206.2701
13.34784 |  | 0.5691002 | 29.64421 | 208.8378
13.52581 |  | 0.5609368 | 29.28967 | 205.8422
13.70378 |  | 0.5644354 | 29.44192 | 207.126
13.88176 |  | 0.5632692 | 29.39122 | 206.6981
14.05973 |  | 0.5667678 | 29.54317 | 207.9819
14.2377 |  | 0.5597707 | 29.23882 | 205.4142
14.41567 |  | 0.5691002 | 29.64421 | 208.8378
14.59364 |  | 0.5667678 | 29.54317 | 207.9819
14.77161 |  | 0.562103 | 29.34047 | 206.2701
14.94958 |  | 0.562103 | 29.34047 | 206.2701
15.12755 |  | 0.5562721 | 29.08597 | 204.1304
15.30553 |  | 0.5562721 | 29.08597 | 204.1304
15.4835 |  | 0.5562721 | 29.08597 | 204.1304
15.66147 |  | 0.5586045 | 29.18792 | 204.9863
15.83944 |  | 0.5574383 | 29.13697 | 204.5583
16.01741 |  | 0.5691002 | 29.64421 | 208.8378
16.19538 |  | 0.5609368 | 29.28967 | 205.8422
16.37335 |  | 0.5632692 | 29.39122 | 206.6981
16.55132 |  | 0.5656016 | 29.49257 | 207.554
16.7293 |  | 0.5656016 | 29.49257 | 207.554
16.90727 |  | 0.5656016 | 29.49257 | 207.554
17.08524 |  | 0.5691002 | 29.64421 | 208.8378
17.26321 |  | 0.562103 | 29.34047 | 206.2701
17.44118 |  | 0.5632692 | 29.39122 | 206.6981
17.61915 |  | 0.5632692 | 29.39122 | 206.6981
17.79712 |  | 0.5656016 | 29.49257 | 207.554
17.97509 |  | 0.5609368 | 29.28967 | 205.8422
18.15306 |  | 0.562103 | 29.34047 | 206.2701
18.33104 |  | 0.5667678 | 29.54317 | 207.9819
18.50901 |  | 0.5597707 | 29.23882 | 205.4142
18.68698 |  | 0.5586045 | 29.18792 | 204.9863
18.86495 |  | 0.5609368 | 29.28967 | 205.8422
19.04292 |  | 0.5539397 | 28.98381 | 203.2745
19.22089 |  | 0.562103 | 29.34047 | 206.2701
19.39886 |  | 0.5609368 | 29.28967 | 205.8422
19.57683 |  | 0.5632692 | 29.39122 | 206.6981
19.75481 |  | 0.5574383 | 29.13697 | 204.5583
19.93278 |  | 0.562103 | 29.34047 | 206.2701
20.08554 |  | 0.5644354 | 29.44192 | 207.126