## General
ID | Test identification
Test identification | Location | NWZ-BH-5003
Test identification | Sample | 10-2
Test identification | Depth | 9.5 | [m]
Test identification | Test number | DSS131
Specimen Visual Description
Specimen Visual Description | Stiff dark grey slightly silty CLAY
Initial Specimen Conditions
Initial Specimen Conditions | Test start date | 27/05/2024
Initial Specimen Conditions | Type of sample | Undisturbed
Initial Specimen Conditions | Specimen orientation | Vertical
Initial Specimen Conditions | Diameter | 65.65 | [mm]
Initial Specimen Conditions | Length | 19.7 | [mm]
Initial Specimen Conditions | Water content | 17.92243 | [%]
Initial Specimen Conditions | Bulk density | 2.167817 | [Mg/m³]
Initial Specimen Conditions | Dry density | 1.838341 | [Mg/m³]
Initial Specimen Conditions | Void ratio | 0.4687152 | [-]
Initial Specimen Conditions | Degree of saturation | 100 | [%]
Initial Specimen Conditions | Assumed particle density | 2.7 | [Mg/m³]
Initial Specimen Conditions | Torvane | 79 | [kPa]
Initial Specimen Conditions | Pocket penetrometer | 133 | [kPa]
Initial Specimen Conditions | Torvane 90° |  | [kPa]
Initial Specimen Conditions | Pocket penetrometer 90° |  | [kPa]
Consolidation - 1
Consolidation - 1 | svc | 300.2654 | [kPa]
Consolidation - 1 | Vertical strain | 2.698477 | [%]
Consolidation - 1 | Bulk density | 2.200204 | [Mg/m³]
Consolidation - 1 | Dry density | 1.889324 | [Mg/m³]
Consolidation - 1 | Void ratio | 0.4290823 | [-]
Consolidation - 1 | Water content | 16.45454 | [%]
Consolidation - 2
Consolidation - 2 | svc | 95.539 | [kPa]
Consolidation - 2 | Vertical strain | 2.520292 | [%]
Consolidation - 2 | Bulk density | 2.198004 | [Mg/m³]
Consolidation - 2 | Dry density | 1.885861 | [Mg/m³]
Consolidation - 2 | Void ratio | 0.4317066 | [-]
Consolidation - 2 | Water content | 16.55173 | [%]
Stress Controlled Cyclic Loading - Constant Vertical Stress
Stress Controlled Cyclic Loading - Constant Vertical Stress | sv |  | [kPa]
Stress Controlled Cyclic Loading - Constant Vertical Stress | Reference stress |  | [kPa]
Stress Controlled Cyclic Loading - Constant Vertical Stress | Mean tav |  | [kPa]
Stress Controlled Cyclic Loading - Constant Vertical Stress | Mean tcy |  | [kPa]
Stress Controlled Cyclic Loading - Constant Vertical Stress | Frequency |  | [Hz]
Stress Controlled Cyclic Loading - Constant Vertical Stress | Number of cycles applied (N) |  | [-]
Stress Controlled Cyclic Loading - Constant Vertical Stress | Vertical strain |  | [%]
Stress Controlled Cyclic Loading - Constant Vertical Stress | Bulk density |  | [Mg/m³]
Stress Controlled Cyclic Loading - Constant Vertical Stress | Dry density |  | [Mg/m³]
Stress Controlled Cyclic Loading - Constant Vertical Stress | Void ratio |  | [-]
Stress Controlled Cyclic Loading - Constant Vertical Stress | Cycle | gav | gcy | G | l
Stress Controlled Cyclic Loading - Constant Vertical Stress | [-] | [%] | [%] | [MPa] | [%]
Stress Controlled Cyclic Loading - Constant Vertical Stress
Stress Controlled Cyclic Loading - Constant Vertical Stress
Stress Controlled Cyclic Loading - Constant Vertical Stress
Stress Controlled Cyclic Loading - Constant Vertical Stress
Stress Controlled Cyclic Loading - Constant Vertical Stress
Stress Controlled Cyclic Loading - Constant Vertical Stress
Stress Controlled Cyclic Loading - Constant Vertical Stress
Stress Controlled Cyclic Loading - Constant Vertical Stress
Stress Controlled Cyclic Loading - Constant Vertical Stress
Stress Controlled Cyclic Loading - Constant Vertical Stress
Stress Controlled Cyclic Loading - Constant Vertical Stress
Stress Controlled Cyclic Loading - Constant Vertical Stress
Stress Controlled Cyclic Loading - Constant Vertical Stress
Stress Controlled Cyclic Loading - Constant Vertical Stress
Stress Controlled Cyclic Loading - Constant Vertical Stress
Stress Controlled Cyclic Loading - Constant Vertical Stress
Stress Controlled Cyclic Loading - Constant Vertical Stress
Stress Controlled Cyclic Loading - Constant Vertical Stress
Stress Controlled Cyclic Loading - Constant Vertical Stress
Stress Controlled Cyclic Loading - Constant Vertical Stress
Stress Controlled Cyclic Loading - Constant Vertical Stress
Stress Controlled Cyclic Loading - Constant Vertical Stress
Stress Controlled Cyclic Loading - Constant Vertical Stress
Stress Controlled Cyclic Loading - Constant Vertical Stress
Stress Controlled Cyclic Loading - Constant Vertical Stress
Stress Controlled Cyclic Loading - Constant Vertical Stress
Stress Controlled Cyclic Loading - Constant Vertical Stress
Stress Controlled Cyclic Loading - Constant Vertical Stress
Stress Controlled Cyclic Loading - Constant Vertical Stress
Stress Controlled Cyclic Loading - Constant Vertical Stress
Consolidation - 3
Consolidation - 3 | svc |  | [kPa]
Consolidation - 3 | Vertical strain |  | [%]
Consolidation - 3 | Bulk density |  | [Mg/m³]
Consolidation - 3 | Dry density |  | [Mg/m³]
Consolidation - 3 | Void ratio |  | [-]
Consolidation - 3 | Water content |  | [%]
Shearing - Constant Vertical Stress
At peak shear stress
Shearing - Constant Vertical Stress - At peak shear stress | Shear stress |  | [kPa]
Shearing - Constant Vertical Stress - At peak shear stress | Shear strain |  | [%]
Shearing - Constant Vertical Stress - At peak shear stress | Vertical stress |  | [kPa]
Shearing - Constant Vertical Stress - At peak shear stress | Vertical strain |  | [%]
Shearing - Constant Vertical Stress - At peak shear stress | Bulk density |  | [Mg/m³]
Shearing - Constant Vertical Stress - At peak shear stress | Dry density |  | [Mg/m³]
Shearing - Constant Vertical Stress - At peak shear stress | Void ratio |  | [-]
Shearing - Constant Vertical Stress - At peak shear stress | Rate of strain |  | [%/hour]
At 15 % shear strain
Shearing - Constant Vertical Stress - At 15 % shear strain | Shear stress |  | [kPa]
Shearing - Constant Vertical Stress - At 15 % shear strain | Vertical stress |  | [kPa]
Shearing - Constant Vertical Stress - At 15 % shear strain | Vertical strain |  | [%]
Shearing - Constant Vertical Stress - At 15 % shear strain | Bulk density |  | [Mg/m³]
Shearing - Constant Vertical Stress - At 15 % shear strain | Dry density |  | [Mg/m³]
Shearing - Constant Vertical Stress - At 15 % shear strain | Void ratio |  | [-]
Shearing - Constant Volume
At peak shear stress
Shearing - Constant Volume - At peak shear stress | Shear stress | 141.0064 | [kPa]
Shearing - Constant Volume - At peak shear stress | Shear strain | 29.39896 | [%]
Shearing - Constant Volume - At peak shear stress | Shear induced -Dsv | -66.38099 | [kPa]
Shearing - Constant Volume - At peak shear stress | Vertical stress | 161.92 | [kPa]
Shearing - Constant Volume - At peak shear stress | Vertical strain | 0 | [%]
Shearing - Constant Volume - At peak shear stress | Rate of strain | 2.9996875 | [%/hour]
At 15 % shear strain
Shearing - Constant Volume - At 15 % shear strain | Shear stress | 126.3869 | [kPa]
Shearing - Constant Volume - At 15 % shear strain | Shear induced -Dsv | -62.65869 | [kPa]
Shearing - Constant Volume - At 15 % shear strain | Vertical stress | 158.1977 | [kPa]
Shearing - Constant Volume - At 15 % shear strain | Vertical strain | -0.0005207357 | [%]
Final Specimen Conditions
Final Specimen Conditions | Water content | 16.55201 | [%]
Final Specimen Conditions | Bulk Density | 2.197998 | [Mg/m³]
Final Specimen Conditions | Dry density | 1.885851 | [Mg/m³]
Final Specimen Conditions | Void ratio | 0.431714 | [-]

## Consolidation - 1
Consolidation - 1
Root Time | Vertical Strain | Vertical Consolidation Stress
[minutes0.5] | [%] | [kPa]
0 | 0 | 8.626279
0.4082483 | 0 | 8.773989
0.8164966 | 0 | 10.10338
1.224745 | 0.001015228 | 12.34858
1.632993 | 0.008121827 | 15.21416
2.041241 | 0.02588832 | 18.99554
2.44949 | 0.04873096 | 23.48593
2.857738 | 0.0751269 | 28.2422
3.265986 | 0.1096447 | 34.771
3.674235 | 0.1543147 | 41.53613
4.082483 | 0.2045685 | 49.06935
4.490731 | 0.2568528 | 57.42975
4.898979 | 0.3248731 | 67.20817
5.307228 | 0.3979695 | 76.89796
5.715476 | 0.4791878 | 87.97623
6.123724 | 0.5766497 | 100.4134
6.531973 | 0.6741117 | 111.9644
6.940221 | 0.7878173 | 125.9082
7.348469 | 0.9 | 140.118
7.756718 | 1.025381 | 154.9185
8.164966 | 1.15533 | 170.6644
8.573214 | 1.287817 | 187.3557
8.981462 | 1.429442 | 204.7264
9.389711 | 1.572081 | 223.1607
9.797959 | 1.720305 | 242.038
10.20621 | 1.867513 | 261.8312
10.61446 | 2.018782 | 282.3629
11.0227 | 2.159898 | 300.3836
11.43095 | 2.229949 | 300.1472
11.8392 | 2.268528 | 300.1472
12.24745 | 2.293401 | 300.6199
12.6557 | 2.314213 | 300.5608
13.06395 | 2.33198 | 300.2063
13.47219 | 2.340609 | 300.3245
13.88044 | 2.351269 | 300.1472
14.28869 | 2.360406 | 300.5018
14.69694 | 2.370051 | 300.2654
15.10519 | 2.377157 | 300.3245
15.51344 | 2.388325 | 300.2654
15.92168 | 2.400508 | 300.4427
16.32993 | 2.401523 | 300.3245
16.73818 | 2.406091 | 300.2654
17.14643 | 2.412183 | 300.5018
17.55468 | 2.416244 | 300.3245
17.96292 | 2.422843 | 300.2063
18.37117 | 2.428426 | 300.2654
18.77942 | 2.437563 | 300.2654
19.18767 | 2.440609 | 300.3245
19.59592 | 2.445685 | 300.5018
20.00417 | 2.450254 | 300.3245
20.41241 | 2.454822 | 300.5018
20.82066 | 2.45533 | 300.3245
21.22891 | 2.462944 | 300.3245
21.63716 | 2.464467 | 300.5018
22.04541 | 2.474619 | 300.2063
22.45366 | 2.47868 | 300.2654
22.8619 | 2.482741 | 300.3245
23.27015 | 2.487817 | 300.4427
23.6784 | 2.491878 | 300.2063
24.08665 | 2.496954 | 300.2654
24.4949 | 2.503553 | 300.3836
24.90315 | 2.507107 | 300.3245
25.31139 | 2.511168 | 300.2654
25.71964 | 2.516751 | 300.3245
26.12789 | 2.521827 | 300.2063
26.53614 | 2.526904 | 300.5018
26.94439 | 2.532487 | 300.3245
27.35264 | 2.538071 | 300.3836
27.76088 | 2.543147 | 300.2654
28.16913 | 2.548223 | 300.5018
28.57738 | 2.554315 | 300.5018
28.98563 | 2.560406 | 300.4427
29.39388 | 2.563959 | 300.3245
29.80213 | 2.568528 | 300.2063
30.21037 | 2.577157 | 300.3245
30.61862 | 2.581726 | 300.4427
31.02687 | 2.588832 | 300.3245
31.43512 | 2.592386 | 300.5018
31.84337 | 2.598985 | 300.3245
32.25161 | 2.604569 | 300.5018
32.65986 | 2.609645 | 300.5608
33.06811 | 2.613706 | 300.5018
33.47636 | 2.618782 | 300.3836
33.88461 | 2.622335 | 300.2654
34.29286 | 2.629442 | 300.5608
34.7011 | 2.633503 | 300.5608
35.10935 | 2.641624 | 300.3245
35.5176 | 2.645685 | 300.4427
35.92585 | 2.650761 | 300.3245
36.3341 | 2.659391 | 300.4427
36.74235 | 2.664467 | 300.4427
37.15059 | 2.669543 | 300.5018
37.55884 | 2.677157 | 300.3245
37.96709 | 2.680711 | 300.2654
38.37534 | 2.685787 | 300.2654
38.78359 | 2.694416 | 300.5608
39.19184 | 2.699492 | 300.3245
39.21373 | 2.698477 | 300.2654

## Consolidation - 2
Consolidation - 2
Root Time | Vertical Strain | Vertical Consolidation Stress
[minutes0.5] | [%] | [kPa]
39.21394 | 2.698971 | 300.2654
39.21607 | 2.698971 | 300.3836
39.22244 | 2.698463 | 299.4678
39.23306 | 2.699479 | 298.2566
39.24793 | 2.698463 | 295.8046
39.26703 | 2.697956 | 293.5003
39.29037 | 2.697956 | 290.3393
39.31793 | 2.697956 | 286.6761
39.34971 | 2.698463 | 282.6584
39.3857 | 2.697956 | 277.4885
39.42588 | 2.697448 | 271.9937
39.47024 | 2.697448 | 266.1148
39.51877 | 2.695925 | 259.5269
39.57145 | 2.695925 | 252.4664
39.62827 | 2.695418 | 244.7264
39.68921 | 2.69288 | 236.5137
39.75425 | 2.686788 | 227.5624
39.82336 | 2.68222 | 218.3453
39.89653 | 2.671052 | 208.4487
39.97374 | 2.665976 | 197.725
40.05496 | 2.657347 | 186.5876
40.14017 | 2.646687 | 175.0071
40.22934 | 2.633997 | 162.0972
40.32245 | 2.620291 | 149.66
40.41947 | 2.606078 | 136.4547
40.52037 | 2.593388 | 122.3927
40.62512 | 2.558363 | 107.9467
40.73369 | 2.530952 | 95.30266
40.84605 | 2.528414 | 95.42083
40.96218 | 2.524353 | 95.24358
41.08203 | 2.521815 | 95.36174
41.20558 | 2.521815 | 95.59808
41.3328 | 2.519784 | 95.47991
41.46364 | 2.518769 | 95.18449
41.59808 | 2.517754 | 95.24358
41.73608 | 2.517754 | 95.03678
41.8776 | 2.516738 | 95.12541
42.02261 | 2.517754 | 94.80044
42.17108 | 2.517754 | 95.42083
42.32296 | 2.517754 | 95.24358
42.47823 | 2.517754 | 95.09587
42.63684 | 2.517754 | 95.30266
42.79875 | 2.517246 | 94.9777
42.96394 | 2.517246 | 95.71625
43.13235 | 2.517754 | 95.539
43.30396 | 2.517754 | 94.80044
43.47873 | 2.517246 | 95.24358
43.65661 | 2.517754 | 95.36174
43.83758 | 2.517754 | 95.30266
44.02159 | 2.517754 | 95.47991
44.2086 | 2.518261 | 95.12541
44.39857 | 2.518261 | 95.539
44.59148 | 2.517754 | 95.36174
44.78727 | 2.517754 | 95.42083
44.98592 | 2.518769 | 95.30266
45.18739 | 2.518261 | 95.539
45.39163 | 2.518769 | 95.539
45.59861 | 2.518261 | 95.59808
45.8083 | 2.518769 | 95.42083
46.02065 | 2.517754 | 95.42083
46.23563 | 2.518769 | 95.539
46.4532 | 2.518261 | 95.42083
46.67333 | 2.518261 | 95.36174
46.89598 | 2.517754 | 95.18449
47.12112 | 2.518261 | 95.59808
47.34871 | 2.518769 | 95.30266
47.57871 | 2.518261 | 95.47991
47.81109 | 2.518261 | 95.36174
48.04581 | 2.517754 | 95.65716
48.28285 | 2.518261 | 95.42083
48.52216 | 2.517754 | 95.30266
48.76372 | 2.518261 | 95.30266
49.00748 | 2.517754 | 95.42083
49.25343 | 2.518261 | 95.36174
49.50152 | 2.518261 | 95.18449
49.75172 | 2.518769 | 95.59808
50.004 | 2.518261 | 95.36174
50.25833 | 2.518769 | 95.24358
50.51468 | 2.518769 | 95.18449
50.77302 | 2.519277 | 95.36174
51.03332 | 2.518261 | 95.47991
51.29555 | 2.518769 | 95.539
51.55967 | 2.519784 | 95.47991
51.82567 | 2.519277 | 95.24358
52.09351 | 2.519277 | 95.36174
52.36315 | 2.519784 | 95.59808
52.63459 | 2.519784 | 95.42083
52.90778 | 2.520799 | 95.09587
53.1827 | 2.519784 | 95.539
53.45933 | 2.520292 | 95.47991
53.73763 | 2.520292 | 95.539
54.01759 | 2.519784 | 95.30266
54.29917 | 2.519784 | 95.30266
54.50581 | 2.520292 | 95.539

## Cyclic Preshear
Stress Controlled Cyclic Loading - Constant Vertical Stress
Number of Cycles | Shear Stress | Shear Strain | Shear induced -DVertical Stress | Shear induced -Δσv/σvc | Vertical stress | Vertical strain | Vertical stress / consolidation Stress | Shear Stress / Consolidation Stress | Number of Cycles | Shear modulus | Damping ratio
[-] | [kPa] | [%] | [kPa] | [-] | [kPa] | [%] | [-] | [-] | [-] | [MPa] | [%]

## Consolidation - 3
Consolidation - 3
Root Time | Vertical Strain | Vertical Consolidation Stress
[minutes0.5] | [%] | [kPa]

## Shearing
Shearing Stage - Constant Vertical Stress | [7 empty] | Shearing Stage - Constant Volume
Shear Strain | Shear Stress | Shear Induced -DVertical Stress | Vertical Stress | Shear Induced ΔVertical Strain | Shear Stress / Consolidation Stress | Vertical Stress / Consolidation Stress | Shear Modulus | Shear Strain | Shear Stress | Shear induced -DVertical Stress | Vertical Stress | Shear Induced DVertical Strain | Shear Stress / Consolidation Stress | Vertical Stress / Consolidation Stress | Shear Modulus
[%] | [kPa] | [kPa] | [kPa] | [%] | [-] | [-] | [MPa] | [%] | [kPa] | [kPa] | [kPa] | [%] | [-] | [-] | [MPa]
[8 empty] | 0 | 0.03323481 | 0 | 95.539 | 0 | 0.0003478664 | 1
[8 empty] | 0.046875 | 13.41469 | 0.2954205 | 95.24358 | 0 | 0.1404106 | 0.9969079
[8 empty] | 0.096875 | 22.01026 | -1.713439 | 97.25244 | 0 | 0.2303799 | 1.017934 | 22.68596
[8 empty] | 0.1489583 | 27.38571 | -0.8567195 | 96.39572 | -0.0005207357 | 0.2866443 | 1.008967 | 18.3625
[8 empty] | 0.1973958 | 31.93406 | -1.388476 | 96.92747 | 0.0005207357 | 0.3342515 | 1.014533 | 16.16084
[8 empty] | 0.2489583 | 35.24157 | -3.397336 | 98.93633 | 0.0005207357 | 0.3688711 | 1.03556 | 14.14226
[8 empty] | 0.3010417 | 37.98778 | -4.135887 | 99.67488 | -0.0005207357 | 0.3976154 | 1.04329 | 12.60774
[8 empty] | 0.3494792 | 40.94086 | -8.21269 | 103.7517 | -0.0005207357 | 0.4285252 | 1.085962 | 11.70531
[8 empty] | 0.3994792 | 42.56452 | -7.178719 | 102.7177 | -0.0005207357 | 0.4455199 | 1.075139 | 10.64669
[8 empty] | 0.4526042 | 44.95621 | -10.6056 | 106.1446 | -0.0005207357 | 0.4705535 | 1.111008 | 9.925444
[8 empty] | 0.4963542 | 46.90498 | -12.61446 | 108.1535 | -0.0005207357 | 0.4909511 | 1.132035 | 9.443205
[8 empty] | 0.5494792 | 48.32178 | -13.7666 | 109.3056 | -0.0005207357 | 0.5057807 | 1.144094 | 8.788057
[8 empty] | 0.5984375 | 49.266 | -14.41652 | 109.9555 | -0.0005207357 | 0.5156638 | 1.150897 | 8.226885
[8 empty] | 0.65 | 50.68284 | -13.2053 | 108.7443 | 0.0005207357 | 0.5304938 | 1.138219 | 7.792247
[8 empty] | 0.7 | 51.5975 | -16.18904 | 111.728 | -0.0005207357 | 0.5400675 | 1.16945 | 7.366324
[8 empty] | 0.75 | 52.48262 | -14.85965 | 110.3986 | 0 | 0.549332 | 1.155535 | 6.993252
[8 empty] | 0.7984375 | 53.84046 | -19.11371 | 114.6527 | -0.0005207357 | 0.5635443 | 1.200062 | 6.739065
[8 empty] | 0.846875 | 54.57791 | -15.95271 | 111.4917 | -0.0005207357 | 0.5712631 | 1.166976 | 6.440699
[8 empty] | 0.8973958 | 55.22669 | -15.95271 | 111.4917 | -0.0005207357 | 0.5780539 | 1.166976 | 6.150402
[8 empty] | 0.9489583 | 56.22995 | -15.71637 | 111.2554 | -0.0005207357 | 0.588555 | 1.164502 | 5.921937
[8 empty] | 0.9958333 | 56.43568 | -14.29835 | 109.8373 | -0.0005207357 | 0.5907084 | 1.14966 | 5.663844
[8 empty] | 1.052604 | 57.58654 | -17.72523 | 113.2642 | -0.0005207357 | 0.6027543 | 1.185529 | 5.467707
[8 empty] | 1.097917 | 58.17636 | -16.01179 | 111.5508 | -0.0005207357 | 0.6089279 | 1.167594 | 5.295769
[8 empty] | 1.146354 | 59.00245 | -17.78432 | 113.3233 | 0.0005207357 | 0.6175745 | 1.186147 | 5.144066
[8 empty] | 1.199479 | 60.21248 | -15.83454 | 111.3735 | -0.0005207357 | 0.6302399 | 1.165739 | 5.017115
[8 empty] | 1.249479 | 60.47724 | -16.45492 | 111.9939 | -0.0005207357 | 0.6330111 | 1.172233 | 4.837536
[8 empty] | 1.297917 | 61.12608 | -18.43424 | 113.9732 | -0.0005207357 | 0.6398024 | 1.19295 | 4.706993
[8 empty] | 1.3515625 | 61.95206 | -20.38402 | 115.923 | -0.0005207357 | 0.6484479 | 1.213358 | 4.581277
[8 empty] | 1.4015625 | 62.80767 | -19.67501 | 115.214 | 0 | 0.6574035 | 1.205937 | 4.478889
[8 empty] | 1.4484375 | 63.01342 | -20.38402 | 115.923 | -0.0005207357 | 0.659557 | 1.213358 | 4.348146
[8 empty] | 1.4984375 | 63.27819 | -19.11371 | 114.6527 | 0 | 0.6623283 | 1.200062 | 4.220727
[8 empty] | 1.548958 | 64.01562 | -18.43424 | 113.9732 | -0.0005207357 | 0.670047 | 1.19295 | 4.130672
[8 empty] | 1.598958 | 64.4281 | -22.33379 | 117.8728 | -0.0005207357 | 0.6743644 | 1.233766 | 4.027301
[8 empty] | 1.648958 | 64.89967 | -17.60706 | 113.1461 | -0.0005207357 | 0.6793003 | 1.184292 | 3.933782
[8 empty] | 1.697396 | 65.16447 | -17.48889 | 113.0279 | -0.0005207357 | 0.682072 | 1.183055 | 3.837127
[8 empty] | 1.748958 | 65.90189 | -19.11371 | 114.6527 | -0.0005207357 | 0.6897905 | 1.200062 | 3.766165
[8 empty] | 1.795833 | 66.28491 | -17.22302 | 112.762 | 0 | 0.6937995 | 1.180272 | 3.689188
[8 empty] | 1.849479 | 67.11091 | -19.49775 | 115.0368 | -0.0005207357 | 0.7024452 | 1.204082 | 3.626841
[8 empty] | 1.901042 | 67.37565 | -19.35004 | 114.889 | -0.0005207357 | 0.7052163 | 1.202536 | 3.542396
[8 empty] | 1.9515625 | 68.17218 | -20.70898 | 116.248 | -0.0005207357 | 0.7135535 | 1.216759 | 3.491507
[8 empty] | 1.997917 | 68.49614 | -23.57456 | 119.1136 | 0 | 0.7169443 | 1.246753 | 3.426715
[8 empty] | 2.0484375 | 68.96771 | -23.07234 | 118.6113 | 0 | 0.7218802 | 1.241497 | 3.365222
[8 empty] | 2.0984375 | 69.38021 | -22.42242 | 117.9614 | -0.0005207357 | 0.7261978 | 1.234694 | 3.304696
[8 empty] | 2.1484375 | 69.58592 | -23.30868 | 118.8477 | -0.0005207357 | 0.7283509 | 1.24397 | 3.237361
[8 empty] | 2.196875 | 69.90983 | -21.97929 | 117.5183 | -0.0005207357 | 0.7317413 | 1.230056 | 3.180727
[8 empty] | 2.250521 | 70.44042 | -23.42685 | 118.9658 | -0.0005207357 | 0.737295 | 1.245207 | 3.128484
[8 empty] | 2.298958 | 70.70526 | -21.86112 | 117.4001 | 0 | 0.740067 | 1.228819 | 3.074089
[8 empty] | 2.348958 | 71.32456 | -23.24959 | 118.7886 | -0.0005207357 | 0.7465492 | 1.243352 | 3.035019
[8 empty] | 2.400521 | 71.58933 | -22.77692 | 118.3159 | -0.001041471 | 0.7493205 | 1.238404 | 2.980857
[8 empty] | 2.448958 | 72.00188 | -24.1654 | 119.7044 | -0.001041471 | 0.7536386 | 1.252938 | 2.938745
[8 empty] | 2.499479 | 72.38484 | -22.89509 | 118.4341 | -0.0005207357 | 0.7576471 | 1.239641 | 2.894667
[8 empty] | 2.545833 | 73.21102 | -23.24959 | 118.7886 | -0.0005207357 | 0.7662947 | 1.243352 | 2.874414
[8 empty] | 2.601042 | 73.3871 | -23.01326 | 118.5523 | -0.0005207357 | 0.7681376 | 1.240878 | 2.820172
[8 empty] | 2.646354 | 73.59292 | -20.64989 | 116.1889 | 0 | 0.770292 | 1.216141 | 2.779662
[8 empty] | 2.703125 | 74.0053 | -22.4815 | 118.0205 | -0.0005207357 | 0.7746083 | 1.235312 | 2.736539
[8 empty] | 2.7515625 | 74.27015 | -20.38402 | 115.923 | 0 | 0.7773805 | 1.213358 | 2.697991
[8 empty] | 2.7984375 | 74.80091 | -22.59967 | 118.1387 | -0.0005207357 | 0.7829359 | 1.236549 | 2.671765
[8 empty] | 2.8515625 | 75.21338 | -21.44753 | 116.9865 | -0.0005207357 | 0.7872532 | 1.22449 | 2.636454
[8 empty] | 2.896875 | 75.33059 | -24.34265 | 119.8816 | -0.0005207357 | 0.78848 | 1.254793 | 2.599261
[8 empty] | 2.946875 | 75.8022 | -25.70159 | 121.2406 | 0 | 0.7934164 | 1.269017 | 2.571163
[8 empty] | 3.000521 | 76.48054 | -27.53319 | 123.0722 | -0.0005207357 | 0.8005165 | 1.288188 | 2.547801
[8 empty] | 3.050521 | 76.53857 | -24.96303 | 120.502 | -0.0005207357 | 0.8011239 | 1.261286 | 2.507943
[8 empty] | 3.098958 | 77.01023 | -25.02212 | 120.5611 | -0.0005207357 | 0.8060607 | 1.261905 | 2.483963
[8 empty] | 3.148958 | 77.15689 | -25.6425 | 121.1815 | 0 | 0.8075958 | 1.268398 | 2.44918
[8 empty] | 3.199479 | 77.8353 | -27.82861 | 123.3676 | -0.0005207357 | 0.8146967 | 1.29128 | 2.43171
[8 empty] | 3.251042 | 78.42507 | -28.30129 | 123.8403 | 0 | 0.8208697 | 1.296228 | 2.411283
[8 empty] | 3.299479 | 78.36497 | -23.75181 | 119.2908 | -0.0005207357 | 0.8202407 | 1.248609 | 2.374064
[8 empty] | 3.349479 | 79.10248 | -27.41502 | 122.954 | -0.0005207357 | 0.8279602 | 1.286951 | 2.360643
[8 empty] | 3.399479 | 79.42641 | -25.37662 | 120.9156 | 0 | 0.8313507 | 1.265615 | 2.335451
[8 empty] | 3.45 | 79.42536 | -25.46525 | 121.0042 | -0.0005207357 | 0.8313397 | 1.266543 | 2.301221
[8 empty] | 3.503125 | 79.63106 | -26.17426 | 121.7133 | -0.0005207357 | 0.8334927 | 1.273964 | 2.272195
[8 empty] | 3.55 | 80.30955 | -27.09006 | 122.6291 | -0.001041471 | 0.8405945 | 1.28355 | 2.261305
[8 empty] | 3.5984375 | 80.36764 | -27.41502 | 122.954 | -0.0005207357 | 0.8412025 | 1.286951 | 2.23248
[8 empty] | 3.646875 | 80.42573 | -27.26731 | 122.8063 | 0 | 0.8418105 | 1.285405 | 2.204421
[8 empty] | 3.700521 | 80.57234 | -24.04723 | 119.5862 | -0.0005207357 | 0.843345 | 1.251701 | 2.176426
[8 empty] | 3.748958 | 81.30989 | -28.449 | 123.988 | -0.0005207357 | 0.851065 | 1.297774 | 2.16798
[8 empty] | 3.800521 | 81.30884 | -25.25845 | 120.7975 | -0.0005207357 | 0.8510539 | 1.264378 | 2.138539
[8 empty] | 3.848958 | 81.63281 | -27.26731 | 122.8063 | -0.0005207357 | 0.8544449 | 1.285405 | 2.120043
[8 empty] | 3.899479 | 82.10446 | -26.23334 | 121.7723 | -0.0005207357 | 0.8593816 | 1.274583 | 2.104671
[8 empty] | 3.949479 | 82.4284 | -27.53319 | 123.0722 | 0 | 0.8627723 | 1.288188 | 2.086229
[8 empty] | 3.996354 | 83.04783 | -29.7193 | 125.2583 | 0.0005207357 | 0.8692559 | 1.31107 | 2.077258
[8 empty] | 4.051042 | 83.5194 | -31.37366 | 126.9127 | -0.0005207357 | 0.8741917 | 1.328386 | 2.060857
[8 empty] | 4.097917 | 83.63662 | -28.92167 | 124.4607 | -0.0005207357 | 0.8754186 | 1.302721 | 2.040144
[8 empty] | 4.15 | 84.25595 | -32.70305 | 128.242 | -0.0005207357 | 0.8819011 | 1.342301 | 2.029463
[8 empty] | 4.2 | 84.5799 | -31.78725 | 127.3262 | -0.0005207357 | 0.8852919 | 1.332715 | 2.013016
[8 empty] | 4.25 | 84.78569 | -30.81236 | 126.3514 | -0.0005207357 | 0.8874459 | 1.322511 | 1.994175
[8 empty] | 4.3 | 85.25736 | -33.85519 | 129.3942 | -0.0005207357 | 0.8923828 | 1.35436 | 1.981956
[8 empty] | 4.346875 | 85.25642 | -32.25992 | 127.7989 | 0 | 0.892373 | 1.337662 | 1.960562
[8 empty] | 4.398958 | 85.58034 | -32.93939 | 128.4784 | 0 | 0.8957635 | 1.344774 | 1.944713
[8 empty] | 4.447396 | 85.93388 | -32.14175 | 127.6807 | -0.0005207357 | 0.8994639 | 1.336425 | 1.931482
[8 empty] | 4.498958 | 86.1101 | -35.6868 | 131.2258 | -0.0005207357 | 0.9013084 | 1.373531 | 1.913262
[8 empty] | 4.550521 | 86.31587 | -31.22595 | 126.7649 | -0.0005207357 | 0.9034622 | 1.32684 | 1.896105
[8 empty] | 4.597396 | 86.72853 | -32.8803 | 128.4193 | 0 | 0.9077815 | 1.344156 | 1.885748
[8 empty] | 4.645833 | 86.93437 | -32.70305 | 128.242 | -0.0005207357 | 0.9099359 | 1.342301 | 1.870518
[8 empty] | 4.701042 | 87.40595 | -31.90542 | 127.4444 | -0.0005207357 | 0.9148719 | 1.333952 | 1.858582
[8 empty] | 4.749479 | 87.72995 | -32.25992 | 127.7989 | -0.001041471 | 0.9182633 | 1.337662 | 1.846449
[8 empty] | 4.797917 | 87.78808 | -28.74442 | 124.2834 | -0.0005207357 | 0.9188717 | 1.300866 | 1.82902
[8 empty] | 4.85 | 88.52561 | -30.69419 | 126.2332 | -0.0005207357 | 0.9265914 | 1.321274 | 1.824585
[8 empty] | 4.8984375 | 88.99733 | -34.03244 | 129.5714 | -0.0005207357 | 0.9315289 | 1.356215 | 1.816173
[8 empty] | 4.9484375 | 88.99635 | -34.71191 | 130.2509 | 0 | 0.9315186 | 1.363327 | 1.797802
[8 empty] | 4.9984375 | 89.46805 | -35.45046 | 130.9895 | 0 | 0.9364558 | 1.371058 | 1.789255
[8 empty] | 5.046875 | 89.40802 | -33.85519 | 129.3942 | -0.0005207357 | 0.9358275 | 1.35436 | 1.770894
[8 empty] | 5.098958 | 89.93876 | -35.92314 | 131.4621 | -0.0005207357 | 0.9413828 | 1.376005 | 1.763214
[8 empty] | 5.147396 | 89.99691 | -35.74588 | 131.2849 | 0 | 0.9419913 | 1.37415 | 1.747751
[8 empty] | 5.200521 | 90.55718 | -35.80497 | 131.344 | -0.0005207357 | 0.9478556 | 1.374768 | 1.740671
[8 empty] | 5.248958 | 90.8812 | -38.49329 | 134.0323 | 0 | 0.9512472 | 1.402907 | 1.730781
[8 empty] | 5.298958 | 91.29382 | -35.80497 | 131.344 | 0 | 0.9555661 | 1.374768 | 1.722236
[8 empty] | 5.349479 | 91.20422 | -35.30275 | 130.8417 | 0 | 0.9546282 | 1.369511 | 1.704297
[8 empty] | 5.401042 | 91.55774 | -36.48443 | 132.0234 | 0 | 0.9583284 | 1.38188 | 1.694571
[8 empty] | 5.451042 | 92.2067 | -38.05016 | 133.5892 | -0.0005207357 | 0.9651211 | 1.398268 | 1.690933
[8 empty] | 5.5015625 | 92.35344 | -35.18458 | 130.7236 | -0.0005207357 | 0.9666571 | 1.368275 | 1.678073
[8 empty] | 5.553125 | 92.61834 | -35.45046 | 130.9895 | -0.0005207357 | 0.9694297 | 1.371058 | 1.667261
[8 empty] | 5.6015625 | 93.031 | -39.32047 | 134.8595 | -0.0005207357 | 0.973749 | 1.411565 | 1.660211
[8 empty] | 5.653125 | 93.35498 | -38.22742 | 133.7664 | -0.0005207357 | 0.9771401 | 1.400124 | 1.650799
[8 empty] | 5.6953125 | 93.20647 | -37.34115 | 132.8801 | 0 | 0.9755856 | 1.390847 | 1.635964
[8 empty] | 5.75 | 94.03261 | -38.05016 | 133.5892 | -0.001041471 | 0.9842328 | 1.398268 | 1.634772
[8 empty] | 5.7984375 | 93.94307 | -37.51841 | 133.0574 | -0.0005207357 | 0.9832955 | 1.392703 | 1.619571
[8 empty] | 5.850521 | 94.29659 | -41.77246 | 137.3115 | -0.0005207357 | 0.9869958 | 1.437229 | 1.611196
[8 empty] | 5.897396 | 94.5025 | -40.85666 | 136.3957 | -0.0005207357 | 0.989151 | 1.427644 | 1.601881
[8 empty] | 5.950521 | 94.97417 | -40.50215 | 136.0411 | -0.0005207357 | 0.994088 | 1.423933 | 1.595506
[8 empty] | 5.997396 | 95.03237 | -38.61146 | 134.1505 | -0.0005207357 | 0.9946972 | 1.404143 | 1.584006
[8 empty] | 6.047396 | 95.23823 | -36.77985 | 132.3189 | -0.0005207357 | 0.9968519 | 1.384972 | 1.574314
[8 empty] | 6.097917 | 95.44408 | -38.10925 | 133.6482 | -0.0005207357 | 0.9990065 | 1.398887 | 1.564647
[8 empty] | 6.149479 | 96.71343 | -42.39284 | 137.9318 | 0 | 1.012293 | 1.443723 | 1.572169
[8 empty] | 6.197917 | 96.29894 | -41.53613 | 137.0751 | -0.0005207357 | 1.007954 | 1.434756 | 1.553195
[8 empty] | 6.247917 | 96.62297 | -43.10185 | 138.6408 | -0.0005207357 | 1.011346 | 1.451144 | 1.545951
[8 empty] | 6.3015625 | 97.44915 | -45.11071 | 140.6497 | -0.0005207357 | 1.019993 | 1.472171 | 1.545901
[8 empty] | 6.344792 | 97.50744 | -43.04277 | 138.5818 | -0.0005207357 | 1.020604 | 1.450526 | 1.536287
[8 empty] | 6.3984375 | 97.97912 | -44.46079 | 139.9998 | -0.0005207357 | 1.025541 | 1.465368 | 1.530778
[8 empty] | 6.45 | 98.18496 | -42.06788 | 137.6069 | -0.0005207357 | 1.027695 | 1.440322 | 1.521732
[8 empty] | 6.4953125 | 97.56374 | -41.65429 | 137.1933 | 0 | 1.021193 | 1.435993 | 1.501552
[8 empty] | 6.5453125 | 98.30138 | -44.34262 | 139.8816 | -0.0005207357 | 1.028914 | 1.464131 | 1.501351
[8 empty] | 6.598958 | 98.6549 | -44.63804 | 140.177 | 0 | 1.032614 | 1.467223 | 1.494504
[8 empty] | 6.648958 | 98.77215 | -44.01766 | 139.5567 | -0.0005207357 | 1.033841 | 1.46073 | 1.485028
[8 empty] | 6.698958 | 98.97804 | -44.51987 | 140.0589 | 0.0005207357 | 1.035996 | 1.465986 | 1.477018
[8 empty] | 6.747396 | 99.44983 | -45.79018 | 141.3292 | 0 | 1.040934 | 1.479283 | 1.473407
[8 empty] | 6.799479 | 99.86247 | -43.27911 | 138.8181 | -0.0005207357 | 1.045253 | 1.452999 | 1.468189
[8 empty] | 6.849479 | 100.3933 | -44.87438 | 140.4134 | -0.0005207357 | 1.05081 | 1.469697 | 1.465222
[8 empty] | 6.896354 | 100.5106 | -47.73996 | 143.279 | -0.0005207357 | 1.052038 | 1.499691 | 1.456964
[8 empty] | 6.947917 | 100.7165 | -46.14469 | 141.6837 | -0.0005207357 | 1.054193 | 1.482993 | 1.449115
[8 empty] | 6.997917 | 100.7747 | -45.31751 | 140.8565 | -0.0005207357 | 1.054802 | 1.474335 | 1.439592
[8 empty] | 7.053125 | 101.6009 | -47.79904 | 143.338 | -0.0005207357 | 1.063449 | 1.500309 | 1.440037
[8 empty] | 7.0984375 | 101.2456 | -46.52873 | 142.0677 | -0.0005207357 | 1.05973 | 1.487013 | 1.425839
[8 empty] | 7.15 | 101.9241 | -47.06049 | 142.5995 | -0.0005207357 | 1.066832 | 1.492579 | 1.425047
[8 empty] | 7.1984375 | 101.8051 | -42.9246 | 138.4636 | -0.0005207357 | 1.065587 | 1.449289 | 1.413804
[8 empty] | 7.250521 | 102.07 | -45.55384 | 141.0928 | -0.0005207357 | 1.06836 | 1.476809 | 1.407303
[8 empty] | 7.300521 | 102.6009 | -47.26728 | 142.8063 | -0.0005207357 | 1.073916 | 1.494743 | 1.404936
[8 empty] | 7.345833 | 102.2456 | -47.38545 | 142.9244 | -0.0005207357 | 1.070197 | 1.49598 | 1.391433
[8 empty] | 7.397396 | 102.6582 | -47.73996 | 143.279 | -0.0005207357 | 1.074517 | 1.499691 | 1.387313
[8 empty] | 7.448958 | 103.0709 | -49.98515 | 145.5241 | -0.0005207357 | 1.078836 | 1.523191 | 1.38325
[8 empty] | 7.495833 | 103.1883 | -48.95118 | 144.4902 | -0.001041471 | 1.080064 | 1.512369 | 1.376165
[8 empty] | 7.549479 | 103.9259 | -53.8847 | 149.4237 | -0.0005207357 | 1.087785 | 1.564007 | 1.376156
[8 empty] | 7.599479 | 104.8703 | -53.41203 | 148.951 | 0 | 1.097671 | 1.55906 | 1.37953
[8 empty] | 7.6515625 | 105.4898 | -54.56417 | 150.1032 | -0.0005207357 | 1.104155 | 1.571119 | 1.378236
[8 empty] | 7.7 | 104.5436 | -49.51248 | 145.0515 | -0.0005207357 | 1.094251 | 1.518244 | 1.357278
[8 empty] | 7.7515625 | 105.813 | -51.87584 | 147.4148 | -0.001041471 | 1.107538 | 1.542981 | 1.364625
[8 empty] | 7.8015625 | 105.8122 | -55.15501 | 150.694 | 0 | 1.107529 | 1.577304 | 1.355868
[8 empty] | 7.846875 | 105.5455 | -54.26875 | 149.8077 | 0 | 1.104737 | 1.568027 | 1.344641
[8 empty] | 7.9 | 106.224 | -54.12104 | 149.66 | -0.0005207357 | 1.11184 | 1.566481 | 1.344187
[8 empty] | 7.9484375 | 105.8096 | -50.84187 | 146.3809 | 0 | 1.107502 | 1.532158 | 1.330782
[8 empty] | 7.998958 | 105.9269 | -53.76653 | 149.3055 | -0.0005207357 | 1.10873 | 1.562771 | 1.323843
[8 empty] | 8.047396 | 106.3988 | -53.82562 | 149.3646 | -0.0005207357 | 1.113668 | 1.563389 | 1.321738
[8 empty] | 8.098958 | 106.3979 | -51.19638 | 146.7354 | -0.0005207357 | 1.113659 | 1.535869 | 1.313313
[8 empty] | 8.148958 | 106.8697 | -52.37806 | 147.9171 | -0.0005207357 | 1.118598 | 1.548237 | 1.311044
[8 empty] | 8.199479 | 107.1347 | -52.17126 | 147.7103 | -0.0005207357 | 1.121371 | 1.546073 | 1.306198
[8 empty] | 8.247917 | 107.5475 | -53.70745 | 149.2464 | -0.0005207357 | 1.125692 | 1.562152 | 1.303532
[8 empty] | 8.297917 | 107.8125 | -53.08707 | 148.6261 | -0.0005207357 | 1.128466 | 1.555659 | 1.298871
[8 empty] | 8.349479 | 107.4866 | -50.25103 | 145.79 | 0 | 1.125055 | 1.525974 | 1.286948
[8 empty] | 8.4 | 108.0766 | -51.34409 | 146.8831 | 0 | 1.131231 | 1.537415 | 1.286231
[8 empty] | 8.446354 | 108.2236 | -51.81676 | 147.3558 | -0.0005207357 | 1.132768 | 1.542362 | 1.280912
[8 empty] | 8.5 | 108.4295 | -52.61439 | 148.1534 | -0.0005207357 | 1.134923 | 1.550711 | 1.27525
[8 empty] | 8.5515625 | 109.2853 | -52.31897 | 147.858 | -0.0005207357 | 1.143882 | 1.547619 | 1.277568
[8 empty] | 8.596875 | 109.639 | -54.23921 | 149.7782 | -0.0005207357 | 1.147584 | 1.567718 | 1.274949
[8 empty] | 8.6484375 | 108.9587 | -54.26875 | 149.8077 | -0.0005207357 | 1.140463 | 1.568027 | 1.259482
[8 empty] | 8.6953125 | 109.017 | -53.41203 | 148.951 | -0.0005207357 | 1.141073 | 1.55906 | 1.253362
[8 empty] | 8.7453125 | 109.4889 | -55.03684 | 150.5758 | -0.0005207357 | 1.146012 | 1.576067 | 1.251592
[8 empty] | 8.798958 | 110.2856 | -58.58189 | 154.1209 | 0 | 1.154352 | 1.613173 | 1.253016
[8 empty] | 8.851042 | 110.4324 | -58.13876 | 153.6778 | -0.0005207357 | 1.155889 | 1.608534 | 1.247302
[8 empty] | 8.897396 | 110.5498 | -58.02059 | 153.5596 | -0.0005207357 | 1.157117 | 1.607297 | 1.242123
[8 empty] | 8.951042 | 110.6967 | -58.64097 | 154.18 | 0 | 1.158654 | 1.613791 | 1.236319
[8 empty] | 8.996354 | 109.5438 | -56.27761 | 151.8166 | 0.0005207357 | 1.146587 | 1.589054 | 1.217277
[8 empty] | 9.047917 | 110.8132 | -58.07967 | 153.6187 | -0.0005207357 | 1.159874 | 1.607916 | 1.22437
[8 empty] | 9.1015625 | 112.2304 | -60.23624 | 155.7752 | -0.0005207357 | 1.174708 | 1.630489 | 1.232724
[8 empty] | 9.146354 | 111.4911 | -55.59814 | 151.1371 | -0.0005207357 | 1.166969 | 1.581942 | 1.218604
[8 empty] | 9.1984375 | 112.6424 | -57.96151 | 153.5005 | 0.0005207357 | 1.17902 | 1.606679 | 1.22422
[8 empty] | 9.2515625 | 111.9621 | -56.01173 | 151.5507 | -0.0005207357 | 1.171899 | 1.586271 | 1.209837
[8 empty] | 9.296875 | 112.109 | -56.6912 | 152.2302 | 0.0005207357 | 1.173437 | 1.593383 | 1.205521
[8 empty] | 9.350521 | 112.4922 | -58.02059 | 153.5596 | -0.0005207357 | 1.177448 | 1.607297 | 1.202703
[8 empty] | 9.396875 | 112.3733 | -57.90242 | 153.4414 | -0.0005207357 | 1.176203 | 1.606061 | 1.195504
[8 empty] | 9.447396 | 112.9042 | -57.78425 | 153.3232 | 0 | 1.181761 | 1.604824 | 1.194731
[8 empty] | 9.498958 | 113.0216 | -58.64097 | 154.18 | -0.0005207357 | 1.182989 | 1.613791 | 1.189481
[8 empty] | 9.547396 | 113.1685 | -55.30272 | 150.8417 | -0.0005207357 | 1.184527 | 1.57885 | 1.184986
[8 empty] | 9.601042 | 112.9608 | -58.99548 | 154.5345 | -0.0005207357 | 1.182353 | 1.617502 | 1.176202
[8 empty] | 9.649479 | 113.6395 | -58.07967 | 153.6187 | -0.0005207357 | 1.189457 | 1.607916 | 1.177331
[8 empty] | 9.699479 | 113.3729 | -54.06196 | 149.601 | -0.0005207357 | 1.186666 | 1.565863 | 1.168512
[8 empty] | 9.746354 | 113.638 | -58.19784 | 153.7368 | -0.0005207357 | 1.189441 | 1.609153 | 1.165613
[8 empty] | 9.8015625 | 114.1098 | -59.20227 | 154.7413 | -0.0005207357 | 1.194379 | 1.619666 | 1.163861
[8 empty] | 9.847917 | 114.5817 | -59.20227 | 154.7413 | -0.0005207357 | 1.199319 | 1.619666 | 1.163175
[8 empty] | 9.903125 | 114.3741 | -57.22295 | 152.762 | -0.0005207357 | 1.197145 | 1.598949 | 1.154593
[8 empty] | 9.946875 | 114.5802 | -61.18159 | 156.7206 | -0.0005207357 | 1.199303 | 1.640383 | 1.151587
[8 empty] | 10 | 115.052 | -60.2067 | 155.7457 | 0 | 1.204241 | 1.630179 | 1.150188
[8 empty] | 10.05208 | 115.642 | -60.35441 | 155.8934 | -0.0005207357 | 1.210417 | 1.631725 | 1.150098
[8 empty] | 10.09896 | 114.9618 | -61.12251 | 156.6615 | -0.0005207357 | 1.203297 | 1.639765 | 1.138024
[8 empty] | 10.14896 | 115.3746 | -61.86106 | 157.4001 | -0.0005207357 | 1.207618 | 1.647495 | 1.136485
[8 empty] | 10.1974 | 115.5807 | -61.50655 | 157.0455 | -0.0005207357 | 1.209775 | 1.643785 | 1.133107
[8 empty] | 10.25052 | 115.698 | -60.768 | 156.307 | -0.0005207357 | 1.211003 | 1.636054 | 1.12838
[8 empty] | 10.29896 | 116.2586 | -63.07228 | 158.6113 | -0.0005207357 | 1.21687 | 1.660173 | 1.128515
[8 empty] | 10.34948 | 116.1101 | -61.06342 | 156.6024 | -0.0005207357 | 1.215316 | 1.639147 | 1.121572
[8 empty] | 10.39948 | 115.9911 | -60.82709 | 156.3661 | -0.0005207357 | 1.214071 | 1.636673 | 1.115036
[8 empty] | 10.44792 | 116.1086 | -62.18602 | 157.725 | -0.0005207357 | 1.2153 | 1.650897 | 1.11099
[8 empty] | 10.49792 | 116.7873 | -61.6838 | 157.2228 | -0.0005207357 | 1.222404 | 1.64564 | 1.112164
[8 empty] | 10.54635 | 116.6388 | -61.80197 | 157.341 | 0 | 1.22085 | 1.646877 | 1.105648
[8 empty] | 10.6 | 117.6424 | -63.19045 | 158.7294 | 0 | 1.231355 | 1.66141 | 1.109521
[8 empty] | 10.6515625 | 117.5235 | -64.37213 | 159.9111 | -0.0005207357 | 1.23011 | 1.673779 | 1.103033
[8 empty] | 10.6984375 | 117.1682 | -61.74289 | 157.2819 | 0 | 1.226392 | 1.646259 | 1.09488
[8 empty] | 10.7484375 | 117.4629 | -62.2451 | 157.7841 | -0.0005207357 | 1.229476 | 1.651515 | 1.092528
[8 empty] | 10.80052 | 117.0485 | -60.47258 | 156.0116 | -0.0005207357 | 1.225139 | 1.632962 | 1.083423
[8 empty] | 10.846875 | 117.7864 | -66.1742 | 161.7132 | 0 | 1.232862 | 1.692641 | 1.085595
[8 empty] | 10.8974 | 117.5198 | -60.08853 | 155.6275 | -0.0005207357 | 1.230071 | 1.628942 | 1.078116
[8 empty] | 10.94896 | 118.0507 | -63.5745 | 159.1135 | -0.0005207357 | 1.235629 | 1.66543 | 1.077888
[8 empty] | 11.00104 | 117.7841 | -60.94525 | 156.4842 | -0.0005207357 | 1.232838 | 1.63791 | 1.070361
[8 empty] | 11.05104 | 118.0492 | -63.51541 | 159.0544 | -0.0005207357 | 1.235613 | 1.664811 | 1.067917
[8 empty] | 11.10104 | 118.2553 | -61.3293 | 156.8683 | -0.0005207357 | 1.23777 | 1.641929 | 1.064963
[8 empty] | 11.14792 | 117.841 | -59.11365 | 154.6526 | -0.0005207357 | 1.233433 | 1.618738 | 1.056769
[8 empty] | 11.19948 | 118.8446 | -61.50655 | 157.0455 | 0 | 1.243939 | 1.643785 | 1.060865
[8 empty] | 11.2515625 | 119.2575 | -62.54052 | 158.0795 | -0.0005207357 | 1.24826 | 1.654607 | 1.059624
[8 empty] | 11.3 | 118.3705 | -61.18159 | 156.7206 | -0.0005207357 | 1.238976 | 1.640383 | 1.047232
[8 empty] | 11.3484375 | 119.4628 | -60.94525 | 156.4842 | 0 | 1.250409 | 1.63791 | 1.052388
[8 empty] | 11.3984375 | 119.1962 | -59.26136 | 154.8004 | -0.0005207357 | 1.247619 | 1.620284 | 1.045433
[8 empty] | 11.4484375 | 118.9296 | -60.88617 | 156.4252 | -0.0005207357 | 1.244828 | 1.637291 | 1.038538
[8 empty] | 11.50052 | 118.9879 | -61.56564 | 157.1046 | -0.0005207357 | 1.245438 | 1.644403 | 1.034342
[8 empty] | 11.546875 | 118.9873 | -60.29533 | 155.8343 | -0.0005207357 | 1.245431 | 1.631107 | 1.030184
[8 empty] | 11.5953125 | 119.5774 | -61.6838 | 157.2228 | -0.0005207357 | 1.251608 | 1.64564 | 1.03097
[8 empty] | 11.64583 | 119.3108 | -61.27022 | 156.8092 | 0 | 1.248818 | 1.641311 | 1.024208
[8 empty] | 11.6974 | 119.31 | -61.86106 | 157.4001 | 0 | 1.24881 | 1.647495 | 1.019687
[8 empty] | 11.7474 | 119.5752 | -59.20227 | 154.7413 | -0.0005207357 | 1.251585 | 1.619666 | 1.017604
[8 empty] | 11.79792 | 119.3972 | -61.44747 | 156.9865 | -0.0005207357 | 1.249722 | 1.643166 | 1.011738
[8 empty] | 11.85104 | 119.5146 | -59.49769 | 155.0367 | -0.0005207357 | 1.250951 | 1.622758 | 1.008193
[8 empty] | 11.90104 | 119.6616 | -60.59075 | 156.1297 | -0.0005207357 | 1.25249 | 1.634199 | 1.005193
[8 empty] | 11.94792 | 119.9859 | -61.62472 | 157.1637 | -0.0005207357 | 1.255884 | 1.645022 | 1.003963
[8 empty] | 12.0015625 | 120.3101 | -64.19488 | 159.7339 | -0.0005207357 | 1.259278 | 1.671923 | 1.002177
[8 empty] | 12.0484375 | 120.4572 | -59.73403 | 155.273 | -0.0005207357 | 1.260817 | 1.625232 | 0.9994984
[8 empty] | 12.10365 | 120.9882 | -62.48144 | 158.0204 | 0 | 1.266375 | 1.653989 | 0.9993263
[8 empty] | 12.146875 | 120.6626 | -64.10625 | 159.6452 | -0.0005207357 | 1.262967 | 1.670996 | 0.9930896
[8 empty] | 12.1984375 | 120.5142 | -60.768 | 156.307 | -0.0005207357 | 1.261413 | 1.636054 | 0.987675
[8 empty] | 12.25052 | 120.3953 | -59.17273 | 154.7117 | -0.0005207357 | 1.260169 | 1.619357 | 0.9825053
[8 empty] | 12.29896 | 120.7195 | -62.36327 | 157.9023 | 0 | 1.263563 | 1.652752 | 0.9812726
[8 empty] | 12.35052 | 120.8665 | -61.18159 | 156.7206 | -0.0005207357 | 1.265102 | 1.640383 | 0.978366
[8 empty] | 12.39896 | 120.9249 | -62.30419 | 157.8432 | -0.0005207357 | 1.265713 | 1.652134 | 0.975015
[8 empty] | 12.45104 | 120.9833 | -58.28647 | 153.8255 | 0.0005207357 | 1.266324 | 1.61008 | 0.9714052
[8 empty] | 12.50104 | 121.3962 | -67.14908 | 162.6881 | -0.0005207357 | 1.270646 | 1.702845 | 0.9708229
[8 empty] | 12.54948 | 120.9819 | -61.92014 | 157.4591 | -0.0005207357 | 1.26631 | 1.648114 | 0.9637748
[8 empty] | 12.59792 | 121.3949 | -59.17273 | 154.7117 | 0 | 1.270632 | 1.619357 | 0.9633469
[8 empty] | 12.64948 | 121.7782 | -61.74289 | 157.2819 | -0.0005207357 | 1.274644 | 1.646259 | 0.9624505
[8 empty] | 12.69792 | 121.3049 | -61.12251 | 156.6615 | -0.0005207357 | 1.26969 | 1.639765 | 0.9550515
[8 empty] | 12.75 | 121.4519 | -57.607 | 153.146 | 0 | 1.271228 | 1.602968 | 0.9523031
[8 empty] | 12.7984375 | 120.8604 | -57.607 | 153.146 | -0.0005207357 | 1.265037 | 1.602968 | 0.9440773
[8 empty] | 12.846875 | 121.2438 | -60.08853 | 155.6275 | 0 | 1.26905 | 1.628942 | 0.9435021
[8 empty] | 12.8984375 | 120.859 | -57.90242 | 153.4414 | -0.0005207357 | 1.265023 | 1.606061 | 0.9367475
[8 empty] | 12.946875 | 121.7151 | -59.91128 | 155.4503 | -0.0005207357 | 1.273983 | 1.627087 | 0.9398551
[8 empty] | 12.99896 | 121.7735 | -61.12251 | 156.6615 | 0 | 1.274595 | 1.639765 | 0.9365385
[8 empty] | 13.0474 | 121.9205 | -62.42236 | 157.9614 | -0.001041471 | 1.276134 | 1.65337 | 0.9341888
[8 empty] | 13.09896 | 122.1857 | -62.15648 | 157.6955 | -0.0005207357 | 1.27891 | 1.650588 | 0.932536
[8 empty] | 13.14896 | 122.7168 | -65.08114 | 160.6201 | 0 | 1.284468 | 1.6812 | 0.933029
[8 empty] | 13.2026 | 122.4502 | -63.19045 | 158.7294 | -0.0005207357 | 1.281678 | 1.66141 | 0.9272186
[8 empty] | 13.24948 | 122.3905 | -59.91128 | 155.4503 | -0.0005207357 | 1.281053 | 1.627087 | 0.9234876
[8 empty] | 13.29792 | 122.7739 | -62.89503 | 158.434 | 0 | 1.285066 | 1.658318 | 0.923007
[8 empty] | 13.34948 | 123.3346 | -61.74289 | 157.2819 | -0.0005207357 | 1.290934 | 1.646259 | 0.9236414
[8 empty] | 13.4015625 | 123.6588 | -66.44007 | 161.9791 | 0 | 1.294328 | 1.695424 | 0.9224715
[8 empty] | 13.44635 | 122.6538 | -62.09739 | 157.6364 | -0.0005207357 | 1.283809 | 1.649969 | 0.9119244
[8 empty] | 13.5 | 123.4508 | -64.19488 | 159.7339 | 0 | 1.29215 | 1.671923 | 0.9142039
[8 empty] | 13.5484375 | 123.5092 | -66.32191 | 161.8609 | 0 | 1.292762 | 1.694187 | 0.9113669
[8 empty] | 13.6 | 123.3313 | -62.83594 | 158.3749 | 0 | 1.2909 | 1.657699 | 0.9066033
[8 empty] | 13.65052 | 123.1829 | -62.95411 | 158.4931 | -0.0005207357 | 1.289347 | 1.658936 | 0.9021611
[8 empty] | 13.69896 | 124.3935 | -67.35588 | 162.8949 | -0.0005207357 | 1.302018 | 1.705009 | 0.9078084
[8 empty] | 13.74896 | 123.5066 | -63.19045 | 158.7294 | -0.0005207357 | 1.292735 | 1.66141 | 0.8980563
[8 empty] | 13.79583 | 123.9787 | -61.92014 | 157.4591 | -0.0005207357 | 1.297676 | 1.648114 | 0.8984268
[8 empty] | 13.84583 | 123.594 | -62.95411 | 158.4931 | -0.0005207357 | 1.29365 | 1.658936 | 0.892404
[8 empty] | 13.8974 | 124.391 | -65.22885 | 160.7678 | 0 | 1.301992 | 1.682746 | 0.8948277
[8 empty] | 13.94948 | 123.7109 | -63.51541 | 159.0544 | -0.0005207357 | 1.294873 | 1.664811 | 0.886611
[8 empty] | 13.99635 | 124.0648 | -62.95411 | 158.4931 | 0 | 1.298577 | 1.658936 | 0.8861703
[8 empty] | 14.05104 | 124.2413 | -62.65869 | 158.1977 | -0.0005207357 | 1.300425 | 1.655844 | 0.8839778
[8 empty] | 14.09792 | 124.3884 | -62.03831 | 157.5773 | 0 | 1.301965 | 1.649351 | 0.8820822
[8 empty] | 14.1484375 | 123.8561 | -59.37952 | 154.9185 | -0.0005207357 | 1.296393 | 1.621521 | 0.8751696
[8 empty] | 14.1984375 | 124.1213 | -60.08853 | 155.6275 | 0 | 1.299169 | 1.628942 | 0.8739559
[8 empty] | 14.25 | 124.8001 | -62.83594 | 158.3749 | -0.0005207357 | 1.306274 | 1.657699 | 0.8755572
[8 empty] | 14.2984375 | 124.9177 | -61.80197 | 157.341 | -0.0005207357 | 1.307505 | 1.646877 | 0.8734134
[8 empty] | 14.35052 | 125.2716 | -65.58336 | 161.1224 | -0.0005207357 | 1.311209 | 1.686456 | 0.8727093
[8 empty] | 14.40052 | 125.0641 | -65.02206 | 160.5611 | -0.0005207357 | 1.309038 | 1.680581 | 0.8682388
[8 empty] | 14.4453125 | 124.975 | -63.51541 | 159.0544 | 0.0005207357 | 1.308104 | 1.664811 | 0.8649293
[8 empty] | 14.49896 | 125.3288 | -63.33816 | 158.8772 | -0.0005207357 | 1.311808 | 1.662956 | 0.8641695
[8 empty] | 14.5526 | 125.535 | -64.31305 | 159.852 | 0 | 1.313966 | 1.67316 | 0.8624004
[8 empty] | 14.59948 | 125.1799 | -62.89503 | 158.434 | -0.0005207357 | 1.310249 | 1.658318 | 0.8571994
[8 empty] | 14.65104 | 125.7405 | -62.2451 | 157.7841 | -0.0005207357 | 1.316118 | 1.651515 | 0.8580094
[8 empty] | 14.70104 | 125.4445 | -65.58336 | 161.1224 | 0 | 1.313019 | 1.686456 | 0.8530776
[8 empty] | 14.74948 | 125.3258 | -61.92014 | 157.4591 | -0.0005207357 | 1.311776 | 1.648114 | 0.8494709
[8 empty] | 14.79792 | 125.7388 | -60.29533 | 155.8343 | -0.0005207357 | 1.316099 | 1.631107 | 0.8494813
[8 empty] | 14.84792 | 125.8563 | -61.06342 | 156.6024 | -0.0005207357 | 1.31733 | 1.639147 | 0.8474125
[8 empty] | 14.9 | 125.7966 | -63.5745 | 159.1135 | -0.0005207357 | 1.316705 | 1.66543 | 0.8440497
[8 empty] | 14.9515625 | 126.3869 | -62.65869 | 158.1977 | 0 | 1.322882 | 1.655844 | 0.8450864
[8 empty] | 15.00208 | 126.0613 | -61.00434 | 156.5433 | 0 | 1.319475 | 1.638528 | 0.8400704
[8 empty] | 15.05052 | 126.0016 | -63.07228 | 158.6113 | 0 | 1.31885 | 1.660173 | 0.8369704
[8 empty] | 15.09896 | 125.7943 | -59.97037 | 155.5094 | 0 | 1.31668 | 1.627706 | 0.832912
[8 empty] | 15.1474 | 126.1777 | -64.78572 | 160.3247 | 0 | 1.320694 | 1.678108 | 0.8327802
[8 empty] | 15.1974 | 126.059 | -59.26136 | 154.8004 | -0.0005207357 | 1.319451 | 1.620284 | 0.8292589
[8 empty] | 15.2474 | 126.3834 | -62.36327 | 157.9023 | 0 | 1.322846 | 1.652752 | 0.828667
[8 empty] | 15.2974 | 126.4714 | -64.31305 | 159.852 | 0 | 1.323767 | 1.67316 | 0.826534
[8 empty] | 15.34948 | 126.6481 | -65.02206 | 160.5611 | 0 | 1.325616 | 1.680581 | 0.8248802
[8 empty] | 15.39635 | 126.6475 | -64.43122 | 159.9702 | -0.0005207357 | 1.325611 | 1.674397 | 0.8223653
[8 empty] | 15.44479 | 126.3811 | -64.90389 | 160.4429 | -0.0005207357 | 1.322822 | 1.679344 | 0.8180611
[8 empty] | 15.49948 | 126.4691 | -61.00434 | 156.5433 | -0.0005207357 | 1.323743 | 1.638528 | 0.8157425
[8 empty] | 15.54635 | 126.5867 | -60.23624 | 155.7752 | -0.0005207357 | 1.324974 | 1.630489 | 0.8140395
[8 empty] | 15.5984375 | 126.852 | -63.39724 | 158.9362 | -0.0005207357 | 1.327751 | 1.663575 | 0.8130221
[8 empty] | 15.6484375 | 127.4718 | -61.50655 | 157.0455 | -0.0005207357 | 1.334238 | 1.643785 | 0.8143852
[8 empty] | 15.696875 | 126.9099 | -62.18602 | 157.725 | -0.0005207357 | 1.328358 | 1.650897 | 0.8082928
[8 empty] | 15.75365 | 127.5888 | -64.8448 | 160.3838 | -0.0005207357 | 1.335463 | 1.678726 | 0.809689
[8 empty] | 15.80365 | 127.6473 | -61.92014 | 157.4591 | -0.0005207357 | 1.336075 | 1.648114 | 0.8074976
[8 empty] | 15.85208 | 127.6467 | -62.42236 | 157.9614 | 0 | 1.33607 | 1.65337 | 0.8050268
[8 empty] | 15.8974 | 127.5281 | -64.04717 | 159.5862 | -0.0005207357 | 1.334827 | 1.670377 | 0.8019857
[8 empty] | 15.94896 | 127.5275 | -62.77686 | 158.3159 | -0.0005207357 | 1.334821 | 1.657081 | 0.7993893
[8 empty] | 15.99896 | 127.7337 | -64.66755 | 160.2065 | -0.0005207357 | 1.33698 | 1.676871 | 0.7981801
[8 empty] | 16.05104 | 127.7332 | -63.63358 | 159.1726 | -0.0005207357 | 1.336974 | 1.666048 | 0.7955865
[8 empty] | 16.10104 | 127.3781 | -61.6838 | 157.2228 | -0.0005207357 | 1.333258 | 1.64564 | 0.7909107
[8 empty] | 16.14427 | 127.6435 | -62.77686 | 158.3159 | 0 | 1.336036 | 1.657081 | 0.7904368
[8 empty] | 16.2015625 | 127.4656 | -61.50655 | 157.0455 | -0.0005207357 | 1.334174 | 1.643785 | 0.7865438
[8 empty] | 16.24792 | 127.6424 | -63.27908 | 158.8181 | -0.0005207357 | 1.336024 | 1.662338 | 0.7853876
[8 empty] | 16.3 | 128.3213 | -61.18159 | 156.7206 | 0 | 1.34313 | 1.640383 | 0.7870431
[8 empty] | 16.35 | 127.5822 | -63.63358 | 159.1726 | -0.0005207357 | 1.335394 | 1.666048 | 0.7801158
[8 empty] | 16.396875 | 128.1134 | -62.71778 | 158.2568 | -0.0005207357 | 1.340954 | 1.656463 | 0.7811256
[8 empty] | 16.446875 | 128.1129 | -64.66755 | 160.2065 | -0.0005207357 | 1.340949 | 1.676871 | 0.7787476
[8 empty] | 16.4984375 | 128.8509 | -62.71778 | 158.2568 | -0.0005207357 | 1.348673 | 1.656463 | 0.7807869
[8 empty] | 16.546875 | 128.2595 | -62.42236 | 157.9614 | -0.0005207357 | 1.342483 | 1.65337 | 0.7749275
[8 empty] | 16.59896 | 128.7316 | -62.65869 | 158.1977 | -0.0005207357 | 1.347425 | 1.655844 | 0.7753402
[8 empty] | 16.64583 | 128.5834 | -65.58336 | 161.1224 | -0.0005207357 | 1.345874 | 1.686456 | 0.7722665
[8 empty] | 16.69896 | 128.4647 | -61.44747 | 156.9865 | -0.0005207357 | 1.344631 | 1.643166 | 0.7690986
[8 empty] | 16.7474 | 128.7301 | -61.80197 | 157.341 | 0 | 1.347409 | 1.646877 | 0.7684587
[8 empty] | 16.80104 | 128.9363 | -60.47258 | 156.0116 | -0.0005207357 | 1.349567 | 1.632962 | 0.7672325
[8 empty] | 16.85104 | 129.4675 | -64.04717 | 159.5862 | -0.0005207357 | 1.355127 | 1.670377 | 0.7681085
[8 empty] | 16.89792 | 128.7285 | -60.02945 | 155.5684 | -0.0005207357 | 1.347392 | 1.628324 | 0.7616042
[8 empty] | 16.94948 | 128.9347 | -62.42236 | 157.9614 | -0.0005207357 | 1.349551 | 1.65337 | 0.7605042
[8 empty] | 16.99635 | 128.8456 | -62.36327 | 157.9023 | 0 | 1.348618 | 1.652752 | 0.7578825
[8 empty] | 17.0484375 | 129.2587 | -64.66755 | 160.2065 | 0 | 1.352942 | 1.676871 | 0.7579899
[8 empty] | 17.0984375 | 129.1991 | -63.63358 | 159.1726 | -0.0005207357 | 1.352318 | 1.666048 | 0.7554248
[8 empty] | 17.1484375 | 129.4054 | -61.97923 | 157.5182 | 0 | 1.354477 | 1.648732 | 0.7544251
[8 empty] | 17.20052 | 130.0548 | -62.71778 | 158.2568 | -0.0005207357 | 1.361274 | 1.656463 | 0.7559162
[8 empty] | 17.25208 | 129.5816 | -62.42236 | 157.9614 | -0.0005207357 | 1.356321 | 1.65337 | 0.7509141
[8 empty] | 17.29896 | 129.5811 | -63.27908 | 158.8181 | -0.0005207357 | 1.356316 | 1.662338 | 0.7488766
[8 empty] | 17.34896 | 129.5215 | -62.30419 | 157.8432 | -0.0005207357 | 1.355692 | 1.652134 | 0.7463748
[8 empty] | 17.3974 | 129.5801 | -62.65869 | 158.1977 | -0.0005207357 | 1.356306 | 1.655844 | 0.7446336
[8 empty] | 17.4526 | 129.934 | -62.89503 | 158.434 | -0.0005207357 | 1.36001 | 1.658318 | 0.7443061
[8 empty] | 17.49948 | 130.2585 | -63.45633 | 158.9953 | -0.0005207357 | 1.363407 | 1.664193 | 0.7441667
[8 empty] | 17.54948 | 129.6672 | -62.54052 | 158.0795 | -0.0005207357 | 1.357217 | 1.654607 | 0.738677
[8 empty] | 17.60104 | 129.7848 | -62.89503 | 158.434 | -0.0005207357 | 1.358449 | 1.658318 | 0.7371815
[8 empty] | 17.64948 | 130.0502 | -63.27908 | 158.8181 | -0.0005207357 | 1.361227 | 1.662338 | 0.7366621
[8 empty] | 17.69635 | 130.7883 | -66.26282 | 161.8018 | -0.0005207357 | 1.368952 | 1.693568 | 0.7388816
[8 empty] | 17.74479 | 130.4038 | -63.86992 | 159.4089 | -0.0005207357 | 1.364928 | 1.668522 | 0.7346977
[8 empty] | 17.7984375 | 130.2556 | -64.54938 | 160.0884 | 0 | 1.363376 | 1.675634 | 0.7316505
[8 empty] | 17.8484375 | 130.4619 | -64.60847 | 160.1475 | -0.0005207357 | 1.365536 | 1.676252 | 0.7307567
[8 empty] | 17.90052 | 131.1409 | -63.81083 | 159.3498 | 0 | 1.372642 | 1.667904 | 0.7324235
[8 empty] | 17.95052 | 131.0517 | -61.97923 | 157.5182 | -0.0005207357 | 1.371709 | 1.648732 | 0.729887
[8 empty] | 18.00052 | 130.4013 | -64.04717 | 159.5862 | -0.0005207357 | 1.364902 | 1.670377 | 0.7242463
[8 empty] | 18.05208 | 130.9326 | -65.93786 | 161.4769 | 0.0005207357 | 1.370462 | 1.690167 | 0.7251206
[8 empty] | 18.09896 | 130.5186 | -60.94525 | 156.4842 | -0.0005207357 | 1.366129 | 1.63791 | 0.720955
[8 empty] | 18.1474 | 130.5772 | -63.33816 | 158.8772 | 0 | 1.366742 | 1.662956 | 0.7193537
[8 empty] | 18.19948 | 131.138 | -62.65869 | 158.1977 | -0.0005207357 | 1.372612 | 1.655844 | 0.7203765
[8 empty] | 18.24948 | 131.1966 | -63.86992 | 159.4089 | -0.0005207357 | 1.373226 | 1.668522 | 0.718724
[8 empty] | 18.29479 | 131.0485 | -59.91128 | 155.4503 | -0.0005207357 | 1.371675 | 1.627087 | 0.7161341
[8 empty] | 18.34948 | 131.2548 | -61.00434 | 156.5433 | 0 | 1.373834 | 1.638528 | 0.715124
[8 empty] | 18.4015625 | 130.9884 | -61.27022 | 156.8092 | 0 | 1.371046 | 1.641311 | 0.7116524
[8 empty] | 18.45 | 131.4606 | -60.88617 | 156.4252 | -0.0005207357 | 1.375989 | 1.637291 | 0.7123436
[8 empty] | 18.4984375 | 131.342 | -63.0132 | 158.5522 | -0.0005207357 | 1.374748 | 1.659555 | 0.7098371
[8 empty] | 18.55 | 131.7847 | -61.00434 | 156.5433 | -0.0005207357 | 1.379381 | 1.638528 | 0.7102503
[8 empty] | 18.60208 | 132.1387 | -62.77686 | 158.3159 | -0.0005207357 | 1.383087 | 1.657081 | 0.7101649
[8 empty] | 18.6484375 | 131.7247 | -65.81969 | 161.3587 | -0.0005207357 | 1.378753 | 1.68893 | 0.7061795
[8 empty] | 18.70052 | 131.9901 | -62.42236 | 157.9614 | -0.0005207357 | 1.381531 | 1.65337 | 0.705632
[8 empty] | 18.75052 | 131.9896 | -62.95411 | 158.4931 | -0.0005207357 | 1.381526 | 1.658936 | 0.7037479
[8 empty] | 18.80052 | 131.6642 | -60.94525 | 156.4842 | -0.0005207357 | 1.37812 | 1.63791 | 0.7001455
[8 empty] | 18.8526 | 131.457 | -61.38838 | 156.9274 | -0.0005207357 | 1.375951 | 1.642548 | 0.6971118
[8 empty] | 18.8974 | 131.8702 | -61.3293 | 156.8683 | -0.0005207357 | 1.380276 | 1.641929 | 0.697646
[8 empty] | 18.94948 | 131.4561 | -59.32044 | 154.8594 | -0.0005207357 | 1.375942 | 1.620903 | 0.6935434
[8 empty] | 18.99948 | 132.1351 | -61.44747 | 156.9865 | 0.0005207357 | 1.383049 | 1.643166 | 0.6952922
[8 empty] | 19.04479 | 131.3371 | -60.64983 | 156.1888 | 0 | 1.374696 | 1.634818 | 0.6894476
[8 empty] | 19.09635 | 131.4548 | -60.53166 | 156.0707 | 0 | 1.375928 | 1.633581 | 0.6882025
[8 empty] | 19.1484375 | 131.5134 | -60.53166 | 156.0707 | -0.0005207357 | 1.376542 | 1.633581 | 0.6866367
[8 empty] | 19.2 | 132.9901 | -60.64983 | 156.1888 | -0.0005207357 | 1.391998 | 1.634818 | 0.6924837
[8 empty] | 19.2484375 | 132.192 | -61.21113 | 156.7501 | -0.0005207357 | 1.383645 | 1.640693 | 0.686595
[8 empty] | 19.296875 | 132.1325 | -59.55678 | 155.0958 | 0 | 1.383022 | 1.623377 | 0.6845632
[8 empty] | 19.35052 | 132.3389 | -58.75914 | 154.2981 | -0.0005207357 | 1.385182 | 1.615028 | 0.6837317
[8 empty] | 19.40208 | 131.9839 | -62.77686 | 158.3159 | -0.0005207357 | 1.381467 | 1.657081 | 0.6800852
[8 empty] | 19.44896 | 132.4562 | -64.10625 | 159.6452 | -0.001041471 | 1.38641 | 1.670996 | 0.6808744
[8 empty] | 19.5026 | 132.6035 | -62.36327 | 157.9023 | -0.0005207357 | 1.387951 | 1.652752 | 0.6797565
[8 empty] | 19.54896 | 132.869 | -64.96297 | 160.502 | -0.0005207357 | 1.39073 | 1.679963 | 0.6795028
[8 empty] | 19.59948 | 132.6617 | -59.97037 | 155.5094 | -0.0005207357 | 1.388561 | 1.627706 | 0.676694
[8 empty] | 19.64792 | 132.4545 | -59.11365 | 154.6526 | -0.0005207357 | 1.386392 | 1.618738 | 0.6739712
[8 empty] | 19.69792 | 132.5132 | -59.26136 | 154.8004 | -0.0005207357 | 1.387006 | 1.620284 | 0.6725583
[8 empty] | 19.75104 | 132.8673 | -60.02945 | 155.5684 | 0 | 1.390712 | 1.628324 | 0.6725419
[8 empty] | 19.79948 | 132.601 | -61.97923 | 157.5182 | -0.0005207357 | 1.387925 | 1.648732 | 0.6695517
[8 empty] | 19.85 | 132.2461 | -60.4135 | 155.9525 | -0.0005207357 | 1.38421 | 1.632344 | 0.6660596
[8 empty] | 19.9015625 | 133.0728 | -62.65869 | 158.1977 | -0.0005207357 | 1.392864 | 1.655844 | 0.6684882
[8 empty] | 19.95 | 132.8066 | -63.81083 | 159.3498 | -0.0005207357 | 1.390077 | 1.667904 | 0.6655304
[8 empty] | 19.9984375 | 133.1311 | -62.36327 | 157.9023 | -0.0005207357 | 1.393474 | 1.652752 | 0.6655415
[8 empty] | 20.05208 | 133.3375 | -64.8448 | 160.3838 | -0.001041471 | 1.395634 | 1.678726 | 0.6647901
[8 empty] | 20.10208 | 133.0712 | -63.5745 | 159.1135 | -0.0005207357 | 1.392847 | 1.66543 | 0.6618119
[8 empty] | 20.14896 | 133.3367 | -60.94525 | 156.4842 | 0 | 1.395626 | 1.63791 | 0.66159
[8 empty] | 20.19896 | 133.1295 | -59.37952 | 154.9185 | 0 | 1.393457 | 1.621521 | 0.6589265
[8 empty] | 20.24896 | 133.395 | -59.97037 | 155.5094 | 0.0005207357 | 1.396236 | 1.627706 | 0.6586106
[8 empty] | 20.29583 | 133.0697 | -61.6838 | 157.2228 | 0 | 1.392831 | 1.64564 | 0.6554865
[8 empty] | 20.34792 | 133.6601 | -63.27908 | 158.8181 | -0.0005207357 | 1.399011 | 1.662338 | 0.6567104
[8 empty] | 20.39792 | 133.3348 | -61.44747 | 156.9865 | -0.0005207357 | 1.395606 | 1.643166 | 0.6535056
[8 empty] | 20.44792 | 133.3344 | -58.58189 | 154.1209 | -0.0005207357 | 1.395602 | 1.613173 | 0.6519058
[8 empty] | 20.49792 | 133.3931 | -59.73403 | 155.273 | 0.0005207357 | 1.396216 | 1.625232 | 0.6506019
[8 empty] | 20.55 | 133.3927 | -62.03831 | 157.5773 | -0.0005207357 | 1.396212 | 1.649351 | 0.6489511
[8 empty] | 20.5984375 | 134.3377 | -60.29533 | 155.8343 | -0.0005207357 | 1.406103 | 1.631107 | 0.6520127
[8 empty] | 20.6484375 | 134.3373 | -63.27908 | 158.8181 | -0.0005207357 | 1.406099 | 1.662338 | 0.650432
[8 empty] | 20.6984375 | 133.4506 | -58.99548 | 154.5345 | -0.0005207357 | 1.396819 | 1.617502 | 0.6445772
[8 empty] | 20.75052 | 133.982 | -60.64983 | 156.1888 | -0.0005207357 | 1.40238 | 1.634818 | 0.64552
[8 empty] | 20.79896 | 133.5385 | -63.51541 | 159.0544 | 0.0005207357 | 1.397738 | 1.664811 | 0.6418844
[8 empty] | 20.85052 | 133.5381 | -61.21113 | 156.7501 | 0 | 1.397734 | 1.640693 | 0.6402953
[8 empty] | 20.89896 | 133.8627 | -58.99548 | 154.5345 | 0.0005207357 | 1.401132 | 1.617502 | 0.6403645
[8 empty] | 20.95052 | 134.0692 | -60.64983 | 156.1888 | -0.001041471 | 1.403292 | 1.634818 | 0.6397737
[8 empty] | 20.9974 | 133.862 | -59.79311 | 155.3321 | -0.0005207357 | 1.401124 | 1.62585 | 0.6373589
[8 empty] | 21.0474 | 133.8616 | -60.47258 | 156.0116 | -0.0005207357 | 1.401121 | 1.632962 | 0.6358431
[8 empty] | 21.09792 | 133.9795 | -61.86106 | 157.4001 | -0.0005207357 | 1.402354 | 1.647495 | 0.6348789
[8 empty] | 21.14792 | 134.1268 | -59.8522 | 155.3912 | 0 | 1.403896 | 1.626469 | 0.6340746
[8 empty] | 21.19948 | 134.1264 | -60.53166 | 156.0707 | -0.0005207357 | 1.403892 | 1.633581 | 0.6325306
[8 empty] | 21.25 | 134.392 | -62.15648 | 157.6955 | -0.0005207357 | 1.406671 | 1.650588 | 0.6322763
[8 empty] | 21.3015625 | 134.5984 | -63.75175 | 159.2907 | -0.0005207357 | 1.408832 | 1.667285 | 0.6317149
[8 empty] | 21.346875 | 134.3322 | -61.3293 | 156.8683 | -0.0005207357 | 1.406046 | 1.641929 | 0.629127
[8 empty] | 21.4015625 | 134.8045 | -61.92014 | 157.4591 | -0.0005207357 | 1.410989 | 1.648114 | 0.6297262
[8 empty] | 21.45 | 134.8041 | -61.86106 | 157.4001 | -0.0005207357 | 1.410985 | 1.647495 | 0.6283026
[8 empty] | 21.4984375 | 135.1878 | -60.29533 | 155.8343 | -0.0005207357 | 1.415002 | 1.631107 | 0.6286718
[8 empty] | 21.54896 | 135.1284 | -59.11365 | 154.6526 | 0 | 1.41438 | 1.618738 | 0.6269221
[8 empty] | 21.60052 | 134.4486 | -60.88617 | 156.4252 | -0.0005207357 | 1.407264 | 1.637291 | 0.6222783
[8 empty] | 21.65052 | 135.1277 | -57.66609 | 153.2051 | 0 | 1.414372 | 1.603587 | 0.623978
[8 empty] | 21.69896 | 134.5956 | -60.14762 | 155.6866 | -0.0005207357 | 1.408803 | 1.629561 | 0.620133
[8 empty] | 21.74427 | 134.5362 | -59.97037 | 155.5094 | -0.0005207357 | 1.408181 | 1.627706 | 0.6185676
[8 empty] | 21.79427 | 135.1268 | -61.80197 | 157.341 | -0.0005207357 | 1.414362 | 1.646877 | 0.6198579
[8 empty] | 21.84792 | 134.7128 | -61.27022 | 156.8092 | 0 | 1.41003 | 1.641311 | 0.6164413
[8 empty] | 21.89948 | 135.3328 | -60.53166 | 156.0707 | -0.0005207357 | 1.416519 | 1.633581 | 0.6178211
[8 empty] | 21.94792 | 134.8008 | -63.63358 | 159.1726 | 0 | 1.41095 | 1.666048 | 0.6140334
[8 empty] | 21.99635 | 134.8595 | -61.18159 | 156.7206 | 0 | 1.411565 | 1.640383 | 0.6129484
[8 empty] | 22.05 | 135.5387 | -59.61586 | 155.1549 | 0.0005207357 | 1.418674 | 1.623995 | 0.6145371
[8 empty] | 22.10365 | 135.8633 | -61.92014 | 157.4591 | 0.0005207357 | 1.422071 | 1.648114 | 0.6145142
[8 empty] | 22.15 | 134.9176 | -58.99548 | 154.5345 | -0.0005207357 | 1.412173 | 1.617502 | 0.6089589
[8 empty] | 22.1984375 | 135.8627 | -63.5745 | 159.1135 | 0 | 1.422065 | 1.66543 | 0.6118873
[8 empty] | 22.24896 | 134.917 | -57.0457 | 152.5847 | -0.0005207357 | 1.412167 | 1.597093 | 0.6062475
[8 empty] | 22.30208 | 135.9211 | -60.2067 | 155.7457 | 0 | 1.422677 | 1.630179 | 0.6093057
[8 empty] | 22.34896 | 135.33 | -58.22738 | 153.7664 | -0.0005207357 | 1.416489 | 1.609462 | 0.6053827
[8 empty] | 22.3974 | 135.3297 | -61.06342 | 156.6024 | -0.0005207357 | 1.416486 | 1.639147 | 0.6040721
[8 empty] | 22.44948 | 135.0635 | -61.00434 | 156.5433 | -0.0005207357 | 1.4137 | 1.638528 | 0.6014849
[8 empty] | 22.49948 | 135.2699 | -60.35441 | 155.8934 | -0.0005207357 | 1.415861 | 1.631725 | 0.6010659
[8 empty] | 22.54948 | 135.6537 | -62.42236 | 157.9614 | -0.0005207357 | 1.419878 | 1.65337 | 0.6014349
[8 empty] | 22.59948 | 135.3875 | -62.42236 | 157.9614 | -0.0005207357 | 1.417091 | 1.65337 | 0.5989265
[8 empty] | 22.64948 | 136.0667 | -62.30419 | 157.8432 | -0.0005207357 | 1.4242 | 1.652134 | 0.6006029
[8 empty] | 22.69792 | 135.3869 | -58.93639 | 154.4754 | 0 | 1.417085 | 1.616883 | 0.5963264
[8 empty] | 22.74635 | 135.8593 | -60.08853 | 155.6275 | -0.0005207357 | 1.42203 | 1.628942 | 0.5971333
[8 empty] | 22.80365 | 136.1839 | -60.2067 | 155.7457 | -0.0005207357 | 1.425427 | 1.630179 | 0.5970566
[8 empty] | 22.846875 | 136.0655 | -59.32044 | 154.8594 | -0.0005207357 | 1.424188 | 1.620903 | 0.5954086
[8 empty] | 22.90208 | 136.0652 | -58.5228 | 154.0618 | 0 | 1.424185 | 1.612554 | 0.5939718
[8 empty] | 22.95365 | 136.2717 | -59.05456 | 154.5936 | -0.0005207357 | 1.426346 | 1.61812 | 0.5935372
[8 empty] | 22.9974 | 135.3261 | -58.93639 | 154.4754 | -0.0005207357 | 1.416448 | 1.616883 | 0.5882963
[8 empty] | 23.04583 | 135.5326 | -61.6838 | 157.2228 | 0 | 1.41861 | 1.64564 | 0.5879559
[8 empty] | 23.0974 | 135.7982 | -61.3293 | 156.8683 | -0.0005207357 | 1.42139 | 1.641929 | 0.5877932
[8 empty] | 23.14583 | 135.532 | -61.21113 | 156.7501 | -0.0005207357 | 1.418604 | 1.640693 | 0.5854132
[8 empty] | 23.19948 | 135.8567 | -62.30419 | 157.8432 | 0 | 1.422002 | 1.652134 | 0.585459
[8 empty] | 23.24635 | 135.8564 | -60.768 | 156.307 | -0.0005207357 | 1.421999 | 1.636054 | 0.5842773
[8 empty] | 23.29479 | 135.738 | -62.09739 | 157.6364 | 0 | 1.42076 | 1.649969 | 0.582554
[8 empty] | 23.34792 | 136.3876 | -61.80197 | 157.341 | 0 | 1.427559 | 1.646877 | 0.5840108
[8 empty] | 23.39635 | 136.8009 | -61.06342 | 156.6024 | -0.001041471 | 1.431886 | 1.639147 | 0.5845684
[8 empty] | 23.4484375 | 136.4757 | -61.18159 | 156.7206 | -0.0005207357 | 1.428481 | 1.640383 | 0.5818829
[8 empty] | 23.5 | 137.273 | -62.59961 | 158.1386 | -0.0005207357 | 1.436827 | 1.655226 | 0.5839991
[8 empty] | 23.546875 | 136.2684 | -58.70006 | 154.2391 | 0 | 1.426311 | 1.614409 | 0.5785698
[8 empty] | 23.60208 | 136.3271 | -61.6838 | 157.2228 | -0.0005207357 | 1.426927 | 1.64564 | 0.5774656
[8 empty] | 23.65208 | 136.2678 | -57.22295 | 152.762 | -0.0005207357 | 1.426305 | 1.598949 | 0.5759939
[8 empty] | 23.70208 | 136.7402 | -60.14762 | 155.6866 | -0.0005207357 | 1.43125 | 1.629561 | 0.576772
[8 empty] | 23.74896 | 136.4741 | -58.19784 | 153.7368 | -0.0005207357 | 1.428465 | 1.609153 | 0.574513
[8 empty] | 23.79583 | 136.6511 | -63.86992 | 159.4089 | -0.0005207357 | 1.430317 | 1.668522 | 0.5741251
[8 empty] | 23.84583 | 136.06 | -60.70892 | 156.2479 | -0.0005207357 | 1.42413 | 1.635436 | 0.5704425
[8 empty] | 23.89583 | 136.7392 | -60.4135 | 155.9525 | -0.0005207357 | 1.43124 | 1.632344 | 0.5720912
[8 empty] | 23.94792 | 136.1776 | -57.96151 | 153.5005 | 0 | 1.425362 | 1.606679 | 0.5685021
[8 empty] | 24.003125 | 136.8568 | -62.09739 | 157.6364 | -0.0005207357 | 1.432471 | 1.649969 | 0.5700241
[8 empty] | 24.04792 | 135.734 | -61.3293 | 156.8683 | -0.0005207357 | 1.420718 | 1.641929 | 0.5642933
[8 empty] | 24.09792 | 136.6496 | -61.00434 | 156.5433 | 0 | 1.430301 | 1.638528 | 0.5669218
[8 empty] | 24.153125 | 136.5311 | -58.46372 | 154.0027 | -0.0005207357 | 1.429062 | 1.611936 | 0.5651355
[8 empty] | 24.2 | 136.6491 | -59.79311 | 155.3321 | 0 | 1.430296 | 1.62585 | 0.5645282
[8 empty] | 24.246875 | 136.5307 | -59.55678 | 155.0958 | -0.0005207357 | 1.429057 | 1.623377 | 0.5629486
[8 empty] | 24.296875 | 136.6486 | -59.61586 | 155.1549 | -0.0005207357 | 1.430291 | 1.623995 | 0.5622755
[8 empty] | 24.35052 | 137.8005 | -59.91128 | 155.4503 | -0.0005207357 | 1.442348 | 1.627087 | 0.5657672
[8 empty] | 24.40052 | 136.914 | -63.21999 | 158.759 | -0.0005207357 | 1.433069 | 1.661719 | 0.5609747
[8 empty] | 24.44896 | 137.2092 | -61.12251 | 156.6615 | 0 | 1.436159 | 1.639765 | 0.5610707
[8 empty] | 24.50417 | 137.4748 | -61.12251 | 156.6615 | 0 | 1.438939 | 1.639765 | 0.5608906
[8 empty] | 24.54583 | 136.4702 | -60.02945 | 155.5684 | 0 | 1.428424 | 1.628324 | 0.5558457
[8 empty] | 24.59583 | 137.0608 | -61.44747 | 156.9865 | -0.0005207357 | 1.434606 | 1.643166 | 0.557117
[8 empty] | 24.64583 | 136.7947 | -58.64097 | 154.18 | 0 | 1.431821 | 1.613791 | 0.554907
[8 empty] | 24.69948 | 137.0603 | -60.23624 | 155.7752 | -0.001041471 | 1.434601 | 1.630489 | 0.5547773
[8 empty] | 24.74635 | 136.7352 | -57.31158 | 152.8506 | -0.0005207357 | 1.431197 | 1.599876 | 0.5524124
[8 empty] | 24.79948 | 137.0599 | -57.72517 | 153.2642 | 0 | 1.434596 | 1.604205 | 0.5525384
[8 empty] | 24.8515625 | 137.5323 | -58.99548 | 154.5345 | 0 | 1.439541 | 1.617502 | 0.5532815
[8 empty] | 24.8984375 | 137.0595 | -57.96151 | 153.5005 | -0.0005207357 | 1.434592 | 1.606679 | 0.5503407
[8 empty] | 24.9515625 | 137.3251 | -59.73403 | 155.273 | -0.0005207357 | 1.437372 | 1.625232 | 0.5502336
[8 empty] | 24.9984375 | 137.8567 | -60.02945 | 155.5684 | -0.0005207357 | 1.442936 | 1.628324 | 0.5513282
[8 empty] | 25.05052 | 137.3838 | -57.90242 | 153.4414 | 0 | 1.437986 | 1.606061 | 0.5482942
[8 empty] | 25.10052 | 137.3836 | -58.87731 | 154.4163 | -0.0005207357 | 1.437984 | 1.616265 | 0.5472011
[8 empty] | 25.14896 | 138.0038 | -60.47258 | 156.0116 | -0.0005207357 | 1.444476 | 1.632962 | 0.5486132
[8 empty] | 25.1974 | 137.7377 | -60.23624 | 155.7752 | -0.0005207357 | 1.441691 | 1.630489 | 0.5465027
[8 empty] | 25.25104 | 138.0033 | -61.62472 | 157.1637 | -0.0005207357 | 1.444471 | 1.645022 | 0.5463937
[8 empty] | 25.29948 | 138.0622 | -63.0132 | 158.5522 | -0.0005207357 | 1.445088 | 1.659555 | 0.5455804
[8 empty] | 25.34948 | 137.7961 | -60.59075 | 156.1297 | -0.0005207357 | 1.442303 | 1.634199 | 0.5434546
[8 empty] | 25.40104 | 138.2686 | -59.49769 | 155.0367 | -0.0005207357 | 1.447248 | 1.622758 | 0.5442115
[8 empty] | 25.44635 | 137.9435 | -62.03831 | 157.5773 | -0.0005207357 | 1.443845 | 1.649351 | 0.5419646
[8 empty] | 25.49948 | 138.1205 | -59.91128 | 155.4503 | -0.0005207357 | 1.445698 | 1.627087 | 0.5415298
[8 empty] | 25.54792 | 137.6772 | -60.14762 | 155.6866 | -0.0005207357 | 1.441058 | 1.629561 | 0.5387679
[8 empty] | 25.6 | 137.4702 | -58.64097 | 154.18 | 0 | 1.438891 | 1.613791 | 0.5368632
[8 empty] | 25.6484375 | 138.0018 | -63.39724 | 158.9362 | 0 | 1.444455 | 1.663575 | 0.5379219
[8 empty] | 25.6953125 | 137.7948 | -61.44747 | 156.9865 | -0.0005207357 | 1.442289 | 1.643166 | 0.5361351
[8 empty] | 25.75052 | 138.2082 | -61.6838 | 157.2228 | -0.0005207357 | 1.446616 | 1.64564 | 0.536591
[8 empty] | 25.79896 | 139.0647 | -61.06342 | 156.6024 | -0.0005207357 | 1.455581 | 1.639147 | 0.5389036
[8 empty] | 25.8453125 | 138.326 | -60.64983 | 156.1888 | -0.0005207357 | 1.447849 | 1.634818 | 0.5350788
[8 empty] | 25.89896 | 138.2668 | -61.12251 | 156.6615 | -0.0005207357 | 1.447228 | 1.639765 | 0.5337416
[8 empty] | 25.9474 | 138.3257 | -60.47258 | 156.0116 | -0.0005207357 | 1.447845 | 1.632962 | 0.5329723
[8 empty] | 25.99896 | 138.0596 | -58.5228 | 154.0618 | -0.0005207357 | 1.44506 | 1.612554 | 0.5308919
[8 empty] | 26.04948 | 138.2662 | -57.54792 | 153.0869 | -0.0005207357 | 1.447223 | 1.60235 | 0.5306555
[8 empty] | 26.09635 | 137.9411 | -58.93639 | 154.4754 | -0.0005207357 | 1.44382 | 1.616883 | 0.5284565
[8 empty] | 26.14948 | 138.2659 | -59.8522 | 155.3912 | 0 | 1.447219 | 1.626469 | 0.5286249
[8 empty] | 26.19792 | 138.3248 | -60.2067 | 155.7457 | -0.0005207357 | 1.447836 | 1.630179 | 0.5278724
[8 empty] | 26.25 | 138.6791 | -61.27022 | 156.8092 | -0.0005207357 | 1.451545 | 1.641311 | 0.5281749
[8 empty] | 26.3 | 138.4131 | -61.3293 | 156.8683 | -0.0005207357 | 1.44876 | 1.641929 | 0.5261592
[8 empty] | 26.35 | 138.5902 | -60.14762 | 155.6866 | -0.001041471 | 1.450614 | 1.629561 | 0.5258329
[8 empty] | 26.4 | 139.0627 | -61.50655 | 157.0455 | 0 | 1.45556 | 1.643785 | 0.5266268
[8 empty] | 26.45208 | 138.7376 | -63.81083 | 159.3498 | -0.0005207357 | 1.452157 | 1.667904 | 0.5243608
[8 empty] | 26.49896 | 138.5897 | -59.73403 | 155.273 | -0.0005207357 | 1.450609 | 1.625232 | 0.5228752
[8 empty] | 26.55052 | 138.4714 | -58.87731 | 154.4163 | -0.0005207357 | 1.44937 | 1.616265 | 0.5214141
[8 empty] | 26.60052 | 139.1507 | -60.59075 | 156.1297 | -0.0005207357 | 1.456481 | 1.634199 | 0.5229878
[8 empty] | 26.64583 | 138.4711 | -59.11365 | 154.6526 | 0 | 1.449367 | 1.618738 | 0.5195479
[8 empty] | 26.7026 | 139.4163 | -61.18159 | 156.7206 | 0 | 1.459261 | 1.640383 | 0.521983
[8 empty] | 26.74948 | 139.0617 | -59.79311 | 155.3321 | 0 | 1.455549 | 1.62585 | 0.5197425
[8 empty] | 26.79948 | 138.7956 | -61.92014 | 157.4591 | 0 | 1.452764 | 1.648114 | 0.5177802
[8 empty] | 26.85104 | 138.8546 | -63.5745 | 159.1135 | -0.0005207357 | 1.453381 | 1.66543 | 0.5170054
[8 empty] | 26.89792 | 139.2089 | -61.62472 | 157.1637 | -0.0005207357 | 1.45709 | 1.645022 | 0.5174219
[8 empty] | 26.94792 | 139.2088 | -63.5745 | 159.1135 | 0 | 1.457089 | 1.66543 | 0.5164613
[8 empty] | 26.99635 | 139.1496 | -62.54052 | 158.0795 | -0.0005207357 | 1.456469 | 1.654607 | 0.5153153
[8 empty] | 27.0484375 | 139.0608 | -62.2451 | 157.7841 | 0 | 1.45554 | 1.651515 | 0.5139949
[8 empty] | 27.0984375 | 138.4698 | -59.26136 | 154.8004 | -0.0005207357 | 1.449354 | 1.620284 | 0.5108657
[8 empty] | 27.15208 | 139.74 | -60.70892 | 156.2479 | -0.001041471 | 1.462649 | 1.635436 | 0.5145343
[8 empty] | 27.196875 | 139.3263 | -63.33816 | 158.8772 | -0.0005207357 | 1.458319 | 1.662956 | 0.5121657
[8 empty] | 27.25052 | 139.6807 | -59.05456 | 154.5936 | -0.0005207357 | 1.462028 | 1.61812 | 0.5124579
[8 empty] | 27.30052 | 139.7396 | -61.38838 | 156.9274 | 0 | 1.462645 | 1.642548 | 0.5117353
[8 empty] | 27.3526 | 139.2078 | -62.42236 | 157.9614 | -0.0005207357 | 1.457078 | 1.65337 | 0.5088163
[8 empty] | 27.40104 | 140.0644 | -60.70892 | 156.2479 | -0.0005207357 | 1.466044 | 1.635436 | 0.5110431
[8 empty] | 27.44948 | 139.4143 | -59.8522 | 155.3912 | -0.0005207357 | 1.45924 | 1.626469 | 0.5077731
[8 empty] | 27.49948 | 139.0006 | -58.87731 | 154.4163 | -0.0005207357 | 1.45491 | 1.616265 | 0.5053455
[8 empty] | 27.54948 | 139.2664 | -61.27022 | 156.8092 | -0.0005207357 | 1.457691 | 1.641311 | 0.505393
[8 empty] | 27.59792 | 139.414 | -60.08853 | 155.6275 | 0 | 1.459236 | 1.628942 | 0.5050408
[8 empty] | 27.64792 | 139.7979 | -62.83594 | 158.3749 | -0.0005207357 | 1.463255 | 1.657699 | 0.5055161
[8 empty] | 27.7 | 139.4137 | -61.97923 | 157.5182 | 0 | 1.459234 | 1.648732 | 0.5031787
[8 empty] | 27.75 | 139.7977 | -64.16534 | 159.7043 | -0.0005207357 | 1.463253 | 1.671614 | 0.5036557
[8 empty] | 27.8 | 139.7976 | -65.14022 | 160.6792 | -0.0005207357 | 1.463252 | 1.681818 | 0.5027494
[8 empty] | 27.8484375 | 139.4725 | -59.91128 | 155.4503 | -0.0005207357 | 1.459849 | 1.627087 | 0.5007077
[8 empty] | 27.90521 | 139.9451 | -60.53166 | 156.0707 | -0.0005207357 | 1.464795 | 1.633581 | 0.5013825
[8 empty] | 27.95052 | 139.5314 | -60.94525 | 156.4842 | -0.0005207357 | 1.460465 | 1.63791 | 0.4990897
[8 empty] | 28.00052 | 139.9449 | -63.45633 | 158.9953 | -0.0005207357 | 1.464793 | 1.664193 | 0.4996752
[8 empty] | 28.04896 | 139.9448 | -61.92014 | 157.4591 | 0 | 1.464792 | 1.648114 | 0.498812
[8 empty] | 28.1026 | 140.0038 | -61.80197 | 157.341 | -0.0005207357 | 1.46541 | 1.646877 | 0.4980697
[8 empty] | 28.14583 | 139.4129 | -58.70006 | 154.2391 | -0.0005207357 | 1.459225 | 1.614409 | 0.4952052
[8 empty] | 28.19948 | 139.3241 | -59.32044 | 154.8594 | -0.0005207357 | 1.458296 | 1.620903 | 0.4939485
[8 empty] | 28.25104 | 140.1512 | -62.2451 | 157.7841 | -0.0005207357 | 1.466953 | 1.651515 | 0.4959746
[8 empty] | 28.30104 | 140.2102 | -63.45633 | 158.9953 | -0.0005207357 | 1.467571 | 1.664193 | 0.4953068
[8 empty] | 28.34948 | 140.2692 | -61.97923 | 157.5182 | -0.0005207357 | 1.468188 | 1.648732 | 0.4946686
[8 empty] | 28.39635 | 139.7965 | -62.15648 | 157.6955 | -0.0005207357 | 1.46324 | 1.650588 | 0.4921872
[8 empty] | 28.44635 | 139.7964 | -62.65869 | 158.1977 | -0.0005207357 | 1.463239 | 1.655844 | 0.4913218
[8 empty] | 28.4984375 | 139.8849 | -63.27908 | 158.8181 | -0.0005207357 | 1.464166 | 1.662338 | 0.4907346
[8 empty] | 28.54323 | 139.8849 | -59.43861 | 154.9776 | -0.0005207357 | 1.464165 | 1.62214 | 0.4899643
[8 empty] | 28.60208 | 140.6233 | -59.8522 | 155.3912 | 0 | 1.471895 | 1.626469 | 0.4915379
[8 empty] | 28.6453125 | 139.737 | -62.48144 | 158.0204 | -0.0005207357 | 1.462617 | 1.653989 | 0.487702
[8 empty] | 28.69896 | 139.9437 | -61.6838 | 157.2228 | -0.0005207357 | 1.464781 | 1.64564 | 0.4875107
[8 empty] | 28.74896 | 140.4754 | -63.0132 | 158.5522 | -0.0005207357 | 1.470346 | 1.659555 | 0.4885122
[8 empty] | 28.80052 | 140.5344 | -60.14762 | 155.6866 | -0.0005207357 | 1.470964 | 1.629561 | 0.4878425
[8 empty] | 28.8526 | 140.3276 | -61.50655 | 157.0455 | -0.0005207357 | 1.468799 | 1.643785 | 0.4862449
[8 empty] | 28.89948 | 140.1502 | -61.27022 | 156.8092 | 0.0005207357 | 1.466943 | 1.641311 | 0.4848427
[8 empty] | 28.9526 | 140.0616 | -59.67494 | 155.2139 | -0.0005207357 | 1.466015 | 1.624613 | 0.4836467
[8 empty] | 28.99948 | 139.7365 | -60.23624 | 155.7752 | -0.0005207357 | 1.462613 | 1.630489 | 0.4817442
[8 empty] | 29.04792 | 139.2638 | -63.13137 | 158.6704 | 0 | 1.457665 | 1.660792 | 0.4793135
[8 empty] | 29.1 | 140.0023 | -62.36327 | 157.9023 | -0.0005207357 | 1.465394 | 1.652752 | 0.4809934
[8 empty] | 29.1484375 | 140.15 | -62.42236 | 157.9614 | -0.0005207357 | 1.46694 | 1.65337 | 0.4807006
[8 empty] | 29.2 | 140.3272 | -62.42236 | 157.9614 | -0.0005207357 | 1.468795 | 1.65337 | 0.4804586
[8 empty] | 29.2515625 | 140.6225 | -63.69266 | 159.2317 | -0.0005207357 | 1.471886 | 1.666667 | 0.4806215
[8 empty] | 29.3 | 140.5339 | -63.0132 | 158.5522 | -0.0005207357 | 1.470958 | 1.659555 | 0.4795243
[8 empty] | 29.346875 | 140.4747 | -63.21999 | 158.759 | -0.0005207357 | 1.470339 | 1.661719 | 0.4785569
[8 empty] | 29.39896 | 141.0064 | -66.38099 | 161.92 | 0 | 1.475905 | 1.694805 | 0.4795177
[8 empty] | 29.4474 | 140.6223 | -63.81083 | 159.3498 | -0.0005207357 | 1.471884 | 1.667904 | 0.4774246
[8 empty] | 29.4974 | 141.0064 | -61.92014 | 157.4591 | -0.0005207357 | 1.475904 | 1.648114 | 0.4779172
[8 empty] | 29.55104 | 140.7995 | -62.83594 | 158.3749 | 0 | 1.473739 | 1.657699 | 0.4763496
[8 empty] | 29.5974 | 140.4154 | -61.18159 | 156.7206 | 0 | 1.469719 | 1.640383 | 0.4743059
[8 empty] | 29.64792 | 140.7994 | -63.0132 | 158.5522 | -0.0005207357 | 1.473738 | 1.659555 | 0.4747929
[8 empty] | 29.69948 | 140.4154 | -61.44747 | 156.9865 | 0 | 1.469718 | 1.643166 | 0.4726754
[8 empty] | 29.74792 | 140.7403 | -63.86992 | 159.4089 | 0 | 1.473119 | 1.668522 | 0.472998
[8 empty] | 29.79792 | 140.4744 | -63.81083 | 159.3498 | 0 | 1.470336 | 1.667904 | 0.471312
[8 empty] | 29.85 | 140.4153 | -59.79311 | 155.3321 | -0.0005207357 | 1.469717 | 1.62585 | 0.4702916
[8 empty] | 29.896875 | 140.6811 | -59.97037 | 155.5094 | -0.0005207357 | 1.4725 | 1.627706 | 0.4704435
[8 empty] | 29.9515625 | 140.6811 | -60.29533 | 155.8343 | -0.0005207357 | 1.472499 | 1.631107 | 0.4695844
[8 empty] | 29.996875 | 140.4743 | -59.91128 | 155.4503 | -0.0005207357 | 1.470335 | 1.627087 | 0.4681856