## General
ID | Test Identification | Specimen 1 | Specimen 2 | Specimen 3
Test Identification | Location | NWZ-BH-5005 | NWZ-BH-5005 | NWZ-BH-5005
Test Identification | Sample | 39-1 | 39-1 | 39-1
Test Identification | Depth | 36 | 36 | 36 | [m]
Test Identification | Test number | CID198a | CID198b | CID198c
Specimen Visual Description
Specimen Visual Description | Dark grey fine SAND
| Initial Specimen Conditions | Specimen 1 | Specimen 2 | Specimen 3
Initial Specimen Conditions | Test start date | 16/05/2024 | 09/05/2024 | 09/05/2024
Initial Specimen Conditions | Type of sample | Recompacted | Recompacted | Recompacted
Initial Specimen Conditions | Diameter | 51.23 | 51.23 | 51.23 | [mm]
Initial Specimen Conditions | Length | 90 | 90 | 90 | [mm]
Initial Specimen Conditions | Water content | 5.200345 | 5.323456 | 5.323456 | [%]
Initial Specimen Conditions | Bulk density | 1.655168 | 1.672148 | 1.671285 | [Mg/m³]
Initial Specimen Conditions | Dry density | 1.573349 | 1.587631 | 1.586812 | [Mg/m³]
Initial Specimen Conditions | Void ratio | 0.6843056 | 0.6691535 | 0.6700149 | [-]
Initial Specimen Conditions | Degree of saturation | 20.13854 | 21.0821 | 21.05499 | [%]
Initial Specimen Conditions | Type of drains fitted | One end | One end | One end
| Saturation | Specimen 1 | Specimen 2 | Specimen 3
Saturation | Pressure increments applied | 50 | 50 | 50 | [kPa]
Saturation | Differential pressure used | 10 | 10 | 10 | [kPa]
Saturation | Pore pressure on completion | 387 | 437 | 437 | [kPa]
Saturation | Cell pressure on completion | 400 | 450 | 450 | [kPa]
Saturation | B value achieved | 0.92 | 0.94 | 0.94 | [-]
| Consolidation: Isotropic | Specimen 1 | Specimen 2 | Specimen 3
Consolidation: Isotropic | Cell pressure | 512 | 683 | 896 | [kPa]
Consolidation: Isotropic | Back pressure | 400 | 450 | 450 | [kPa]
Consolidation: Isotropic | Effective cell pressure | 112 | 233 | 446 | [kPa]
Consolidation: Isotropic | Pore pressure on completion | 400 | 450 | 450 | [kPa]
Consolidation: Isotropic | Pore pressure dissipation | 100 | 100 | 100 | [%]
Consolidation: Isotropic | Water content | 25.20732 | 24.49474 | 24.02923 | [%]
Consolidation: Isotropic | Bulk density | 1.989212 | 2.000539 | 2.00808 | [Mg/m³]
Consolidation: Isotropic | Dry density | 1.588735 | 1.606927 | 1.619038 | [Mg/m³]
Consolidation: Isotropic | Void ratio | 0.6679939 | 0.6491107 | 0.6367746 | [-]
Consolidation: Isotropic | Degree of saturation | 100 | 100 | 100 | [%]
Consolidation: Isotropic | Axial strain | 0.3228173 | 0.4002602 | 0.6634735 | [%]
Consolidation: Isotropic | Volumetric strain | 0.9684518 | 1.200781 | 1.99042 | [%]
Consolidation: Isotropic | Volumetric strain rate-end of stage | 0.04502712 | 0.007320151 | 0.005044837 | [%/hr]
| Shearing | Specimen 1 | Specimen 2 | Specimen 3
Shearing | Initial pore pressure | 400 | 450 | 450 | [kPa]
Shearing | Initial effective cell pressure | 112 | 233 | 446 | [kPa]
Shearing | Rate of strain | 1.3 | 1.3 | 1.3 | [%/hour]
At peak deviator stress
Shearing - At peak deviator stress | Corrected deviator stress | 281.5664 | 589.83 | 1125.055 | [kPa]
Shearing - At peak deviator stress | Membrane correction applied | 1.033324 | 1.154792 | 1.381772 | [kPa]
Shearing - At peak deviator stress | Drain correction applied | 0 | 0 | 0 | [kPa]
Shearing - At peak deviator stress | Axial strain | 7.306417 | 8.313488 | 10.32095 | [%]
Shearing - At peak deviator stress | Volumetric strain | 0.7250579 | 1.48984 | 1.949985 | [%]
Shearing - At peak deviator stress | Major principal effective stress | 402.0446 | 822.5525 | 1571.996 | [kPa]
Shearing - At peak deviator stress | Minor principal effective stress | 120.478209 | 232.722531 | 446.941188 | [kPa]
Shearing - At peak deviator stress | Principal effective stress ratio | 3.337073 | 3.534477 | 3.517233 | [-]
Shearing - At peak deviator stress | e50 | 0.8124064 | 0.6686719 | 0.9604452 | [%]
Shearing - At peak deviator stress | Secant modulus (E50) at e50 | 17329.16 | 44104.59 | 58569.45 | [kPa]
At peak principal effective stress ratio
Shearing - At peak principal effective stress ratio | Corrected deviator stress | 273.9877 | 588.9462 | 1125.055 | [kPa]
Shearing - At peak principal effective stress ratio | Membrane correction applied | 0.6414018 | 1.241646 | 1.381772 | [kPa]
Shearing - At peak principal effective stress ratio | Drain correction applied | 0 | 0 | 0 | [kPa]
Shearing - At peak principal effective stress ratio | Axial strain | 4.306534 | 9.060794 | 10.32095 | [%]
Shearing - At peak principal effective stress ratio | Volumetric strain | 0.84939 | 1.490016 | 1.949985 | [%]
Shearing - At peak principal effective stress ratio | Major principal effective stress | 390.0996 | 821.0135 | 1571.996 | [kPa]
Shearing - At peak principal effective stress ratio | Minor principal effective stress | 116.111876 | 232.067301 | 446.941188 | [kPa]
Shearing - At peak principal effective stress ratio | Principal effective stress ratio | 3.359687 | 3.537825 | 3.517233 | [-]
At 10% axial strain
Shearing - At 10% axial strain | Corrected deviator stress | 276.8259 | 584.2849 | 1123.63 | [kPa]
Shearing - At 10% axial strain | Membrane correction applied | 1.34681 | 1.34681 | 1.346806 | [kPa]
Shearing - At 10% axial strain | Drain correction applied | 0 | 0 | 0 | [kPa]
Shearing - At 10% axial strain | Axial strain | 10 | 10 | 10 | [%]
Shearing - At 10% axial strain | Volumetric strain | 0.5917222 | 1.489944 | 1.952927 | [%]
Shearing - At 10% axial strain | Major principal effective stress | 396.3327 | 816.7102 | 1570.844 | [kPa]
Shearing - At 10% axial strain | Minor principal effective stress | 119.5067 | 232.4253 | 447.2147 | [kPa]
Shearing - At 10% axial strain | Principal effective stress ratio | 3.316405 | 3.513863 | 3.512506 | [-]
| Final Conditions | Specimen 1 | Specimen 2 | Specimen 3
Final Conditions | Water content | 25.03046 | 23.42244 | 22.89119 | [%]
Final Conditions | Bulk density | 1.992 | 2.018082 | 2.027003 | [Mg/m³]
Final Conditions | Dry density | 1.593211 | 1.635101 | 1.649429 | [Mg/m³]
Final Conditions | Mode of failure | Compound failure | Compound failure | Compound failure
Mohr Failure Envelope
Mohr Failure Envelope | Effective cohesion (c') | 0 | [kPa]
Mohr Failure Envelope | Effective angle of internal friction (φ') | 33 | [degree]

## Saturation
Saturation
Specimen 1 |  | Specimen 2 |  | Specimen 3
Cell pressure | Pore Water Pressure | Cell pressure | Pore Water Pressure | Cell pressure | Pore Water Pressure
[kPa] | [kPa] | [kPa] | [kPa] | [kPa] | [kPa]
0 | 0 | 0 | 0 | 0 | 0
50 | 3 | 50 | 6 | 50 | 3
50 | 40 | 50 | 40 | 50 | 40
100 | 63 | 100 | 58 | 100 | 58
100 | 90 | 100 | 90 | 100 | 90
150 | 118 | 150 | 114 | 150 | 116
150 | 140 | 150 | 140 | 150 | 140
200 | 176 | 200 | 177 | 200 | 175
200 | 190 | 200 | 190 | 200 | 190
250 | 228 | 250 | 228 | 250 | 229
250 | 240 | 250 | 240 | 250 | 240
300 | 285 | 300 | 285 | 300 | 281
300 | 290 | 300 | 290 | 300 | 290
350 | 335 | 350 | 335 | 350 | 335
350 | 340 | 350 | 340 | 350 | 340
400 | 386 | 400 | 387 | 400 | 386
400 | 387 | 400 | 390 | 400 | 390
|  | 450 | 437 | 450 | 437

## Consolidation
Consolidation: Isotropic
Specimen 1 |  | Specimen 2 |  | Specimen 3
Root time | Consolidated Volume Change | Root time | Consolidated Volume Change | Root time | Consolidated Volume Change
[minutes0.5 ] | [%] | [minutes0.5 ] | [%] | [minutes0.5 ] | [%]
0 | 0 | 0 | 0 | 0 | 0
0.5 | 0.7964267 | 0.5 | 1.143447 | 0.5 | 1.897655
1 | 0.8401043 | 1 | 1.188258 | 1 | 1.972567
1.5 | 0.8620879 | 1.5 | 1.187582 | 1.5 | 1.978701
2 | 0.8771017 | 2 | 1.187224 | 2 | 1.976169
2.5 | 0.8888166 | 2.5 | 1.191578 | 2.5 | 1.976838
3 | 0.8987144 | 3 | 1.192912 | 3 | 1.977029
3.5 | 0.9069089 | 3.5 | 1.191569 | 3.5 | 1.981669
4 | 0.9151109 | 4 | 1.197762 | 4 | 1.981972
5 | 0.9290099 | 5 | 1.198571 | 5 | 1.982596
6 | 0.9392527 | 6 | 1.19578 | 6 | 1.983271
7 | 0.9508016 | 7 | 1.198927 | 7 | 1.988763
8 | 0.9622233 | 8 | 1.202206 | 8 | 1.989556
8.502927 | 0.9684518 | 8.699785 | 1.200781 | 8.618397 | 1.99042

## Shearing
Shearing
Specimen 1 | [5 empty] | Specimen 2 | [5 empty] | Specimen 3
Axial strain | Deviator Stress | Volumetric strain | t | s' | p' | Axial strain | Deviator Stress | Volumetric strain | t | s' | p' | Axial strain | Deviator Stress | Volumetric strain | t | s' | p'
[%] | [kPa] | [%] | [kPa] | [kPa] | [kPa] | [%] | [kPa] | [%] | [kPa] | [kPa] | [kPa] | [%] | [kPa] | [%] | [kPa] | [kPa] | [kPa]
0 | 0 | 0 | 0 | 112 | 112 | 0 | 0 | 0 | 0 | 233 | 233 | 0 | 0 | 0 | 0 | 446 | 446
0.3066526 | 61.53878 | 0.1977719 | 30.76939 | 142.67 | 132.4135 | 0.2192161 | 126.3825 | 0.2580586 | 63.19127 | 295.8842 | 274.8204 | 0.1949858 | 196.9236 | 0.3899714 | 98.4618 | 544.5438 | 511.7232
0.4312597 | 84.29991 | 0.2649069 | 42.14995 | 154.4029 | 140.3529 | 0.3434931 | 185.8581 | 0.3632279 | 92.92903 | 325.3787 | 294.4024 | 0.3203376 | 288.0055 | 0.4808547 | 144.0027 | 589.8383 | 541.8374
0.5566995 | 105.2432 | 0.3323909 | 52.62158 | 164.6776 | 147.1371 | 0.4683156 | 235.3801 | 0.4575356 | 117.69 | 350.0542 | 310.8242 | 0.445045 | 356.7908 | 0.5668981 | 178.3954 | 624.0976 | 564.6324
0.6814025 | 123.8513 | 0.3968686 | 61.92565 | 174.1831 | 153.5412 | 0.5929195 | 274.7232 | 0.5376821 | 137.3616 | 369.6684 | 323.8812 | 0.5700332 | 415.8368 | 0.6473866 | 207.9184 | 654.0078 | 584.7017
0.8065524 | 140.1004 | 0.4541059 | 70.05019 | 182.2675 | 158.9175 | 0.71752 | 307.9355 | 0.6093135 | 153.9677 | 386.6138 | 335.2912 | 0.6952127 | 467.4769 | 0.7219106 | 233.7384 | 679.3187 | 601.4059
0.9313178 | 154.6529 | 0.5062393 | 77.32646 | 189.4084 | 163.6329 | 0.8416174 | 335.4458 | 0.6701428 | 167.7229 | 399.9914 | 344.0838 | 0.8203105 | 514.9156 | 0.7934141 | 257.4578 | 703.3302 | 617.5109
1.05652 | 167.5678 | 0.5546468 | 83.78388 | 196.0688 | 168.1409 | 0.9662034 | 359.3338 | 0.7267362 | 179.6669 | 412.2429 | 352.3539 | 0.9453535 | 557.8922 | 0.8601575 | 278.9461 | 724.6121 | 631.63
1.181545 | 178.7905 | 0.5944069 | 89.39523 | 201.7463 | 171.9479 | 1.091265 | 380.5058 | 0.7782288 | 190.2529 | 422.5955 | 359.1779 | 1.070064 | 596.1962 | 0.9227501 | 298.0981 | 743.5317 | 644.1657
1.307087 | 189.4855 | 0.6329854 | 94.74275 | 207.0089 | 175.428 | 1.215423 | 399.0886 | 0.825748 | 199.5443 | 432.1453 | 365.6306 | 1.195083 | 633.3659 | 0.9856925 | 316.683 | 762.6397 | 657.0787
1.431604 | 198.8646 | 0.6681156 | 99.4323 | 211.741 | 178.5969 | 1.339964 | 415.5388 | 0.8688708 | 207.7694 | 440.1037 | 370.8472 | 1.320395 | 666.4476 | 1.041545 | 333.2238 | 778.5806 | 667.506
1.556681 | 207.3162 | 0.6981854 | 103.6581 | 216.1118 | 181.5591 | 1.464735 | 430.5672 | 0.9086185 | 215.2836 | 447.402 | 375.6408 | 1.445354 | 697.5015 | 1.096535 | 348.7507 | 794.8116 | 678.5614
1.681469 | 214.8851 | 0.7243574 | 107.4426 | 219.9855 | 184.1713 | 1.588923 | 443.4413 | 0.9455374 | 221.7206 | 454.3596 | 380.4527 | 1.570196 | 725.9327 | 1.145648 | 362.9664 | 808.507 | 687.5182
1.806563 | 221.6463 | 0.7492187 | 110.8232 | 223.1098 | 186.1688 | 1.713438 | 455.0378 | 0.9805162 | 227.5189 | 459.9387 | 384.0991 | 1.695268 | 749.9332 | 1.191428 | 374.9666 | 820.2685 | 695.2796
1.931435 | 227.6981 | 0.7700478 | 113.849 | 226.6152 | 188.6655 | 1.83804 | 466.0339 | 1.012893 | 233.0169 | 465.5735 | 387.9012 | 1.820233 | 773.8798 | 1.237808 | 386.9399 | 833.0064 | 704.0264
2.056626 | 233.3626 | 0.7889892 | 116.6813 | 229.6122 | 190.7184 | 1.962399 | 475.0617 | 1.041165 | 237.5309 | 470.2702 | 391.0933 | 1.945117 | 796.5988 | 1.278881 | 398.2994 | 843.8591 | 711.0927
2.181446 | 238.607 | 0.8063167 | 119.3035 | 232.3827 | 192.6148 | 2.086953 | 483.5019 | 1.068754 | 241.7509 | 474.2983 | 393.7147 | 2.070357 | 816.4485 | 1.321153 | 408.2243 | 854.2966 | 718.2219
2.306551 | 243.0968 | 0.8198634 | 121.5484 | 234.8794 | 194.3633 | 2.211689 | 491.9847 | 1.097416 | 245.9923 | 478.3229 | 396.3255 | 2.195409 | 836.1059 | 1.36026 | 418.0529 | 863.8144 | 724.4634
2.431451 | 247.0984 | 0.8297459 | 123.5492 | 237.1174 | 195.9344 | 2.336275 | 498.738 | 1.11894 | 249.369 | 482.0844 | 398.9614 | 2.320603 | 852.7779 | 1.396599 | 426.3889 | 871.7702 | 729.6406
2.556307 | 250.5613 | 0.8394466 | 125.2807 | 239.1562 | 197.396 | 2.460872 | 505.5221 | 1.140761 | 252.761 | 485.1658 | 400.9121 | 2.445417 | 870.5425 | 1.432801 | 435.2713 | 881.2402 | 736.1498
2.681352 | 253.997 | 0.84837 | 126.9985 | 241.2463 | 198.9135 | 2.585099 | 511.7544 | 1.161692 | 255.8772 | 488.1633 | 402.8709 | 2.570193 | 885.7704 | 1.461897 | 442.8852 | 888.3752 | 740.7468
2.806861 | 256.9464 | 0.8542126 | 128.4732 | 241.2463 | 198.4219 | 2.585099 | 511.7544 | 1.161692 | 255.8772 | 488.1633 | 402.8709 | 2.695378 | 899.7723 | 1.494461 | 449.8862 | 896.0314 | 746.0693
2.9315 | 259.9516 | 0.8612826 | 129.9758 | 243.9308 | 200.6056 | 2.834116 | 522.0177 | 1.198353 | 261.0089 | 493.7059 | 406.7029 | 2.820511 | 912.3895 | 1.519506 | 456.1948 | 901.7705 | 749.7056
3.056982 | 262.4463 | 0.8645953 | 131.2232 | 246.225 | 202.4839 | 3.083239 | 531.4163 | 1.231883 | 265.7082 | 498.1339 | 409.5645 | 2.820511 | 912.3895 | 1.519506 | 456.1948 | 901.7705 | 749.7056
3.056982 | 262.4463 | 0.8645953 | 131.2232 | 246.225 | 202.4839 | 3.332242 | 538.9667 | 1.263032 | 269.4834 | 502.1858 | 412.358 | 3.070346 | 937.4266 | 1.575249 | 468.7133 | 914.6347 | 758.397
3.306423 | 264.4983 | 0.8647058 | 132.2492 | 247.58 | 203.4969 | 3.581373 | 545.9152 | 1.289382 | 272.9576 | 505.9666 | 414.9808 | 3.320466 | 957.5861 | 1.624184 | 478.793 | 924.9061 | 765.3084
3.556582 | 267.3715 | 0.8615216 | 133.6857 | 248.8035 | 204.2415 | 3.830305 | 552.1143 | 1.313236 | 276.0572 | 508.6465 | 416.6274 | 3.570479 | 976.1366 | 1.663752 | 488.0683 | 933.9421 | 771.2527
3.806364 | 270.2789 | 0.8596508 | 135.1394 | 251.0229 | 205.9764 | 4.079711 | 557.4126 | 1.335949 | 278.7063 | 511.4984 | 418.5962 | 3.820369 | 991.63 | 1.701552 | 495.815 | 941.3611 | 776.0894
4.057153 | 272.1754 | 0.8546306 | 136.0877 | 252.1727 | 206.8101 | 4.328474 | 562.5878 | 1.35723 | 281.2939 | 514.0247 | 420.2601 | 4.070507 | 1007.474 | 1.735677 | 503.7372 | 949.5484 | 781.636
4.306534 | 273.9877 | 0.84939 | 136.9939 | 253.1057 | 207.4411 | 4.578088 | 566.2509 | 1.375501 | 283.1255 | 516.1555 | 421.7804 | 4.320386 | 1019.797 | 1.767998 | 509.8987 | 956.3428 | 786.3765
4.556443 | 275.1491 | 0.8424615 | 137.5745 | 254.4315 | 208.5733 | 4.82683 | 570.1414 | 1.387503 | 285.0707 | 517.4904 | 422.4669 | 4.570564 | 1030.691 | 1.792454 | 515.3456 | 961.0378 | 789.2559
4.806433 | 276.6741 | 0.8356506 | 138.337 | 255.9275 | 209.8152 | 5.075713 | 573.6414 | 1.404079 | 286.8207 | 520.3704 | 424.7635 | 4.820611 | 1041.689 | 1.81644 | 520.8443 | 966.8599 | 793.2451
5.056617 | 277.5073 | 0.8263516 | 138.7536 | 256.443 | 210.1918 | 5.324935 | 576.0022 | 1.419009 | 288.0011 | 520.9002 | 424.8998 | 5.070579 | 1050.376 | 1.838415 | 525.1879 | 971.7178 | 796.6551
5.306503 | 278.1801 | 0.8180422 | 139.09 | 257.2899 | 210.9266 | 5.574547 | 578.507 | 1.428914 | 289.2535 | 522.5472 | 426.1293 | 5.320847 | 1058.19 | 1.85623 | 529.0948 | 975.1122 | 798.7472
5.556364 | 278.782 | 0.8083018 | 139.391 | 258.4118 | 211.9482 | 5.822816 | 580.6538 | 1.440267 | 290.3269 | 523.5975 | 426.8219 | 5.570552 | 1067.068 | 1.873316 | 533.5338 | 979.6664 | 801.8218
5.80653 | 279.9495 | 0.7990523 | 139.9747 | 259.264 | 212.6058 | 6.072307 | 582.8857 | 1.447477 | 291.4429 | 523.9671 | 426.8195 | 5.820658 | 1073.532 | 1.889 | 536.7658 | 983.4928 | 804.5709
6.056538 | 280.0247 | 0.7873051 | 140.0124 | 259.7321 | 213.0613 | 6.321023 | 584.2504 | 1.456503 | 292.1252 | 525.1031 | 427.728 | 6.070635 | 1079.385 | 1.90194 | 539.6925 | 985.6978 | 805.8003
6.306679 | 280.4149 | 0.7752666 | 140.2075 | 260.2083 | 213.4724 | 6.570091 | 585.2057 | 1.460944 | 292.6029 | 525.9376 | 428.4033 | 6.320969 | 1085.654 | 1.91337 | 542.8268 | 989.2008 | 808.2586
6.5564 | 280.6399 | 0.7629761 | 140.3199 | 260.2175 | 213.4441 | 6.819031 | 586.7773 | 1.469496 | 293.3887 | 526.1259 | 428.3297 | 6.571084 | 1090.433 | 1.9232 | 545.2163 | 991.6537 | 809.9149
6.806542 | 281.055 | 0.7506149 | 140.5275 | 260.807 | 213.9645 | 7.068198 | 587.7401 | 1.473123 | 293.87 | 527.0192 | 429.0626 | 6.820669 | 1094.619 | 1.931651 | 547.3096 | 993.3642 | 810.9277
7.056649 | 281.5598 | 0.7386014 | 140.7799 | 261.2015 | 214.2749 | 7.317132 | 588.5601 | 1.479434 | 294.28 | 527.6405 | 429.5472 | 7.070757 | 1098.637 | 1.938518 | 549.3184 | 995.616 | 812.5099
7.306417 | 281.5664 | 0.7250579 | 140.7832 | 261.2614 | 214.3337 | 7.566523 | 589.3264 | 1.483028 | 294.6632 | 527.2435 | 429.0225 | 7.320745 | 1102.593 | 1.943983 | 551.2963 | 998.1579 | 814.3924
7.556475 | 281.5176 | 0.7122825 | 140.7588 | 261.1927 | 214.2731 | 7.815338 | 589.5076 | 1.48624 | 294.7538 | 527.9778 | 429.7265 | 7.570828 | 1105.841 | 1.948759 | 552.9206 | 999.1372 | 814.8303
7.806511 | 281.3613 | 0.6996539 | 140.6806 | 261.0796 | 214.186 | 8.06443 | 589.8136 | 1.489885 | 294.9068 | 528.5088 | 430.2066 | 7.820776 | 1110.106 | 1.952898 | 555.0532 | 1001.485 | 816.4674
8.056513 | 281.4702 | 0.6867974 | 140.7351 | 260.8819 | 213.9702 | 8.313488 | 589.83 | 1.48984 | 294.915 | 527.6375 | 429.3325 | 8.071016 | 1111.94 | 1.95524 | 555.97 | 1002.616 | 817.293
8.306644 | 280.9391 | 0.6737291 | 140.4695 | 260.6148 | 213.7916 | 8.562998 | 589.4258 | 1.489792 | 294.7129 | 528.1001 | 429.8625 | 8.320771 | 1115.431 | 1.957024 | 557.7156 | 1004.613 | 818.7076
8.556604 | 280.5983 | 0.661806 | 140.2992 | 260.4185 | 213.6521 | 8.811872 | 589.0537 | 1.48987 | 294.5268 | 527.6346 | 429.459 | 8.570799 | 1116.721 | 1.958009 | 558.3607 | 1004.652 | 818.5315
8.806686 | 280.0963 | 0.6495188 | 140.0481 | 260.2611 | 213.5784 | 9.060794 | 588.9462 | 1.490016 | 294.4731 | 526.5404 | 428.3827 | 8.820953 | 1118.749 | 1.957459 | 559.3744 | 1006.03 | 819.572
9.05639 | 279.5682 | 0.6365724 | 139.7841 | 259.653 | 213.0583 | 9.309691 | 588.2207 | 1.489985 | 294.1104 | 526.882 | 428.8452 | 9.071284 | 1121.076 | 1.957696 | 560.5382 | 1007.463 | 820.6168
9.306618 | 278.9469 | 0.6246259 | 139.4735 | 259.4008 | 212.9097 | 9.558685 | 587.0781 | 1.489756 | 293.5391 | 526.5913 | 428.7449 | 9.32088 | 1121.201 | 1.956757 | 560.6007 | 1007.212 | 820.3448
9.556404 | 278.069 | 0.6123768 | 139.0345 | 258.9203 | 212.5754 | 9.808129 | 585.8433 | 1.489967 | 292.9217 | 526.1164 | 428.4759 | 9.571194 | 1123.034 | 1.956571 | 561.5169 | 1008.094 | 820.9212
9.806579 | 277.3141 | 0.6003905 | 138.657 | 258.3753 | 212.1563 | 10.05688 | 583.8229 | 1.489937 | 291.9115 | 524.1087 | 426.8048 | 9.820902 | 1123.884 | 1.954879 | 561.9418 | 1008.862 | 821.5479
10.05647 | 276.6834 | 0.5891914 | 138.3417 | 257.7867 | 211.6727 | 10.30584 | 582.9775 | 1.489767 | 291.4887 | 523.3457 | 426.1828 | 10.0712 | 1123.529 | 1.952151 | 561.7643 | 1009.096 | 821.8414
10.30667 | 275.7995 | 0.5770729 | 137.8998 | 256.7031 | 210.7366 | 10.55524 | 581.2464 | 1.489309 | 290.6232 | 523.6375 | 426.7631 | 10.32095 | 1125.055 | 1.949985 | 562.5275 | 1009.469 | 821.9595
10.55663 | 275.0302 | 0.5663255 | 137.5151 | 256.3247 | 210.4863 | 10.80417 | 578.6263 | 1.489184 | 289.3132 | 522.6682 | 426.2305 | 10.57128 | 1124.596 | 1.947771 | 562.2982 | 1009.536 | 822.1032
10.80679 | 274.5517 | 0.5561116 | 137.2758 | 256.2519 | 210.4933 | 11.05306 | 575.65 | 1.48942 | 287.825 | 519.4809 | 423.5392 | 10.82133 | 1124.177 | 1.943109 | 562.0884 | 1009.409 | 822.0465
11.05645 | 274.0722 | 0.5454828 | 137.0361 | 255.7625 | 210.0838 | 11.30226 | 574.0754 | 1.489516 | 287.0377 | 519.9439 | 424.2646 | 11.07129 | 1124.916 | 1.940092 | 562.4582 | 1009.528 | 822.0419
11.30648 | 273.4663 | 0.5349559 | 136.7332 | 255.5536 | 209.9759 | 11.55185 | 570.8227 | 1.489426 | 285.4113 | 518.6107 | 423.4736 | 11.32106 | 1124.439 | 1.93559 | 562.2196 | 1009.825 | 822.4187
11.55661 | 273.0842 | 0.5242287 | 136.5421 | 255.2855 | 209.7715 | 11.80032 | 565.6146 | 1.489151 | 282.8073 | 516.4757 | 422.2066 | 11.57104 | 1122.521 | 1.932393 | 561.2606 | 1008.707 | 821.6202
11.80664 | 272.4632 | 0.5142624 | 136.2316 | 254.9014 | 209.4908 | 12.04951 | 559.9513 | 1.489127 | 279.9756 | 512.5878 | 419.2626 | 11.82124 | 1121.901 | 1.928147 | 560.9507 | 1008.5 | 821.5164
12.05658 | 271.9429 | 0.5049079 | 135.9715 | 254.4835 | 209.1597 | 12.29849 | 551.7811 | 1.489213 | 275.8905 | 508.9687 | 417.0052 | 12.0715 | 1122.14 | 1.923559 | 561.07 | 1009.168 | 822.1449
12.30665 | 271.1446 | 0.4954179 | 135.5723 | 254.1325 | 208.9418 | 12.54747 | 541.6884 | 1.489157 | 270.8442 | 504.4619 | 414.1805 | 12.32155 | 1120.341 | 1.917435 | 560.1705 | 1007.821 | 821.0977
12.55674 | 270.7043 | 0.4851473 | 135.3521 | 253.9095 | 208.7921 | 12.79674 | 534.3449 | 1.489153 | 267.1724 | 498.4441 | 409.3866 | 12.57145 | 1118.217 | 1.912631 | 559.1086 | 1007.163 | 820.7938
12.80646 | 269.8925 | 0.4754417 | 134.9462 | 253.4795 | 208.4974 | 13.04606 | 533.1014 | 1.489175 | 266.5507 | 499.3667 | 410.5164 | 12.82155 | 1116.342 | 1.906887 | 558.1711 | 1006.318 | 820.2605
13.05691 | 269.7119 | 0.465661 | 134.8559 | 253.2546 | 208.3026 | 13.29457 | 532.6778 | 1.505097 | 266.3389 | 499.5662 | 410.7865 | 13.07162 | 1114.153 | 1.898139 | 557.0763 | 1004.925 | 819.2325
13.30665 | 268.2813 | 0.4560339 | 134.1407 | 252.5267 | 207.8132 | 13.54396 | 531.0706 | 1.509671 | 265.5353 | 498.7715 | 410.2597 | 13.32121 | 1110.327 | 1.893227 | 555.1633 | 1003.39 | 818.3352
13.55687 | 267.8527 | 0.4468601 | 133.9263 | 252.0457 | 207.4036 | 13.79294 | 531.8349 | 1.522195 | 265.9174 | 498.7563 | 410.1172 | 13.5713 | 1107.719 | 1.885572 | 553.8596 | 1002.154 | 817.5338
13.80671 | 266.9208 | 0.4364338 | 133.4604 | 251.6474 | 207.1606 | 14.04237 | 529.4384 | 1.528534 | 264.7192 | 498.253 | 410.0133 | 13.82161 | 1102.376 | 1.877434 | 551.1878 | 999.8301 | 816.1008
14.05655 | 265.7969 | 0.4268736 | 132.8985 | 251.013 | 206.7135 | 14.29088 | 528.5605 | 1.539594 | 264.2803 | 495.8731 | 407.7796 | 14.07155 | 1098.132 | 1.869089 | 549.0661 | 997.5592 | 814.5372
14.30662 | 264.7028 | 0.4180542 | 132.3514 | 250.5019 | 206.3848 | 14.53993 | 528.1574 | 1.550756 | 264.0787 | 497.158 | 409.1317 | 14.32131 | 1092.229 | 1.859357 | 546.1143 | 994.4517 | 812.4136
14.55668 | 264.1139 | 0.4100191 | 132.057 | 250.2593 | 206.2403 | 14.78904 | 526.5341 | 1.557517 | 263.267 | 494.6135 | 406.8578 | 14.57147 | 1086.828 | 1.853008 | 543.4141 | 992.3068 | 811.1688
14.80672 | 263.1207 | 0.4016661 | 131.5603 | 249.5712 | 205.7178 | 15.03811 | 525.1802 | 1.567007 | 262.5901 | 495.7158 | 408.1858 | 14.82149 | 1079.159 | 1.846581 | 539.5797 | 988.1582 | 808.2983
15.05652 | 262.1785 | 0.394441 | 131.0893 | 249.0051 | 205.3087 | 15.2873 | 521.8909 | 1.576461 | 260.9455 | 494.5088 | 407.527 | 15.07151 | 1068.857 | 1.838762 | 534.4285 | 983.2054 | 805.0626
15.30657 | 261.6567 | 0.3868555 | 130.8284 | 248.8209 | 205.2114 | 15.53614 | 520.8712 | 1.583911 | 260.4356 | 492.5174 | 405.7055 | 15.32144 | 1056.377 | 1.830233 | 528.1883 | 976.9471 | 800.8843
15.5566 | 260.7718 | 0.3799994 | 130.3859 | 248.4557 | 204.9937 | 15.78527 | 520.3263 | 1.595156 | 260.1632 | 492.992 | 406.2709 | 15.57149 | 1048.461 | 1.826728 | 524.2304 | 972.6448 | 797.9013
15.80653 | 260.3903 | 0.3740811 | 130.1951 | 248.382 | 204.9836 | 16.03435 | 518.6994 | 1.60047 | 259.3497 | 492.4276 | 405.9777 | 15.82144 | 1039.215 | 1.822145 | 519.6075 | 968.3186 | 795.1161
16.05671 | 259.0597 | 0.3660444 | 129.5299 | 247.6033 | 204.4267 | 16.2835 | 515.8918 | 1.612275 | 257.9459 | 491.6551 | 405.6731 | 16.07163 | 1032.827 | 1.821118 | 516.4137 | 965.4101 | 793.2722
16.30655 | 258.6405 | 0.3600831 | 129.3203 | 247.3868 | 204.2801 | 16.53253 | 513.4918 | 1.620424 | 256.7459 | 489.0658 | 403.4838 | 16.32176 | 1027.768 | 1.818925 | 513.8838 | 962.5614 | 791.2668
16.55681 | 257.7478 | 0.3536935 | 128.8739 | 246.8281 | 203.8701 | 16.78149 | 515.2595 | 1.632844 | 257.6297 | 489.6196 | 403.743 | 16.5715 | 1022.353 | 1.819048 | 511.1767 | 960.118 | 789.7257
16.80661 | 256.8608 | 0.3475651 | 128.4304 | 246.3974 | 203.5873 | 17.03046 | 513.85 | 1.639557 | 256.925 | 488.994 | 403.3524 | 16.82183 | 1018.32 | 1.819039 | 509.1599 | 957.5946 | 787.8747
17.05655 | 256.819 | 0.3416768 | 128.4095 | 246.3811 | 203.5779 | 17.27996 | 513.9163 | 1.650192 | 256.9582 | 489.7402 | 404.0875 | 17.07157 | 1014.278 | 1.819778 | 507.1391 | 955.675 | 786.6287
17.30677 | 255.9489 | 0.3352605 | 127.9745 | 246.1011 | 203.4429 | 17.5287 | 512.0411 | 1.655967 | 256.0205 | 489.3004 | 403.9602 | 17.32168 | 1013.165 | 1.820865 | 506.5823 | 955.5991 | 786.7384
17.55683 | 255.1681 | 0.3296035 | 127.5841 | 245.9581 | 203.4301 | 17.77772 | 511.2154 | 1.663434 | 255.6077 | 489.2703 | 404.0678 | 17.57192 | 1010.174 | 1.822136 | 505.087 | 953.295 | 784.9327
17.80682 | 254.9156 | 0.3243928 | 127.4578 | 245.6843 | 203.1984 | 18.02699 | 508.801 | 1.670282 | 254.4005 | 485.8873 | 401.0872 | 17.82208 | 1007.807 | 1.82313 | 503.9035 | 952.4545 | 784.4867
18.0567 | 254.6022 | 0.3186051 | 127.3011 | 245.3098 | 202.8761 | 18.27572 | 509.6604 | 1.6794 | 254.8302 | 487.2674 | 402.324 | 18.07199 | 1004.134 | 1.824365 | 502.0672 | 950.089 | 782.7333
18.30663 | 253.9098 | 0.3114415 | 126.9549 | 244.951 | 202.6327 | 18.52493 | 509.1119 | 1.685349 | 254.5559 | 487.7475 | 402.8955 | 18.32166 | 1000.92 | 1.825998 | 500.46 | 948.6076 | 781.7876
18.55678 | 253.2885 | 0.3065019 | 126.6443 | 244.7442 | 202.5294 | 18.77401 | 507.0233 | 1.695386 | 253.5116 | 487.2306 | 402.7267 | 18.57189 | 995.8126 | 1.828672 | 497.9063 | 946.3744 | 780.4056
18.80675 | 252.8599 | 0.3009532 | 126.4299 | 244.6542 | 202.5109 | 19.02298 | 507.1844 | 1.700128 | 253.5922 | 487.2823 | 402.7515 | 18.82201 | 992.5986 | 1.830514 | 496.2993 | 944.4278 | 778.9947
19.05655 | 252.212 | 0.29643 | 126.106 | 244.3495 | 202.3142 | 19.27208 | 506.1576 | 1.707808 | 253.0788 | 487.3617 | 403.0021 | 19.07203 | 988.3176 | 1.833903 | 494.1588 | 942.0472 | 777.3276
19.30681 | 251.6521 | 0.2904851 | 125.826 | 243.7695 | 201.8275 | 19.52105 | 504.9701 | 1.713488 | 252.485 | 484.8442 | 400.6825 | 19.32186 | 984.7692 | 1.83759 | 492.3846 | 940.6816 | 776.5534
19.55665 | 251.5479 | 0.2858127 | 125.774 | 243.5132 | 201.5885 | 19.77056 | 504.8451 | 1.723114 | 252.4226 | 486.3083 | 402.1674 | 19.572 | 979.6305 | 1.840195 | 489.8152 | 938.1719 | 774.9002
19.80663 | 250.5496 | 0.2809749 | 125.2748 | 243.0102 | 201.2519 | 20.01919 | 503.0912 | 1.729887 | 251.5456 | 485.8602 | 402.0117 | 19.82196 | 971.8194 | 1.842534 | 485.9097 | 933.5996 | 771.6297
20.05688 | 249.9028 | 0.2762547 | 124.9514 | 242.7344 | 201.0839 | [6 empty] | 20.07213 | 968.6466 | 1.847522 | 484.3233 | 932.0015 | 770.5604