## General
ID | Test identification
Test identification | Location | NWZ-BH-5007
Test identification | Sample | 12-3
Test identification | Depth | 11.55 | [m]
Test identification | Test number | DSS02
Specimen Visual Description
Specimen Visual Description | Very stiff high strength dark grey CLAY
Initial Specimen Conditions
Initial Specimen Conditions | Test start date | 30/01/2024
Initial Specimen Conditions | Type of sample | Undisturbed
Initial Specimen Conditions | Specimen orientation | Vertical
Initial Specimen Conditions | Diameter | 65.75 | [mm]
Initial Specimen Conditions | Length | 19.7 | [mm]
Initial Specimen Conditions | Water content | 24.76381 | [%]
Initial Specimen Conditions | Bulk density | 2.114433 | [Mg/m³]
Initial Specimen Conditions | Dry density | 1.694749 | [Mg/m³]
Initial Specimen Conditions | Void ratio | 0.5931566 | [-]
Initial Specimen Conditions | Degree of saturation | 100 | [%]
Initial Specimen Conditions | Assumed particle density | 2.7 | [Mg/m³]
Initial Specimen Conditions | Torvane | 50 | [kPa]
Initial Specimen Conditions | Pocket penetrometer | 250 | [kPa]
Initial Specimen Conditions | Torvane 90° | - | [kPa]
Initial Specimen Conditions | Pocket penetrometer 90° | - | [kPa]
Consolidation - 1
Consolidation - 1 | svc | 369.9498 | [kPa]
Consolidation - 1 | Vertical strain | 2.278173 | [%]
Consolidation - 1 | Bulk density | 2.140414 | [Mg/m³]
Consolidation - 1 | Dry density | 1.734258 | [Mg/m³]
Consolidation - 1 | Void ratio | 0.5568617 | [-]
Consolidation - 1 | Water content | 23.41955 | [%]
Consolidation - 2
Consolidation - 2 | svc | 114.9227 | [kPa]
Consolidation - 2 | Vertical strain | 1.690355 | [%]
Consolidation - 2 | Bulk density | 2.133595 | [Mg/m³]
Consolidation - 2 | Dry density | 1.723888 | [Mg/m³]
Consolidation - 2 | Void ratio | 0.5662266 | [-]
Consolidation - 2 | Water content | 23.7664 | [%]
Stress Controlled Cyclic Loading - Constant Vertical Stress
Stress Controlled Cyclic Loading - Constant Vertical Stress | sv |  | [kPa]
Stress Controlled Cyclic Loading - Constant Vertical Stress | Reference stress |  | [kPa]
Stress Controlled Cyclic Loading - Constant Vertical Stress | Mean tav |  | [kPa]
Stress Controlled Cyclic Loading - Constant Vertical Stress | Mean tcy |  | [kPa]
Stress Controlled Cyclic Loading - Constant Vertical Stress | Frequency |  | [Hz]
Stress Controlled Cyclic Loading - Constant Vertical Stress | Number of cycles applied (N) |  | [-]
Stress Controlled Cyclic Loading - Constant Vertical Stress | Vertical strain |  | [%]
Stress Controlled Cyclic Loading - Constant Vertical Stress | Bulk density |  | [Mg/m³]
Stress Controlled Cyclic Loading - Constant Vertical Stress | Dry density |  | [Mg/m³]
Stress Controlled Cyclic Loading - Constant Vertical Stress | Void ratio |  | [-]
Stress Controlled Cyclic Loading - Constant Vertical Stress | Cycle | gav | gcy | G | l
Stress Controlled Cyclic Loading - Constant Vertical Stress | [-] | [%] | [%] | [MPa] | [%]
Stress Controlled Cyclic Loading - Constant Vertical Stress
Stress Controlled Cyclic Loading - Constant Vertical Stress
Stress Controlled Cyclic Loading - Constant Vertical Stress
Stress Controlled Cyclic Loading - Constant Vertical Stress
Stress Controlled Cyclic Loading - Constant Vertical Stress
Stress Controlled Cyclic Loading - Constant Vertical Stress
Stress Controlled Cyclic Loading - Constant Vertical Stress
Stress Controlled Cyclic Loading - Constant Vertical Stress
Stress Controlled Cyclic Loading - Constant Vertical Stress
Stress Controlled Cyclic Loading - Constant Vertical Stress
Stress Controlled Cyclic Loading - Constant Vertical Stress
Stress Controlled Cyclic Loading - Constant Vertical Stress
Stress Controlled Cyclic Loading - Constant Vertical Stress
Stress Controlled Cyclic Loading - Constant Vertical Stress
Stress Controlled Cyclic Loading - Constant Vertical Stress
Stress Controlled Cyclic Loading - Constant Vertical Stress
Stress Controlled Cyclic Loading - Constant Vertical Stress
Stress Controlled Cyclic Loading - Constant Vertical Stress
Stress Controlled Cyclic Loading - Constant Vertical Stress
Stress Controlled Cyclic Loading - Constant Vertical Stress
Stress Controlled Cyclic Loading - Constant Vertical Stress
Stress Controlled Cyclic Loading - Constant Vertical Stress
Stress Controlled Cyclic Loading - Constant Vertical Stress
Stress Controlled Cyclic Loading - Constant Vertical Stress
Stress Controlled Cyclic Loading - Constant Vertical Stress
Stress Controlled Cyclic Loading - Constant Vertical Stress
Stress Controlled Cyclic Loading - Constant Vertical Stress
Stress Controlled Cyclic Loading - Constant Vertical Stress
Stress Controlled Cyclic Loading - Constant Vertical Stress
Stress Controlled Cyclic Loading - Constant Vertical Stress
Consolidation - 3
Consolidation - 3 | svc |  | [kPa]
Consolidation - 3 | Vertical strain |  | [%]
Consolidation - 3 | Bulk density |  | [Mg/m³]
Consolidation - 3 | Dry density |  | [Mg/m³]
Consolidation - 3 | Void ratio |  | [-]
Consolidation - 3 | Water content |  | [%]
Shearing - Constant Vertical Stress
At peak shear stress
Shearing - Constant Vertical Stress - At peak shear stress | Shear stress |  | [kPa]
Shearing - Constant Vertical Stress - At peak shear stress | Shear strain |  | [%]
Shearing - Constant Vertical Stress - At peak shear stress | Vertical stress |  | [kPa]
Shearing - Constant Vertical Stress - At peak shear stress | Vertical strain |  | [%]
Shearing - Constant Vertical Stress - At peak shear stress | Bulk density |  | [Mg/m³]
Shearing - Constant Vertical Stress - At peak shear stress | Dry density |  | [Mg/m³]
Shearing - Constant Vertical Stress - At peak shear stress | Void ratio |  | [-]
Shearing - Constant Vertical Stress - At peak shear stress | Rate of strain |  | [%/hour]
At 15 % shear strain
Shearing - Constant Vertical Stress - At 15 % shear strain | Shear stress |  | [kPa]
Shearing - Constant Vertical Stress - At 15 % shear strain | Vertical stress |  | [kPa]
Shearing - Constant Vertical Stress - At 15 % shear strain | Vertical strain |  | [%]
Shearing - Constant Vertical Stress - At 15 % shear strain | Bulk density |  | [Mg/m³]
Shearing - Constant Vertical Stress - At 15 % shear strain | Dry density |  | [Mg/m³]
Shearing - Constant Vertical Stress - At 15 % shear strain | Void ratio |  | [-]
Shearing - Constant Volume
At peak shear stress
Shearing - Constant Volume - At peak shear stress | Shear stress | 129.5787 | [kPa]
Shearing - Constant Volume - At peak shear stress | Shear strain | 19.38452 | [%]
Shearing - Constant Volume - At peak shear stress | Shear induced -Dsv | -117.7207 | [kPa]
Shearing - Constant Volume - At peak shear stress | Vertical stress | 232.4961 | [kPa]
Shearing - Constant Volume - At peak shear stress | Vertical strain | 0.001032684 | [%]
Shearing - Constant Volume - At peak shear stress | Rate of strain | 3.005112 | [%/hour]
At 15 % shear strain
Shearing - Constant Volume - At 15 % shear strain | Shear stress | 127.6208 | [kPa]
Shearing - Constant Volume - At 15 % shear strain | Shear induced -Dsv | -119.8707 | [kPa]
Shearing - Constant Volume - At 15 % shear strain | Vertical stress | 234.6461 | [kPa]
Shearing - Constant Volume - At 15 % shear strain | Vertical strain | 0.0005163422 | [%]
Final Specimen Conditions
Final Specimen Conditions | Water content | 23.7661 | [%]
Final Specimen Conditions | Bulk Density | 2.133601 | [Mg/m³]
Final Specimen Conditions | Dry density | 1.723897 | [Mg/m³]
Final Specimen Conditions | Void ratio | 0.5662185 | [-]

## Consolidation - 1
Consolidation - 1
Root Time | Vertical Strain | Vertical Consolidation Stress
[minutes0.5] | [%] | [kPa]
0 | 0 | 8.835678
0.4281744 | -0.004060914 | 9.51308
0.8266398 | -0.0106599 | 10.92679
1.23153 | -0.01218274 | 13.48913
1.638088 | -0.01116751 | 16.84669
2.04532 | 0.0005076142 | 21.38234
2.452889 | 0.02436548 | 26.88991
2.860653 | 0.06294416 | 33.36941
3.268537 | 0.1116751 | 40.79138
3.676502 | 0.1756345 | 49.42089
4.084524 | 0.251269 | 59.08123
4.492586 | 0.3345178 | 69.53678
4.90068 | 0.4274112 | 80.99371
5.308798 | 0.528934 | 93.59928
5.716934 | 0.6350254 | 107.1768
6.125085 | 0.7446701 | 121.52
6.533248 | 0.8568528 | 137.1003
6.941422 | 0.9654822 | 153.7113
7.349603 | 1.073604 | 171.2354
7.757792 | 1.181726 | 189.9376
8.165986 | 1.289848 | 209.2288
8.574186 | 1.396954 | 229.9338
8.98239 | 1.505584 | 251.375
9.390598 | 1.616751 | 274.1122
9.798809 | 1.728426 | 297.5856
10.20702 | 1.843655 | 322.1783
10.61524 | 1.958883 | 347.8312
11.02346 | 2.073604 | 369.8909
11.43168 | 2.118274 | 370.0087
11.8399 | 2.142132 | 370.0087
12.24813 | 2.158883 | 370.0087
12.65636 | 2.171574 | 370.156
13.06458 | 2.180711 | 370.156
13.47281 | 2.188832 | 370.0087
13.88104 | 2.195939 | 370.2149
14.28927 | 2.20203 | 370.0676
14.69751 | 2.206599 | 370.0087
15.10574 | 2.212183 | 369.9498
15.51397 | 2.216244 | 369.9498
15.92221 | 2.220812 | 370.0087
16.33044 | 2.223858 | 370.0087
16.73868 | 2.226904 | 370.0676
17.14691 | 2.228934 | 369.9498
17.55515 | 2.231472 | 369.9498
17.96339 | 2.234518 | 370.0676
18.37163 | 2.239086 | 369.9498
18.77987 | 2.238071 | 370.0676
19.1881 | 2.241117 | 369.8909
19.59634 | 2.24264 | 369.9498
20.00458 | 2.243147 | 370.0087
20.41282 | 2.245178 | 369.8909
20.82106 | 2.247208 | 369.9498
21.2293 | 2.249239 | 370.0676
21.63754 | 2.251269 | 369.9498
22.04579 | 2.252792 | 370.0087
22.45403 | 2.253807 | 369.9498
22.86227 | 2.25533 | 369.9498
23.27051 | 2.25736 | 369.8909
23.67875 | 2.257868 | 369.8909
24.087 | 2.260914 | 370.0676
24.49524 | 2.261929 | 369.8909
24.90348 | 2.262944 | 369.9498
25.31172 | 2.264975 | 369.8909
25.71997 | 2.264975 | 369.9498
26.12821 | 2.267513 | 369.9498
26.53645 | 2.268528 | 369.9498
26.9447 | 2.270051 | 370.156
27.35294 | 2.271574 | 370.0676
27.76118 | 2.273604 | 370.0087
28.16943 | 2.274112 | 370.0676
28.57767 | 2.27665 | 369.9498
28.98592 | 2.275635 | 369.8909
29.39416 | 2.277157 | 370.0676
29.8024 | 2.280203 | 370.0676
30.21065 | 2.280203 | 370.0676
30.61889 | 2.281726 | 370.0087
31.02714 | 2.283249 | 369.9498
31.43538 | 2.287817 | 369.9498
31.84363 | 2.286294 | 369.8909
32.25187 | 2.284772 | 369.8909
32.66012 | 2.27868 | 370.0087
32.8631 | 2.278173 | 369.9498

## Consolidation - 2
Consolidation - 2
Root Time | Vertical Strain | Vertical Consolidation Stress
[minutes0.5] | [%] | [kPa]
32.86335 | 2.278173 | 369.9498
32.86589 | 2.278173 | 369.5964
32.87349 | 2.277665 | 368.5361
32.88617 | 2.277665 | 366.9162
32.9039 | 2.275635 | 364.4128
32.92669 | 2.274619 | 361.232
32.95451 | 2.272589 | 357.3443
32.98737 | 2.269036 | 352.6024
33.02524 | 2.265482 | 347.4777
33.06811 | 2.260914 | 341.4695
33.11596 | 2.25533 | 334.666
33.16876 | 2.250761 | 327.244
33.2265 | 2.243655 | 319.0858
33.28914 | 2.235533 | 310.1912
33.35666 | 2.225888 | 300.737
33.42903 | 2.215228 | 290.2815
33.50622 | 2.202538 | 279.2958
33.58819 | 2.188832 | 267.7505
33.67492 | 2.171066 | 255.3511
33.76635 | 2.151269 | 242.1859
33.86247 | 2.129949 | 228.3139
33.96322 | 2.103046 | 213.7939
34.06856 | 2.070051 | 198.5671
34.17845 | 2.033503 | 182.5746
34.29286 | 1.989848 | 165.9929
34.41172 | 1.938071 | 148.6455
34.53501 | 1.874619 | 130.503
34.66266 | 1.80203 | 114.9227
34.79464 | 1.769543 | 114.9227
34.79464 | 1.778173 | 137.6599
34.79703 | 1.774619 | 137.6599
34.80421 | 1.774619 | 137.5126
34.81618 | 1.774619 | 137.4537
34.83293 | 1.775127 | 137.3064
34.85446 | 1.775127 | 137.0414
34.88075 | 1.775635 | 136.3051
34.91179 | 1.775127 | 136.0989
34.94758 | 1.775127 | 135.5687
34.98809 | 1.774112 | 135.0092
35.03332 | 1.773096 | 134.5379
35.08323 | 1.773096 | 133.8016
35.13782 | 1.772081 | 133.1242
35.19706 | 1.771066 | 132.1817
35.26093 | 1.769543 | 131.5927
35.3294 | 1.767513 | 130.6502
35.40245 | 1.76802 | 129.5605
35.48004 | 1.76599 | 128.618
35.56215 | 1.763452 | 127.5283
35.64875 | 1.762944 | 126.2618
35.7398 | 1.760406 | 125.0543
35.83527 | 1.758883 | 123.7584
35.93513 | 1.75736 | 122.5508
36.03933 | 1.754315 | 121.1371
36.14784 | 1.750761 | 119.37
36.26063 | 1.747716 | 118.0152
36.37765 | 1.743147 | 116.6015
36.49886 | 1.738071 | 115.1289
36.62422 | 1.736041 | 114.9816
36.75368 | 1.735025 | 114.8638
36.88722 | 1.733503 | 114.9816
37.02477 | 1.732487 | 115.07
37.16629 | 1.731472 | 115.07
37.31175 | 1.729949 | 114.9816
37.46109 | 1.729442 | 115.07
37.61427 | 1.728426 | 115.07
37.77124 | 1.727919 | 115.07
37.93196 | 1.72335 | 115.1878
38.09637 | 1.720305 | 115.1289
38.26443 | 1.720305 | 115.1289
38.43609 | 1.717766 | 115.07
38.61131 | 1.716751 | 114.9816
38.79003 | 1.716751 | 115.07
38.97221 | 1.714213 | 115.1878
39.1578 | 1.714721 | 115.1878
39.34675 | 1.71269 | 115.07
39.53901 | 1.711675 | 114.9227
39.73454 | 1.71066 | 114.9816
39.93328 | 1.709137 | 114.8638
40.13519 | 1.710152 | 114.9816
40.34022 | 1.707107 | 114.9227
40.54833 | 1.707107 | 115.07
40.75946 | 1.707107 | 114.9816
40.97357 | 1.706091 | 114.9816
41.19061 | 1.704569 | 115.07
41.41055 | 1.704569 | 114.9227
41.63332 | 1.703553 | 114.9227
41.85889 | 1.701015 | 114.9227
42.08721 | 1.701523 | 114.7755
42.31824 | 1.700508 | 114.9816
42.55193 | 1.699492 | 114.9227
42.78824 | 1.698985 | 114.9816
43.02712 | 1.69797 | 114.9227
43.26854 | 1.697462 | 115.1878
43.51245 | 1.695431 | 114.9227
43.75881 | 1.695431 | 115.07
44.00758 | 1.695939 | 114.9816
44.25871 | 1.695431 | 115.07
44.51217 | 1.692893 | 114.9816
44.76792 | 1.693909 | 115.1289
45.02592 | 1.693401 | 115.1878
45.28613 | 1.691878 | 114.9816
45.54851 | 1.692386 | 114.9816
45.81303 | 1.692386 | 115.1289
46.07964 | 1.689848 | 115.07
46.34832 | 1.68934 | 115.07
46.61902 | 1.690355 | 115.07
46.89172 | 1.689848 | 114.9816
47.16637 | 1.68934 | 115.07
47.44295 | 1.68934 | 115.07
47.72141 | 1.687817 | 115.1289
48.00174 | 1.687817 | 115.1289
48.28388 | 1.68731 | 115.07
48.56782 | 1.686802 | 115.07
48.85352 | 1.686294 | 114.8638
49.14095 | 1.686802 | 114.9227
49.43009 | 1.68731 | 114.9816
49.72089 | 1.688325 | 115.07
50.01333 | 1.690355 | 114.9816
50.30739 | 1.691878 | 114.8638
50.60303 | 1.693401 | 115.07
50.90023 | 1.694416 | 114.9227
51.19896 | 1.694924 | 114.8638
51.49919 | 1.695431 | 114.8638
51.8009 | 1.695939 | 114.7755
52.10406 | 1.68934 | 114.9816
52.40865 | 1.686294 | 115.07
52.71464 | 1.685787 | 115.07
53.02201 | 1.685787 | 114.9816
53.33073 | 1.685279 | 115.07
53.64078 | 1.684264 | 114.9227
53.95214 | 1.682741 | 114.9816
54.26478 | 1.682234 | 114.9816
54.57869 | 1.682741 | 115.1878
54.89384 | 1.683756 | 114.9816
55.2102 | 1.683756 | 115.1289
55.52777 | 1.682741 | 114.9816
55.84652 | 1.683249 | 114.8638
56.16642 | 1.684264 | 114.9227
56.48746 | 1.684264 | 114.9227
56.80962 | 1.683756 | 115.07
57.13289 | 1.682741 | 114.8638
57.45723 | 1.683249 | 115.07
57.78264 | 1.683756 | 114.9816
58.10909 | 1.684264 | 114.9816
58.43658 | 1.685279 | 114.9227
58.76507 | 1.685787 | 114.9227
59.09456 | 1.686802 | 114.9227
59.42502 | 1.686802 | 114.7755
59.75645 | 1.685787 | 114.7755
60.08882 | 1.685787 | 114.7755
60.42213 | 1.685279 | 114.7755
60.75634 | 1.685787 | 115.07
61.09146 | 1.686294 | 115.07
61.42746 | 1.68731 | 114.9816
61.76434 | 1.691371 | 115.07
62.10207 | 1.690355 | 114.9816
62.44064 | 1.690355 | 115.1289
62.72599 | 1.690355 | 114.9227

## Cyclic Preshear
Stress Controlled Cyclic Loading - Constant Vertical Stress
Number of Cycles | Shear Stress | Shear Strain | Shear induced -DVertical Stress | Shear induced -Δσv/σvc | Vertical stress | Vertical strain | Vertical stress / consolidation Stress | Shear Stress / Consolidation Stress | Number of Cycles | Shear modulus | Damping ratio
[-] | [kPa] | [%] | [kPa] | [-] | [kPa] | [%] | [-] | [-] | [-] | [MPa] | [%]

## Consolidation - 3
Consolidation - 3
Root Time | Vertical Strain | Vertical Consolidation Stress
[minutes0.5] | [%] | [kPa]

## Shearing
Shearing Stage - Constant Vertical Stress | [7 empty] | Shearing Stage - Constant Volume
Shear Strain | Shear Stress | Shear Induced -DVertical Stress | Vertical Stress | Shear Induced ΔVertical Strain | Shear Stress / Consolidation Stress | Vertical Stress / Consolidation Stress | Shear Modulus | Shear Strain | Shear Stress | Shear induced -DVertical Stress | Vertical Stress | Shear Induced DVertical Strain | Shear Stress / Consolidation Stress | Vertical Stress / Consolidation Stress | Shear Modulus
[%] | [kPa] | [kPa] | [kPa] | [%] | [-] | [-] | [MPa] | [%] | [kPa] | [kPa] | [kPa] | [%] | [-] | [-] | [MPa]
[8 empty] | 0 | -0.08467524 | 0 | 114.7755 | 0 | -0.000737747 | 1
[8 empty] | 0.04853617 | 11.25331 | 1.531517 | 113.2439 | 0 | 0.09804628 | 0.9866564 | 23.35986
[8 empty] | 0.09862137 | 18.96862 | -0.8835678 | 115.659 | 0 | 0.1652673 | 1.007698 | 19.31965
[8 empty] | 0.1481902 | 24.32778 | -3.91715 | 118.6926 | 0 | 0.2119598 | 1.034129 | 16.47373
[8 empty] | 0.1998244 | 29.09784 | -5.47812 | 120.2536 | 0 | 0.2535197 | 1.047729 | 14.60408
[8 empty] | 0.2499096 | 31.98299 | -7.628135 | 122.4036 | 0.0005163422 | 0.2786571 | 1.066461 | 12.8317
[8 empty] | 0.2999948 | 34.86815 | -9.454175 | 124.2296 | 0.0005163422 | 0.3037945 | 1.082371 | 11.65114
[8 empty] | 0.35008 | 37.04645 | -11.89871 | 126.6742 | 0 | 0.3227733 | 1.103669 | 10.60647
[8 empty] | 0.3980999 | 38.98919 | -13.98982 | 128.7653 | 0 | 0.3396997 | 1.121889 | 9.815091
[8 empty] | 0.4497341 | 40.96129 | -17.49464 | 132.2701 | 0.0005163422 | 0.356882 | 1.152425 | 9.126719
[8 empty] | 0.4982703 | 42.46224 | -18.23095 | 133.0064 | 0.0005163422 | 0.3699592 | 1.15884 | 8.538923
[8 empty] | 0.5499045 | 43.96311 | -21.94193 | 136.7174 | 0.0005163422 | 0.3830358 | 1.191173 | 8.010079
[8 empty] | 0.5999897 | 45.28731 | -23.35564 | 138.1311 | 0.0005163422 | 0.3945731 | 1.20349 | 7.562127
[8 empty] | 0.6495585 | 46.49371 | -23.00221 | 137.7777 | 0.0005163422 | 0.4050841 | 1.200411 | 7.170776
[8 empty] | 0.6996437 | 47.75901 | -25.44675 | 140.2222 | 0.0005163422 | 0.4161082 | 1.221709 | 6.838292
[8 empty] | 0.7497289 | 48.9654 | -25.38785 | 140.1633 | 0.0005163422 | 0.4266191 | 1.221196 | 6.542375
[8 empty] | 0.7998141 | 49.70056 | -27.80293 | 142.5784 | 0.0005163422 | 0.4330243 | 1.242238 | 6.224601
[8 empty] | 0.849383 | 51.14259 | -29.15774 | 143.9332 | 0 | 0.4455883 | 1.254042 | 6.031116
[8 empty] | 0.9010172 | 52.17224 | -31.10159 | 145.877 | 0 | 0.4545593 | 1.270978 | 5.799769
[8 empty] | 0.9526514 | 53.31971 | -29.83514 | 144.6106 | 0.0005163422 | 0.4645567 | 1.259944 | 5.605868
[8 empty] | 1.001188 | 54.08436 | -31.98515 | 146.7606 | 0.0005163422 | 0.4712189 | 1.278676 | 5.410478
[8 empty] | 1.049724 | 54.99628 | -33.929 | 148.7045 | 0.0005163422 | 0.4791642 | 1.295612 | 5.247186
[8 empty] | 1.101358 | 55.79032 | -34.75367 | 149.5291 | 0 | 0.4860824 | 1.302797 | 5.073282
[8 empty] | 1.147829 | 56.31941 | -35.81395 | 150.5894 | 0 | 0.4906922 | 1.312035 | 4.913981
[8 empty] | 1.201012 | 57.34904 | -36.31463 | 151.0901 | 0.0005163422 | 0.499663 | 1.316397 | 4.78211
[8 empty] | 1.251097 | 57.87806 | -38.58246 | 153.3579 | 0 | 0.5042721 | 1.336156 | 4.632952
[8 empty] | 1.301182 | 58.49543 | -37.90506 | 152.6805 | 0 | 0.509651 | 1.330254 | 4.502067
[8 empty] | 1.350751 | 59.31898 | -39.67219 | 154.4476 | 0.0005163422 | 0.5168263 | 1.345651 | 4.397823
[8 empty] | 1.400836 | 59.81854 | -40.34959 | 155.125 | 0 | 0.5211789 | 1.351552 | 4.276246
[8 empty] | 1.449373 | 60.4065 | -41.55714 | 156.3326 | 0 | 0.5263016 | 1.362073 | 4.173611
[8 empty] | 1.501007 | 61.55399 | -41.29207 | 156.0675 | 0.0005163422 | 0.5362992 | 1.359764 | 4.106488
[8 empty] | 1.550576 | 61.8474 | -42.29344 | 157.0689 | 0 | 0.5388557 | 1.368489 | 3.994135
[8 empty] | 1.60221 | 63.17161 | -44.79689 | 159.5723 | -0.0005163422 | 0.550393 | 1.3903 | 3.948065
[8 empty] | 1.652295 | 63.8479 | -45.73936 | 160.5148 | 0 | 0.5562853 | 1.398512 | 3.869319
[8 empty] | 1.700831 | 64.37696 | -45.47429 | 160.2497 | 0.0005163422 | 0.5608949 | 1.396202 | 3.790008
[8 empty] | 1.752466 | 64.93541 | -46.47566 | 161.2511 | 0 | 0.5657604 | 1.404927 | 3.710206
[8 empty] | 1.800485 | 65.70011 | -46.9469 | 161.7224 | 0.0005163422 | 0.572423 | 1.409033 | 3.653725
[8 empty] | 1.85212 | 66.25856 | -47.15307 | 161.9285 | 0 | 0.5772886 | 1.410829 | 3.582017
[8 empty] | 1.900656 | 66.84654 | -48.18389 | 162.9593 | 0.0005163422 | 0.5824115 | 1.41981 | 3.52148
[8 empty] | 1.95229 | 67.19883 | -52.07159 | 166.847 | 0 | 0.5854809 | 1.453682 | 3.446389
[8 empty] | 2.00031 | 67.52175 | -49.33253 | 164.108 | 0 | 0.5882944 | 1.429818 | 3.379798
[8 empty] | 2.050395 | 68.1686 | -49.98048 | 164.7559 | -0.0005163422 | 0.5939302 | 1.435463 | 3.328787
[8 empty] | 2.102029 | 68.96269 | -51.54145 | 166.3169 | 0 | 0.6008487 | 1.449063 | 3.284795
[8 empty] | 2.150565 | 69.37396 | -51.80652 | 166.582 | 0.0005163422 | 0.604432 | 1.451373 | 3.229785
[8 empty] | 2.2022 | 70.05023 | -52.21885 | 166.9943 | 0 | 0.6103242 | 1.454965 | 3.184766
[8 empty] | 2.252285 | 70.40257 | -53.89763 | 168.6731 | 0.0005163422 | 0.613394 | 1.469592 | 3.129589
[8 empty] | 2.301854 | 71.22616 | -53.98599 | 168.7614 | 0.0005163422 | 0.6205696 | 1.470362 | 3.097974
[8 empty] | 2.351939 | 71.78467 | -54.30996 | 169.0854 | 0.0005163422 | 0.6254357 | 1.473185 | 3.055749
[8 empty] | 2.402024 | 72.31372 | -55.19353 | 169.969 | 0 | 0.6300452 | 1.480883 | 3.014058
[8 empty] | 2.452109 | 72.75443 | -57.87369 | 172.6491 | 0 | 0.6338849 | 1.504234 | 2.970467
[8 empty] | 2.503743 | 73.40126 | -56.19491 | 170.9704 | 0.0005163422 | 0.6395206 | 1.489607 | 2.935043
[8 empty] | 2.551763 | 73.95982 | -55.98874 | 170.7642 | 0.0005163422 | 0.6443871 | 1.487811 | 2.901699
[8 empty] | 2.603398 | 74.54776 | -59.2874 | 174.0628 | 0 | 0.6495096 | 1.516551 | 2.866732
[8 empty] | 2.653483 | 74.84121 | -60.25932 | 175.0348 | 0 | 0.6520663 | 1.525019 | 2.823681
[8 empty] | 2.702019 | 75.28195 | -62.05591 | 176.8314 | 0.0005163422 | 0.6559064 | 1.540672 | 2.789271
[8 empty] | 2.751588 | 75.63432 | -60.99563 | 175.7711 | 0 | 0.6589765 | 1.531434 | 2.751829
[8 empty] | 2.801673 | 76.16339 | -60.43603 | 175.2115 | 0.0005163422 | 0.6635861 | 1.526559 | 2.721519
[8 empty] | 2.851758 | 76.60411 | -60.31823 | 175.0937 | -0.0005163422 | 0.6674259 | 1.525532 | 2.689176
[8 empty] | 2.903392 | 77.07425 | -62.32098 | 177.0964 | 0.0005163422 | 0.6715221 | 1.542982 | 2.657544
[8 empty] | 2.953478 | 77.60333 | -65.08949 | 179.8649 | 0 | 0.6761318 | 1.567103 | 2.630391
[8 empty] | 3.003046 | 78.45639 | -62.6155 | 177.391 | 0 | 0.6835642 | 1.545548 | 2.61538
[8 empty] | 3.053132 | 78.86767 | -64.08811 | 178.8636 | 0 | 0.6871475 | 1.558378 | 2.585946
[8 empty] | 3.104766 | 79.48508 | -65.85525 | 180.6307 | 0 | 0.6925268 | 1.573775 | 2.562826
[8 empty] | 3.154851 | 80.01416 | -65.97306 | 180.7485 | 0.0005163422 | 0.6971366 | 1.574801 | 2.53891
[8 empty] | 3.204936 | 80.45489 | -66.91553 | 181.691 | 0 | 0.7009765 | 1.583013 | 2.512985
[8 empty] | 3.254505 | 81.0429 | -66.32649 | 181.1019 | 0 | 0.7060996 | 1.57788 | 2.492778
[8 empty] | 3.30459 | 81.39528 | -65.56073 | 180.3362 | 0 | 0.7091698 | 1.571209 | 2.46566
[8 empty] | 3.354675 | 81.39423 | -66.32649 | 181.1019 | 0 | 0.7091606 | 1.57788 | 2.428816
[8 empty] | 3.404761 | 81.83497 | -68.4765 | 183.252 | 0 | 0.7130006 | 1.596613 | 2.406032
[8 empty] | 3.454846 | 82.42297 | -69.41897 | 184.1944 | 0.0005163422 | 0.7181237 | 1.604824 | 2.388172
[8 empty] | 3.504415 | 82.53975 | -69.41897 | 184.1944 | 0.0005163422 | 0.7191412 | 1.604824 | 2.357724
[8 empty] | 3.5545 | 83.33393 | -70.30254 | 185.078 | 0.0005163422 | 0.7260605 | 1.612522 | 2.346845
[8 empty] | 3.604585 | 83.80412 | -71.03885 | 185.8143 | 0.0005163422 | 0.7301572 | 1.618938 | 2.32728
[8 empty] | 3.65467 | 84.30378 | -71.24501 | 186.0205 | 0.0005163422 | 0.7345105 | 1.620734 | 2.309058
[8 empty] | 3.704239 | 84.65618 | -72.30529 | 187.0807 | 0.0005163422 | 0.7375809 | 1.629972 | 2.287672
[8 empty] | 3.755873 | 85.36197 | -74.956 | 189.7314 | 0.0005163422 | 0.7437302 | 1.653066 | 2.275014
[8 empty] | 3.805959 | 85.86163 | -73.12996 | 187.9054 | 0.0005163422 | 0.7480836 | 1.637157 | 2.258204
[8 empty] | 3.854495 | 86.21407 | -73.54229 | 188.3177 | 0.0005163422 | 0.7511542 | 1.640749 | 2.238912
[8 empty] | 3.90458 | 86.21304 | -73.60119 | 188.3766 | 0 | 0.7511453 | 1.641263 | 2.210166
[8 empty] | 3.956214 | 87.36062 | -74.48476 | 189.2602 | 0.0005163422 | 0.7611438 | 1.648961 | 2.210328
[8 empty] | 4.004234 | 86.94731 | -74.39641 | 189.1719 | 0.0005163422 | 0.7575428 | 1.648191 | 2.173499
[8 empty] | 4.055868 | 88.06545 | -75.6923 | 190.4678 | 0 | 0.7672847 | 1.659482 | 2.173397
[8 empty] | 4.105953 | 88.21169 | -76.16354 | 190.939 | 0.0005163422 | 0.7685589 | 1.663587 | 2.150447
[8 empty] | 4.153973 | 88.56414 | -77.25327 | 192.0287 | 0.0005163422 | 0.7716297 | 1.673082 | 2.134073
[8 empty] | 4.205607 | 89.03434 | -77.04711 | 191.8226 | 0 | 0.7757263 | 1.671286 | 2.119052
[8 empty] | 4.255693 | 89.21004 | -78.99096 | 193.7664 | 0.0005163422 | 0.7772571 | 1.688222 | 2.098242
[8 empty] | 4.305778 | 89.82753 | -78.57863 | 193.3541 | 0.0005163422 | 0.7826371 | 1.684629 | 2.088176
[8 empty] | 4.355863 | 90.23885 | -80.34576 | 195.1212 | 0.0005163422 | 0.7862208 | 1.700026 | 2.073608
[8 empty] | 4.407497 | 90.91521 | -80.96426 | 195.7397 | 0.001032684 | 0.7921138 | 1.705414 | 2.064661
[8 empty] | 4.455517 | 90.97316 | -79.87453 | 194.65 | 0.0005163422 | 0.7926186 | 1.69592 | 2.04371
[8 empty] | 4.507151 | 91.62007 | -80.55193 | 195.3274 | 0 | 0.798255 | 1.701822 | 2.03465
[8 empty] | 4.555688 | 91.5602 | -79.60945 | 194.3849 | 0.0005163422 | 0.7977333 | 1.69361 | 2.011659
[8 empty] | 4.607322 | 92.35438 | -81.5533 | 196.3288 | 0 | 0.8046527 | 1.710547 | 2.006351
[8 empty] | 4.655342 | 92.17671 | -82.70194 | 197.4774 | 0.0005163422 | 0.8031048 | 1.720554 | 1.981839
[8 empty] | 4.706976 | 93.17707 | -82.96701 | 197.7425 | 0 | 0.8118205 | 1.722864 | 1.981352
[8 empty] | 4.757061 | 93.38224 | -82.8492 | 197.6247 | 0 | 0.8136081 | 1.721837 | 1.964804
[8 empty] | 4.807146 | 93.97029 | -84.58689 | 199.3623 | 0 | 0.8187316 | 1.736977 | 1.956566
[8 empty] | 4.857231 | 94.08712 | -85.79443 | 200.5699 | 0 | 0.8197495 | 1.747498 | 1.938796
[8 empty] | 4.9068 | 94.76354 | -86.14786 | 200.9233 | 0.0005163422 | 0.8256429 | 1.750577 | 1.932995
[8 empty] | 4.956885 | 94.82146 | -84.17455 | 198.95 | 0.0005163422 | 0.8261476 | 1.733385 | 1.914632
[8 empty] | 5.005422 | 95.35065 | -85.20538 | 199.9808 | 0.0005163422 | 0.8307582 | 1.742366 | 1.906639
[8 empty] | 5.057056 | 95.58526 | -87.14923 | 201.9247 | 0.001032684 | 0.8328023 | 1.759302 | 1.891811
[8 empty] | 5.107141 | 96.02606 | -87.29649 | 202.0719 | 0.0005163422 | 0.8366429 | 1.760585 | 1.881889
[8 empty] | 5.158775 | 96.67301 | -88.0328 | 202.8083 | 0 | 0.8422795 | 1.767 | 1.875594
[8 empty] | 5.206795 | 96.55426 | -88.29787 | 203.0733 | 0.0005163422 | 0.8412449 | 1.76931 | 1.856016
[8 empty] | 5.258429 | 97.40738 | -88.09171 | 202.8672 | 0.0005163422 | 0.8486778 | 1.767513 | 1.854015
[8 empty] | 5.306965 | 97.28863 | -90.18282 | 204.9583 | 0 | 0.8476432 | 1.785733 | 1.834821
[8 empty] | 5.356534 | 98.05343 | -89.85884 | 204.6343 | 0 | 0.8543066 | 1.78291 | 1.832119
[8 empty] | 5.40662 | 98.17027 | -89.59377 | 204.3692 | 0 | 0.8553246 | 1.7806 | 1.817308
[8 empty] | 5.459803 | 98.90555 | -90.86022 | 205.6357 | 0 | 0.8617309 | 1.791635 | 1.813073
[8 empty] | 5.508339 | 98.90462 | -90.80131 | 205.5768 | 0 | 0.8617227 | 1.791121 | 1.797081
[8 empty] | 5.558424 | 99.31599 | -93.15749 | 207.9329 | 0 | 0.8653069 | 1.81165 | 1.788289
[8 empty] | 5.608509 | 99.60955 | -92.00886 | 206.7843 | 0 | 0.8678646 | 1.801642 | 1.777553
[8 empty] | 5.658078 | 100.1682 | -92.62735 | 207.4028 | 0.001032684 | 0.8727319 | 1.807031 | 1.771854
[8 empty] | 5.708163 | 100.4029 | -93.42256 | 208.198 | 0 | 0.8747764 | 1.813959 | 1.760418
[8 empty] | 5.758249 | 100.8731 | -93.51092 | 208.2864 | 0.0005163422 | 0.8788738 | 1.814729 | 1.753273
[8 empty] | 5.808334 | 101.1962 | -95.66094 | 210.4364 | 0 | 0.8816882 | 1.833462 | 1.743716
[8 empty] | 5.859968 | 101.8431 | -94.63011 | 209.4056 | 0.0005163422 | 0.8873251 | 1.82448 | 1.739392
[8 empty] | 5.909537 | 102.0778 | -95.10134 | 209.8768 | 0.0005163422 | 0.8893698 | 1.828586 | 1.728773
[8 empty] | 5.958073 | 102.342 | -96.07327 | 210.8487 | 0 | 0.8916713 | 1.837054 | 1.719124
[8 empty] | 6.009707 | 102.7533 | -96.13217 | 210.9076 | 0.0005163422 | 0.8952553 | 1.837567 | 1.711198
[8 empty] | 6.058243 | 102.6346 | -96.5445 | 211.32 | 0 | 0.8942209 | 1.84116 | 1.695529
[8 empty] | 6.109878 | 103.3994 | -96.80957 | 211.585 | 0.0005163422 | 0.9008843 | 1.843469 | 1.693718
[8 empty] | 6.157897 | 103.4574 | -98.22328 | 212.9987 | 0.0005163422 | 0.9013897 | 1.855787 | 1.681452
[8 empty] | 6.207983 | 103.8393 | -98.54726 | 213.3227 | 0 | 0.9047174 | 1.858609 | 1.674039
[8 empty] | 6.259617 | 104.2507 | -98.69452 | 213.47 | 0 | 0.9083015 | 1.859892 | 1.666802
[8 empty] | 6.307637 | 104.3676 | -100.5206 | 215.296 | 0 | 0.9093202 | 1.875802 | 1.655966
[8 empty] | 6.357722 | 104.9263 | -100.2555 | 215.0309 | 0.0005163422 | 0.9141876 | 1.873492 | 1.651708
[8 empty] | 6.409356 | 105.2199 | -100.4322 | 215.2077 | 0.0005163422 | 0.9167454 | 1.875032 | 1.642982
[8 empty] | 6.459441 | 105.5135 | -101.9343 | 216.7097 | 0.0005163422 | 0.9193034 | 1.888119 | 1.634787
[8 empty] | 6.509527 | 105.9249 | -101.787 | 216.5625 | 0 | 0.9228878 | 1.886836 | 1.628529
[8 empty] | 6.561161 | 106.3657 | -101.5808 | 216.3563 | 0 | 0.9267287 | 1.88504 | 1.622432
[8 empty] | 6.61073 | 106.7771 | -101.8459 | 216.6214 | 0.0005163422 | 0.9303132 | 1.887349 | 1.61649
[8 empty] | 6.660815 | 107.0707 | -102.1993 | 216.9748 | 0 | 0.9328713 | 1.890429 | 1.608743
[8 empty] | 6.7109 | 107.5116 | -103.937 | 218.7125 | 0 | 0.9367124 | 1.905568 | 1.603306
[8 empty] | 6.760985 | 107.6874 | -103.5541 | 218.3296 | 0.001032684 | 0.9382441 | 1.902232 | 1.594029
[8 empty] | 6.809005 | 107.8632 | -105.7631 | 220.5385 | 0.0005163422 | 0.9397761 | 1.921478 | 1.58537
[8 empty] | 6.860639 | 108.3924 | -105.0268 | 219.8022 | 0.0005163422 | 0.9443869 | 1.915063 | 1.581152
[8 empty] | 6.910724 | 108.5093 | -104.9678 | 219.7433 | 0 | 0.9454054 | 1.91455 | 1.571384
[8 empty] | 6.959261 | 108.6263 | -106.9117 | 221.6872 | 0.0005163422 | 0.9464242 | 1.931486 | 1.562105
[8 empty] | 7.010895 | 108.9493 | -106.7055 | 221.481 | 0.0005163422 | 0.9492387 | 1.92969 | 1.555208
[8 empty] | 7.060464 | 109.0662 | -105.3802 | 220.1556 | 0.0005163422 | 0.9502574 | 1.918142 | 1.545945
[8 empty] | 7.109 | 109.4777 | -106.1165 | 220.8919 | 0 | 0.9538423 | 1.924557 | 1.541178
[8 empty] | 7.159085 | 109.5946 | -106.3227 | 221.0981 | 0.0005163422 | 0.9548609 | 1.926354 | 1.532029
[8 empty] | 7.210719 | 110.006 | -106.7055 | 221.481 | 0 | 0.9584454 | 1.92969 | 1.526764
[8 empty] | 7.262353 | 110.6236 | -106.4405 | 221.2159 | 0.0005163422 | 0.9638261 | 1.92738 | 1.524413
[8 empty] | 7.312439 | 110.6227 | -108.1192 | 222.8947 | 0.001032684 | 0.9638183 | 1.942007 | 1.513959
[8 empty] | 7.362008 | 111.1519 | -108.6788 | 223.4543 | 0.0005163422 | 0.9684296 | 1.946882 | 1.510955
[8 empty] | 7.412093 | 111.2689 | -108.2665 | 223.042 | 0.0005163422 | 0.9694482 | 1.94329 | 1.502322
[8 empty] | 7.462178 | 111.8276 | -108.885 | 223.6605 | 0 | 0.9743161 | 1.948678 | 1.499726
[8 empty] | 7.512263 | 111.9445 | -108.5905 | 223.3659 | 0 | 0.9753348 | 1.946112 | 1.491284
[8 empty] | 7.560283 | 111.8258 | -108.9439 | 223.7194 | 0.0005163422 | 0.974301 | 1.949192 | 1.480242
[8 empty] | 7.611917 | 112.1194 | -109.0912 | 223.8666 | 0.001032684 | 0.9768591 | 1.950475 | 1.474059
[8 empty] | 7.662002 | 112.472 | -109.474 | 224.2495 | 0.0005163422 | 0.9799308 | 1.953811 | 1.469024
[8 empty] | 7.712088 | 112.6773 | -110.6816 | 225.457 | 0 | 0.9817194 | 1.964332 | 1.462146
[8 empty] | 7.762173 | 112.7942 | -109.8275 | 224.6029 | 0.0005163422 | 0.9827382 | 1.95689 | 1.454218
[8 empty] | 7.811742 | 112.9112 | -110.2987 | 225.0742 | 0 | 0.9837571 | 1.960996 | 1.446487
[8 empty] | 7.861827 | 113.2048 | -110.1514 | 224.9269 | 0.0005163422 | 0.9863156 | 1.959713 | 1.441007
[8 empty] | 7.911912 | 113.3218 | -112.1837 | 226.9591 | 0 | 0.9873344 | 1.977419 | 1.433363
[8 empty] | 7.963546 | 113.9983 | -113.4501 | 228.2256 | 0 | 0.9932286 | 1.988453 | 1.432564
[8 empty] | 8.013631 | 114.1741 | -112.2426 | 227.018 | 0 | 0.9947607 | 1.977932 | 1.425805
[8 empty] | 8.061651 | 113.9966 | -111.7124 | 226.4879 | 0.0005163422 | 0.9932138 | 1.973313 | 1.41511
[8 empty] | 8.111736 | 114.5258 | -112.8611 | 227.6365 | 0 | 0.9978253 | 1.983321 | 1.412897
[8 empty] | 8.159756 | 114.2894 | -111.1823 | 225.9577 | 0 | 0.9957652 | 1.968694 | 1.401685
[8 empty] | 8.211391 | 114.7008 | -113.6563 | 228.4317 | 0 | 0.99935 | 1.990249 | 1.397882
[8 empty] | 8.263025 | 115.1123 | -114.2748 | 229.0502 | 0 | 1.002935 | 1.995638 | 1.394126
[8 empty] | 8.31311 | 115.3765 | -112.4487 | 227.2242 | -0.0005163422 | 1.005237 | 1.979728 | 1.388905
[8 empty] | 8.361646 | 115.1106 | -113.4501 | 228.2256 | 0.0005163422 | 1.00292 | 1.988453 | 1.377663
[8 empty] | 8.411731 | 115.4337 | -113.185 | 227.9605 | 0.0005163422 | 1.005735 | 1.986143 | 1.373301
[8 empty] | 8.463366 | 115.374 | -112.3898 | 227.1653 | 0 | 1.005215 | 1.979215 | 1.364217
[8 empty] | 8.511385 | 115.7266 | -112.2426 | 227.018 | 0.001032684 | 1.008287 | 1.977932 | 1.360663
[8 empty] | 8.56302 | 115.7846 | -113.5385 | 228.3139 | -0.0005163422 | 1.008793 | 1.989222 | 1.353136
[8 empty] | 8.611556 | 115.9605 | -113.2734 | 228.0488 | -0.0005163422 | 1.010325 | 1.986913 | 1.347552
[8 empty] | 8.664739 | 116.5192 | -112.2426 | 227.018 | 0 | 1.015193 | 1.977932 | 1.345729
[8 empty] | 8.712759 | 116.3711 | -115.0111 | 229.7865 | 0 | 1.013903 | 2.002053 | 1.336612
[8 empty] | 8.764393 | 116.8121 | -112.6549 | 227.4303 | 0.0005163422 | 1.017744 | 1.981524 | 1.333769
[8 empty] | 8.812929 | 116.7524 | -114.2159 | 228.9913 | 0.0005163422 | 1.017224 | 1.995124 | 1.325746
[8 empty] | 8.864563 | 117.2227 | -113.5974 | 228.3728 | 0 | 1.021322 | 1.989736 | 1.32333
[8 empty] | 8.914649 | 117.2219 | -111.7713 | 226.5468 | 0.0005163422 | 1.021315 | 1.973826 | 1.315886
[8 empty] | 8.964734 | 117.5156 | -113.3912 | 228.1666 | 0 | 1.023874 | 1.987939 | 1.31181
[8 empty] | 9.014303 | 117.5148 | -114.0097 | 228.7851 | 0.0005163422 | 1.023867 | 1.993328 | 1.304587
[8 empty] | 9.064388 | 117.8379 | -114.5398 | 229.3153 | 0.0005163422 | 1.026682 | 1.997947 | 1.300944
[8 empty] | 9.114473 | 117.8371 | -114.0097 | 228.7851 | 0.0005163422 | 1.026675 | 1.993328 | 1.293786
[8 empty] | 9.164558 | 118.013 | -114.9522 | 229.7276 | 0.0005163422 | 1.028208 | 2.00154 | 1.288635
[8 empty] | 9.214127 | 118.0711 | -114.9522 | 229.7276 | 0.0005163422 | 1.028714 | 2.00154 | 1.282333
[8 empty] | 9.264212 | 118.0703 | -114.2159 | 228.9913 | 0.0005163422 | 1.028707 | 1.995124 | 1.275391
[8 empty] | 9.314298 | 118.364 | -113.6563 | 228.4317 | -0.0005163422 | 1.031266 | 1.990249 | 1.271686
[8 empty] | 9.365932 | 118.7755 | -115.7474 | 230.5228 | 0.0005163422 | 1.034851 | 2.008468 | 1.269069
[8 empty] | 9.416017 | 118.7158 | -113.9213 | 228.6968 | 0 | 1.034331 | 1.992558 | 1.261685
[8 empty] | 9.464037 | 118.5383 | -114.2159 | 228.9913 | 0 | 1.032784 | 1.995124 | 1.253408
[8 empty] | 9.515671 | 119.0087 | -114.9522 | 229.7276 | 0.0005163422 | 1.036883 | 2.00154 | 1.25155
[8 empty] | 9.564207 | 118.949 | -113.8035 | 228.579 | 0.0005163422 | 1.036363 | 1.991532 | 1.244574
[8 empty] | 9.615841 | 119.331 | -114.5987 | 229.3742 | 0 | 1.039691 | 1.99846 | 1.241864
[8 empty] | 9.663861 | 119.3303 | -115.4234 | 230.1989 | 0 | 1.039685 | 2.005645 | 1.235686
[8 empty] | 9.715495 | 119.624 | -115.1583 | 229.9338 | 0.0005163422 | 1.042244 | 2.003336 | 1.232141
[8 empty] | 9.765581 | 119.5054 | -116.307 | 231.0824 | 0.0005163422 | 1.04121 | 2.013344 | 1.224608
[8 empty] | 9.817215 | 119.6813 | -115.07 | 229.8454 | 0 | 1.042743 | 2.002566 | 1.219958
[8 empty] | 9.8673 | 119.6805 | -115.0111 | 229.7865 | 0 | 1.042736 | 2.002053 | 1.213758
[8 empty] | 9.91532 | 119.6208 | -114.1275 | 228.903 | 0 | 1.042216 | 1.994355 | 1.207278
[8 empty] | 9.965405 | 119.7378 | -116.0124 | 230.7879 | 0 | 1.043235 | 2.010778 | 1.202385
[8 empty] | 10.01549 | 119.9727 | -117.0433 | 231.8187 | 0.0005163422 | 1.045281 | 2.019759 | 1.198716
[8 empty] | 10.06712 | 120.2075 | -115.07 | 229.8454 | 0 | 1.047327 | 2.002566 | 1.194901
[8 empty] | 10.11566 | 120.2067 | -113.4501 | 228.2256 | 0.0005163422 | 1.047321 | 1.988453 | 1.18916
[8 empty] | 10.16523 | 120.471 | -114.746 | 229.5215 | 0.0005163422 | 1.049623 | 1.999743 | 1.185961
[8 empty] | 10.21686 | 120.7647 | -114.746 | 229.5215 | 0 | 1.052182 | 1.999743 | 1.182842
[8 empty] | 10.26695 | 120.705 | -115.0111 | 229.7865 | 0 | 1.051662 | 2.002053 | 1.176491
[8 empty] | 10.31703 | 120.881 | -114.9522 | 229.7276 | 0.0005163422 | 1.053195 | 2.00154 | 1.172485
[8 empty] | 10.36712 | 121.0569 | -115.4823 | 230.2578 | 0 | 1.054728 | 2.006159 | 1.168517
[8 empty] | 10.41669 | 120.8205 | -114.4809 | 229.2564 | 0.0005163422 | 1.052669 | 1.997434 | 1.160688
[8 empty] | 10.46677 | 120.8198 | -115.9535 | 230.729 | 0 | 1.052662 | 2.010264 | 1.155126
[8 empty] | 10.51686 | 121.1135 | -114.3926 | 229.168 | 0.0005163422 | 1.055221 | 1.996664 | 1.152418
[8 empty] | 10.56694 | 121.1716 | -115.2172 | 229.9927 | 0 | 1.055728 | 2.003849 | 1.147506
[8 empty] | 10.61703 | 121.3476 | -115.4234 | 230.1989 | 0.0005163422 | 1.057261 | 2.005645 | 1.14375
[8 empty] | 10.6666 | 121.4647 | -115.4234 | 230.1989 | 0.0005163422 | 1.058281 | 2.005645 | 1.139532
[8 empty] | 10.71668 | 121.5228 | -115.5412 | 230.3167 | 0.0005163422 | 1.058787 | 2.006672 | 1.134749
[8 empty] | 10.76677 | 121.5809 | -114.8638 | 229.6393 | 0 | 1.059294 | 2.00077 | 1.130011
[8 empty] | 10.8184 | 121.963 | -115.7474 | 230.5228 | 0 | 1.062623 | 2.008468 | 1.128149
[8 empty] | 10.86642 | 121.6678 | -116.2186 | 230.9941 | 0.001032684 | 1.060051 | 2.012574 | 1.120447
[8 empty] | 10.91651 | 121.7848 | -115.2761 | 230.0516 | 0.0005163422 | 1.061071 | 2.004362 | 1.116378
[8 empty] | 10.96659 | 121.9608 | -116.572 | 231.3475 | 0 | 1.062604 | 2.015653 | 1.112884
[8 empty] | 11.01823 | 122.0778 | -117.0433 | 231.8187 | 0.0005163422 | 1.063623 | 2.019759 | 1.108731
[8 empty] | 11.06831 | 122.4305 | -116.2186 | 230.9941 | 0.001032684 | 1.066696 | 2.012574 | 1.106901
[8 empty] | 11.1184 | 122.2531 | -114.5987 | 229.3742 | 0 | 1.06515 | 1.99846 | 1.100318
[8 empty] | 11.16797 | 122.3112 | -114.3337 | 229.1091 | 0.0005163422 | 1.065657 | 1.996151 | 1.095955
[8 empty] | 11.21805 | 122.605 | -115.8946 | 230.6701 | 0 | 1.068216 | 2.009751 | 1.093681
[8 empty] | 11.26814 | 122.4276 | -115.8946 | 230.6701 | 0.001032684 | 1.06667 | 2.009751 | 1.087245
[8 empty] | 11.31822 | 121.3371 | -115.0111 | 229.7865 | 0.0005163422 | 1.057169 | 2.002053 | 1.072799
[8 empty] | 11.36779 | 122.5439 | -115.8946 | 230.6701 | 0.0005163422 | 1.067684 | 2.009751 | 1.078737
[8 empty] | 11.41788 | 122.7199 | -115.0111 | 229.7865 | 0.0005163422 | 1.069217 | 2.002053 | 1.075547
[8 empty] | 11.46951 | 123.3376 | -115.8946 | 230.6701 | 0.0005163422 | 1.074599 | 2.009751 | 1.076091
[8 empty] | 11.51805 | 122.9835 | -115.2761 | 230.0516 | 0.0005163422 | 1.071514 | 2.004362 | 1.068481
[8 empty] | 11.56968 | 123.0417 | -115.335 | 230.1105 | 0.0005163422 | 1.072021 | 2.004876 | 1.064215
[8 empty] | 11.6177 | 122.8937 | -115.6885 | 230.4639 | 0.0005163422 | 1.070732 | 2.007955 | 1.058543
[8 empty] | 11.66933 | 123.4525 | -115.8357 | 230.6112 | 0.0005163422 | 1.075601 | 2.009238 | 1.058648
[8 empty] | 11.71787 | 123.5108 | -115.8357 | 230.6112 | 0 | 1.076108 | 2.009238 | 1.05476
[8 empty] | 11.77105 | 123.5689 | -116.4248 | 231.2002 | 0.0005163422 | 1.076614 | 2.01437 | 1.050489
[8 empty] | 11.81752 | 123.3326 | -117.8385 | 232.6139 | 0 | 1.074556 | 2.026687 | 1.044358
[8 empty] | 11.86916 | 123.9798 | -115.6296 | 230.405 | 0.0005163422 | 1.080195 | 2.007442 | 1.045268
[8 empty] | 11.91924 | 123.7435 | -116.2186 | 230.9941 | 0 | 1.078135 | 2.012574 | 1.038893
[8 empty] | 11.96933 | 124.0373 | -116.2186 | 230.9941 | 0 | 1.080695 | 2.012574 | 1.037
[8 empty] | 12.01941 | 123.9188 | -116.3659 | 231.1413 | 0 | 1.079663 | 2.013857 | 1.031693
[8 empty] | 12.06898 | 124.0948 | -115.9535 | 230.729 | 0.0005163422 | 1.081196 | 2.010264 | 1.028914
[8 empty] | 12.11907 | 123.9763 | -116.6898 | 231.4653 | 0.0005163422 | 1.080164 | 2.016679 | 1.023684
[8 empty] | 12.16915 | 124.1523 | -115.4823 | 230.2578 | 0.0005163422 | 1.081697 | 2.006159 | 1.020917
[8 empty] | 12.22079 | 124.3577 | -115.335 | 230.1105 | 0 | 1.083487 | 2.004876 | 1.018285
[8 empty] | 12.27087 | 124.7105 | -117.5734 | 232.3489 | 0.0005163422 | 1.08656 | 2.024378 | 1.017003
[8 empty] | 12.32096 | 124.6509 | -116.4837 | 231.2591 | 0.0005163422 | 1.086041 | 2.014883 | 1.012385
[8 empty] | 12.36898 | 124.4146 | -116.6898 | 231.4653 | 0 | 1.083982 | 2.016679 | 1.006544
[8 empty] | 12.42061 | 124.8851 | -119.1344 | 233.9098 | 0.0005163422 | 1.088082 | 2.037978 | 1.006148
[8 empty] | 12.46915 | 124.3543 | -118.9871 | 233.7626 | 0 | 1.083457 | 2.036695 | 0.9979747
[8 empty] | 12.51872 | 124.6481 | -116.572 | 231.3475 | 0.0005163422 | 1.086017 | 2.015653 | 0.9963704
[8 empty] | 12.57035 | 125.0008 | -118.3097 | 233.0852 | -0.0005163422 | 1.08909 | 2.030793 | 0.9950836
[8 empty] | 12.62044 | 125.0001 | -117.0433 | 231.8187 | 0 | 1.089084 | 2.019759 | 0.9911291
[8 empty] | 12.67052 | 125.1762 | -116.572 | 231.3475 | 0.0005163422 | 1.090618 | 2.015653 | 0.9886005
[8 empty] | 12.72061 | 125.1755 | -116.4248 | 231.2002 | 0 | 1.090612 | 2.01437 | 0.9847027
[8 empty] | 12.77069 | 125.1748 | -116.4248 | 231.2002 | 0 | 1.090606 | 2.01437 | 0.9808355
[8 empty] | 12.82026 | 125.3509 | -116.7782 | 231.5537 | 0.0005163422 | 1.09214 | 2.017449 | 0.9784163
[8 empty] | 12.87035 | 125.2324 | -117.6323 | 232.4078 | 0.0005163422 | 1.091108 | 2.024891 | 0.9736882
[8 empty] | 12.92198 | 125.7913 | -116.1008 | 230.8763 | 0.0005163422 | 1.095977 | 2.011547 | 0.9741226
[8 empty] | 12.97207 | 125.7906 | -116.4248 | 231.2002 | 0.0005163422 | 1.095971 | 2.01437 | 0.9703563
[8 empty] | 13.02009 | 125.3482 | -117.8385 | 232.6139 | 0.0005163422 | 1.092116 | 2.026687 | 0.9633795
[8 empty] | 13.07017 | 125.4653 | -118.6631 | 233.4386 | 0.0005163422 | 1.093137 | 2.033872 | 0.960584
[8 empty] | 13.12026 | 125.9653 | -116.6898 | 231.4653 | 0.0005163422 | 1.097494 | 2.016679 | 0.9607282
[8 empty] | 13.17034 | 125.6112 | -119.6056 | 234.3811 | 0.0005163422 | 1.094409 | 2.042084 | 0.9543861
[8 empty] | 13.21991 | 125.7873 | -117.5734 | 232.3489 | 0 | 1.095942 | 2.024378 | 0.9521393
[8 empty] | 13.27154 | 125.8455 | -116.1597 | 230.9352 | 0 | 1.09645 | 2.012061 | 0.9488736
[8 empty] | 13.32163 | 126.0216 | -118.8693 | 233.6448 | 0 | 1.097984 | 2.035668 | 0.9466277
[8 empty] | 13.37171 | 126.0798 | -118.8693 | 233.6448 | 0.0005163422 | 1.098491 | 2.035668 | 0.9435176
[8 empty] | 13.4218 | 126.0203 | -116.7782 | 231.5537 | -0.0005163422 | 1.097972 | 2.017449 | 0.939553
[8 empty] | 13.47189 | 126.0785 | -116.7782 | 231.5537 | 0.0005163422 | 1.09848 | 2.017449 | 0.9364924
[8 empty] | 13.52145 | 126.1957 | -117.2494 | 232.0249 | 0.0005163422 | 1.0995 | 2.021555 | 0.9339258
[8 empty] | 13.57154 | 126.3717 | -117.0433 | 231.8187 | 0.0005163422 | 1.101034 | 2.019759 | 0.9317764
[8 empty] | 13.62317 | 126.8718 | -117.0433 | 231.8187 | 0 | 1.105391 | 2.019759 | 0.9319152
[8 empty] | 13.67326 | 126.93 | -116.9549 | 231.7304 | 0 | 1.105899 | 2.018989 | 0.9289277
[8 empty] | 13.72128 | 126.6643 | -117.0433 | 231.8187 | 0.0005163422 | 1.103584 | 2.019759 | 0.9237404
[8 empty] | 13.77291 | 126.4869 | -116.9549 | 231.7304 | 0 | 1.102038 | 2.018989 | 0.9189895
[8 empty] | 13.823 | 126.9281 | -118.457 | 233.2324 | 0.0005163422 | 1.105882 | 2.032076 | 0.9188511
[8 empty] | 13.87153 | 126.6624 | -117.3083 | 232.0838 | 0 | 1.103567 | 2.022068 | 0.9137207
[8 empty] | 13.92317 | 126.6028 | -118.0447 | 232.8201 | -0.0005163422 | 1.103048 | 2.028483 | 0.9099044
[8 empty] | 13.97325 | 127.1618 | -119.3406 | 234.116 | 0.0005163422 | 1.107918 | 2.039774 | 0.9106431
[8 empty] | 14.02282 | 126.9845 | -116.8371 | 231.6126 | 0.001032684 | 1.106373 | 2.017963 | 0.9061595
[8 empty] | 14.07291 | 127.1605 | -117.4262 | 232.2016 | 0.0005163422 | 1.107907 | 2.023095 | 0.9041857
[8 empty] | 14.12299 | 127.0421 | -117.3083 | 232.0838 | 0.001032684 | 1.106875 | 2.022068 | 0.9001405
[8 empty] | 14.17308 | 127.2771 | -117.5734 | 232.3489 | 0 | 1.108923 | 2.024378 | 0.8986176
[8 empty] | 14.22265 | 126.8641 | -117.9857 | 232.7612 | 0.0005163422 | 1.105325 | 2.02797 | 0.8925823
[8 empty] | 14.27118 | 126.9225 | -117.2494 | 232.0249 | 0.0005163422 | 1.105833 | 2.021555 | 0.8899551
[8 empty] | 14.32437 | 127.6286 | -117.5145 | 232.29 | 0.0005163422 | 1.111986 | 2.023865 | 0.891581
[8 empty] | 14.376 | 127.7458 | -118.8693 | 233.6448 | 0 | 1.113006 | 2.035668 | 0.8891937
[8 empty] | 14.42299 | 127.3918 | -117.9857 | 232.7612 | 0.0005163422 | 1.109922 | 2.02797 | 0.8838425
[8 empty] | 14.47462 | 127.5679 | -119.3406 | 234.116 | 0.0005163422 | 1.111456 | 2.039774 | 0.8819061
[8 empty] | 14.52264 | 127.5084 | -118.1036 | 232.879 | 0 | 1.110938 | 2.028997 | 0.8785803
[8 empty] | 14.57118 | 127.5078 | -118.3981 | 233.1735 | 0.0005163422 | 1.110933 | 2.031563 | 0.8756498
[8 empty] | 14.62436 | 127.9195 | -119.3406 | 234.116 | -0.0005163422 | 1.11452 | 2.039774 | 0.8752804
[8 empty] | 14.67445 | 127.5655 | -116.9549 | 231.7304 | 0 | 1.111435 | 2.018989 | 0.8698804
[8 empty] | 14.72402 | 127.7416 | -116.896 | 231.6715 | 0 | 1.112969 | 2.018476 | 0.868148
[8 empty] | 14.7741 | 127.3875 | -117.3673 | 232.1427 | 0.0005163422 | 1.109885 | 2.022581 | 0.8628087
[8 empty] | 14.82264 | 127.4459 | -117.3083 | 232.0838 | 0.0005163422 | 1.110393 | 2.022068 | 0.8603769
[8 empty] | 14.87427 | 127.5042 | -117.7796 | 232.555 | 0 | 1.110901 | 2.026174 | 0.8577821
[8 empty] | 14.92229 | 127.6803 | -117.9268 | 232.7023 | 0.0005163422 | 1.112436 | 2.027457 | 0.8562021
[8 empty] | 14.97392 | 127.6208 | -119.8707 | 234.6461 | 0.0005163422 | 1.111917 | 2.044393 | 0.8528522
[8 empty] | 15.02401 | 128.5332 | -120.5481 | 235.3235 | -0.0005163422 | 1.119867 | 2.050295 | 0.8560822
[8 empty] | 15.0741 | 127.973 | -118.3097 | 233.0852 | 0 | 1.114986 | 2.030793 | 0.8495216
[8 empty] | 15.12573 | 128.0313 | -117.7796 | 232.555 | 0.0005163422 | 1.115494 | 2.026174 | 0.847007
[8 empty] | 15.17581 | 128.178 | -117.8385 | 232.6139 | 0.0005163422 | 1.116772 | 2.026687 | 0.8451781
[8 empty] | 15.22538 | 128.6486 | -117.5734 | 232.3489 | 0 | 1.120872 | 2.024378 | 0.8455178
[8 empty] | 15.27392 | 128.0296 | -117.7796 | 232.555 | 0.0005163422 | 1.115479 | 2.026174 | 0.8387779
[8 empty] | 15.32555 | 128.4708 | -117.3083 | 232.0838 | 0.001032684 | 1.119323 | 2.022068 | 0.8388306
[8 empty] | 15.37564 | 128.4113 | -117.5145 | 232.29 | 0.0005163422 | 1.118804 | 2.023865 | 0.8357113
[8 empty] | 15.42521 | 128.2929 | -118.5748 | 233.3502 | 0.0005163422 | 1.117773 | 2.033102 | 0.8322583
[8 empty] | 15.47529 | 128.5868 | -118.3097 | 233.0852 | 0.0005163422 | 1.120334 | 2.030793 | 0.8314642
[8 empty] | 15.52538 | 128.5863 | -119.3995 | 234.1749 | 0 | 1.120329 | 2.040287 | 0.8287782
[8 empty] | 15.57546 | 128.3501 | -118.9871 | 233.7626 | 0 | 1.118271 | 2.036695 | 0.8245967
[8 empty] | 15.62555 | 128.7029 | -119.3995 | 234.1749 | 0 | 1.121346 | 2.040287 | 0.8242118
[8 empty] | 15.67512 | 128.7613 | -118.6631 | 233.4386 | 0 | 1.121854 | 2.033872 | 0.8219776
[8 empty] | 15.72675 | 128.8785 | -118.1036 | 232.879 | 0 | 1.122875 | 2.028997 | 0.8200243
[8 empty] | 15.77529 | 128.2889 | -117.7207 | 232.4961 | 0 | 1.117738 | 2.025661 | 0.8137639
[8 empty] | 15.82847 | 128.9363 | -118.9871 | 233.7626 | 0.0005163422 | 1.123378 | 2.036695 | 0.8151194
[8 empty] | 15.87701 | 129.0535 | -120.0769 | 234.8523 | 0.0005163422 | 1.1244 | 2.046189 | 0.8133662
[8 empty] | 15.92658 | 129.053 | -118.1919 | 232.9674 | 0.0005163422 | 1.124395 | 2.029766 | 0.8108313
[8 empty] | 15.97511 | 128.5223 | -118.3981 | 233.1735 | 0 | 1.119772 | 2.031563 | 0.8050459
[8 empty] | 16.0252 | 128.5807 | -117.8385 | 232.6139 | 0 | 1.12028 | 2.026687 | 0.8028939
[8 empty] | 16.07838 | 128.8746 | -118.3981 | 233.1735 | 0.001032684 | 1.122841 | 2.031563 | 0.8020662
[8 empty] | 16.12692 | 129.1686 | -121.6084 | 236.3838 | 0 | 1.125402 | 2.059533 | 0.8014753
[8 empty] | 16.17649 | 128.9913 | -118.457 | 233.2324 | 0 | 1.123858 | 2.032076 | 0.7979236
[8 empty] | 16.22657 | 129.1086 | -119.7234 | 234.4989 | 0.0005163422 | 1.12488 | 2.04311 | 0.7961834
[8 empty] | 16.27666 | 128.6957 | -118.457 | 233.2324 | 0 | 1.121283 | 2.032076 | 0.7911968
[8 empty] | 16.32674 | 128.813 | -118.781 | 233.5564 | 0.0005163422 | 1.122304 | 2.034899 | 0.7894879
[8 empty] | 16.37631 | 128.7535 | -118.7221 | 233.4975 | 0 | 1.121786 | 2.034385 | 0.7867353
[8 empty] | 16.4264 | 128.753 | -119.2522 | 234.0276 | 0.0005163422 | 1.121782 | 2.039004 | 0.7843332
[8 empty] | 16.47958 | 129.0469 | -117.7207 | 232.4961 | 0.0005163422 | 1.124343 | 2.025661 | 0.7835857
[8 empty] | 16.52657 | 128.5163 | -117.2494 | 232.0249 | 0.001032684 | 1.119719 | 2.021555 | 0.778147
[8 empty] | 16.57613 | 128.987 | -118.1036 | 232.879 | -0.0005163422 | 1.123821 | 2.028997 | 0.7786598
[8 empty] | 16.62777 | 129.281 | -118.6631 | 233.4386 | 0 | 1.126382 | 2.033872 | 0.7780098
[8 empty] | 16.67785 | 129.1627 | -119.3995 | 234.1749 | 0.0005163422 | 1.125351 | 2.040287 | 0.7749638
[8 empty] | 16.72639 | 128.8087 | -118.0447 | 232.8201 | 0 | 1.122267 | 2.028483 | 0.770599
[8 empty] | 16.77802 | 129.1027 | -117.6323 | 232.4078 | 0.0005163422 | 1.124828 | 2.024891 | 0.7699796
[8 empty] | 16.82604 | 128.5721 | -119.2522 | 234.0276 | 0 | 1.120205 | 2.039004 | 0.7646285
[8 empty] | 16.87768 | 128.866 | -117.8385 | 232.6139 | -0.0005163422 | 1.122767 | 2.026687 | 0.7640311
[8 empty] | 16.92776 | 128.9244 | -117.7796 | 232.555 | 0.0005163422 | 1.123275 | 2.026174 | 0.7621154
[8 empty] | 16.9794 | 129.0417 | -117.1611 | 231.9365 | 0 | 1.124297 | 2.020785 | 0.7604885
[8 empty] | 17.02793 | 128.8645 | -117.0433 | 231.8187 | 0.0005163422 | 1.122753 | 2.019759 | 0.7572801
[8 empty] | 17.07595 | 128.7462 | -117.0433 | 231.8187 | 0.0005163422 | 1.121722 | 2.019759 | 0.7544578
[8 empty] | 17.12914 | 129.3641 | -118.2508 | 233.0263 | 0 | 1.127106 | 2.03028 | 0.7557229
[8 empty] | 17.17767 | 128.8041 | -117.3083 | 232.0838 | 0.0005163422 | 1.122226 | 2.022068 | 0.750327
[8 empty] | 17.22776 | 128.8035 | -117.6323 | 232.4078 | 0.0005163422 | 1.122222 | 2.024891 | 0.7481427
[8 empty] | 17.27939 | 129.2743 | -117.5734 | 232.3489 | 0.0005163422 | 1.126323 | 2.024378 | 0.7486312
[8 empty] | 17.32948 | 129.1559 | -117.9268 | 232.7023 | -0.0005163422 | 1.125292 | 2.027457 | 0.7457848
[8 empty] | 17.3775 | 128.6842 | -117.7207 | 232.4961 | 0.0005163422 | 1.121183 | 2.025661 | 0.7410095
[8 empty] | 17.42913 | 129.2139 | -118.0447 | 232.8201 | 0 | 1.125797 | 2.028483 | 0.7418529
[8 empty] | 17.47922 | 129.1545 | -117.9268 | 232.7023 | 0 | 1.125279 | 2.027457 | 0.7393874
[8 empty] | 17.52724 | 129.0951 | -116.6898 | 231.4653 | 0.0005163422 | 1.124762 | 2.016679 | 0.7370229
[8 empty] | 17.57887 | 128.9768 | -119.1344 | 233.9098 | 0.001032684 | 1.123731 | 2.037978 | 0.734185
[8 empty] | 17.62741 | 128.6818 | -118.8693 | 233.6448 | 0 | 1.121161 | 2.035668 | 0.7304899
[8 empty] | 17.67904 | 129.0347 | -118.9871 | 233.7626 | 0 | 1.124236 | 2.036695 | 0.7303527
[8 empty] | 17.72913 | 129.2698 | -117.4262 | 232.2016 | 0.0005163422 | 1.126284 | 2.023095 | 0.7296156
[8 empty] | 17.77921 | 129.0337 | -117.3083 | 232.0838 | 0.0005163422 | 1.124227 | 2.022068 | 0.7262323
[8 empty] | 17.82878 | 128.9743 | -117.9857 | 232.7612 | 0 | 1.12371 | 2.02797 | 0.7238801
[8 empty] | 17.88042 | 129.2094 | -117.4262 | 232.2016 | 0 | 1.125758 | 2.023095 | 0.7231046
[8 empty] | 17.92895 | 128.7377 | -117.1022 | 231.8776 | 0 | 1.121649 | 2.020272 | 0.7185162
[8 empty] | 17.98059 | 129.2085 | -117.3673 | 232.1427 | 0.0005163422 | 1.12575 | 2.022581 | 0.7190709
[8 empty] | 18.02861 | 128.8546 | -117.7207 | 232.4961 | 0 | 1.122667 | 2.025661 | 0.7151927
[8 empty] | 18.07869 | 128.7363 | -117.4262 | 232.2016 | 0.0005163422 | 1.121636 | 2.023095 | 0.7125571
[8 empty] | 18.12878 | 128.618 | -118.3097 | 233.0852 | 0.0005163422 | 1.120606 | 2.030793 | 0.709936
[8 empty] | 18.18041 | 129.0888 | -117.1611 | 231.9365 | 0 | 1.124707 | 2.020785 | 0.710509
[8 empty] | 18.2305 | 129.1472 | -117.1611 | 231.9365 | 0.0005163422 | 1.125216 | 2.020785 | 0.7088776
[8 empty] | 18.28006 | 129.0289 | -118.1919 | 232.9674 | 0 | 1.124186 | 2.029766 | 0.7063084
[8 empty] | 18.33015 | 129.0874 | -118.3981 | 233.1735 | 0.0005163422 | 1.124695 | 2.031563 | 0.7046973
[8 empty] | 18.38023 | 128.6746 | -116.8371 | 231.6126 | 0.0005163422 | 1.121099 | 2.017963 | 0.7005311
[8 empty] | 18.43187 | 129.0864 | -116.3659 | 231.1413 | 0.001032684 | 1.124687 | 2.013857 | 0.7008032
[8 empty] | 18.4804 | 128.9682 | -117.0433 | 231.8187 | 0 | 1.123657 | 2.019759 | 0.6983227
[8 empty] | 18.53204 | 129.3506 | -115.9535 | 230.729 | 0.0005163422 | 1.126988 | 2.010264 | 0.6984406
[8 empty] | 18.58006 | 128.7906 | -116.2186 | 230.9941 | 0.0005163422 | 1.122109 | 2.012574 | 0.6936213
[8 empty] | 18.63169 | 129.2613 | -116.1597 | 230.9352 | 0.0005163422 | 1.126211 | 2.012061 | 0.6942258
[8 empty] | 18.68023 | 128.7308 | -117.5734 | 232.3489 | 0 | 1.121588 | 2.024378 | 0.6895817
[8 empty] | 18.73341 | 129.2604 | -116.572 | 231.3475 | 0.0005163422 | 1.126203 | 2.015653 | 0.6904514
[8 empty] | 18.78143 | 129.4662 | -116.8371 | 231.6126 | -0.0005163422 | 1.127995 | 2.017963 | 0.6897815
[8 empty] | 18.83307 | 129.2006 | -116.6898 | 231.4653 | 0.0005163422 | 1.125682 | 2.016679 | 0.6864804
[8 empty] | 18.88005 | 128.729 | -115.8946 | 230.6701 | 0.0005163422 | 1.121572 | 2.009751 | 0.6822738
[8 empty] | 18.93014 | 128.5518 | -117.3083 | 232.0838 | 0.0005163422 | 1.120029 | 2.022068 | 0.6795328
[8 empty] | 18.98332 | 129.0226 | -117.9857 | 232.7612 | 0.0005163422 | 1.124131 | 2.02797 | 0.6801089
[8 empty] | 19.03341 | 129.0222 | -119.1344 | 233.9098 | 0 | 1.124127 | 2.037978 | 0.678317
[8 empty] | 19.08143 | 129.1985 | -118.1919 | 232.9674 | 0 | 1.125663 | 2.029766 | 0.6775339
[8 empty] | 19.13151 | 129.2569 | -117.7796 | 232.555 | 0.0005163422 | 1.126172 | 2.026174 | 0.6760657
[8 empty] | 19.1816 | 129.0798 | -116.4248 | 231.2002 | 0.001032684 | 1.124629 | 2.01437 | 0.6733769
[8 empty] | 19.23323 | 129.1971 | -117.5734 | 232.3489 | -0.0005163422 | 1.125651 | 2.024378 | 0.6721794
[8 empty] | 19.2828 | 129.4029 | -119.3995 | 234.1749 | 0.0005163422 | 1.127444 | 2.040287 | 0.6715184
[8 empty] | 19.33134 | 129.0196 | -118.7221 | 233.4975 | 0.0005163422 | 1.124104 | 2.034385 | 0.6678497
[8 empty] | 19.38452 | 129.5787 | -117.7207 | 232.4961 | 0.001032684 | 1.128976 | 2.025661 | 0.6689018
[8 empty] | 19.43306 | 129.5783 | -118.1919 | 232.9674 | 0.0005163422 | 1.128972 | 2.029766 | 0.6672291
[8 empty] | 19.48314 | 129.3423 | -116.3659 | 231.1413 | 0 | 1.126916 | 2.013857 | 0.6643023
[8 empty] | 19.53116 | 129.1946 | -117.1611 | 231.9365 | 0.0005163422 | 1.125629 | 2.020785 | 0.661913
[8 empty] | 19.58125 | 128.8408 | -115.5412 | 230.3167 | 0.0005163422 | 1.122547 | 2.006672 | 0.6584129
[8 empty] | 19.63288 | 129.076 | -116.8371 | 231.6126 | 0.0005163422 | 1.124596 | 2.017963 | 0.6578793
[8 empty] | 19.68297 | 128.6043 | -117.7796 | 232.555 | 0 | 1.120486 | 2.026174 | 0.653809
[8 empty] | 19.73253 | 128.9573 | -116.6898 | 231.4653 | 0.0005163422 | 1.123562 | 2.016679 | 0.6539556
[8 empty] | 19.78262 | 129.0158 | -114.8049 | 229.5804 | 0.0005163422 | 1.124072 | 2.000257 | 0.6525957
[8 empty] | 19.83271 | 129.0154 | -115.7474 | 230.5228 | 0 | 1.124068 | 2.008468 | 0.6509456
[8 empty] | 19.88072 | 128.6616 | -115.4823 | 230.2578 | 0.0005163422 | 1.120986 | 2.006159 | 0.6475936
[8 empty] | 19.93236 | 128.9557 | -115.8946 | 230.6701 | 0.0005163422 | 1.123548 | 2.009751 | 0.6473915
[8 empty] | 19.98244 | 128.7197 | -116.6898 | 231.4653 | 0 | 1.121492 | 2.016679 | 0.6445877
[8 empty] | 20.03408 | 129.2494 | -116.4837 | 231.2591 | 0.0005163422 | 1.126107 | 2.014883 | 0.6455706
[8 empty] | 20.08416 | 129.249 | -118.7221 | 233.4975 | 0 | 1.126104 | 2.034385 | 0.6439587
[8 empty] | 20.13425 | 129.1308 | -116.6309 | 231.4064 | 0.0005163422 | 1.125074 | 2.016166 | 0.6417697
[8 empty] | 20.18227 | 129.0716 | -116.1597 | 230.9352 | 0 | 1.124557 | 2.012061 | 0.639949
[8 empty] | 20.23235 | 128.4821 | -116.4248 | 231.2002 | 0.0005163422 | 1.119422 | 2.01437 | 0.6354515
[8 empty] | 20.28399 | 128.5406 | -115.6885 | 230.4639 | 0 | 1.119931 | 2.007955 | 0.6341223
[8 empty] | 20.33407 | 128.8348 | -117.5145 | 232.29 | 0.0005163422 | 1.122494 | 2.023865 | 0.6340069
[8 empty] | 20.38416 | 128.7755 | -115.0111 | 229.7865 | 0 | 1.121977 | 2.002053 | 0.6321583
[8 empty] | 20.43373 | 128.245 | -115.335 | 230.1105 | 0 | 1.117355 | 2.004876 | 0.6280285
[8 empty] | 20.48381 | 128.598 | -116.6309 | 231.4064 | 0.0005163422 | 1.120431 | 2.016166 | 0.6282164
[8 empty] | 20.5339 | 128.5976 | -115.1583 | 229.9338 | 0.0005163422 | 1.120428 | 2.003336 | 0.6266823
[8 empty] | 20.58398 | 128.4205 | -115.2172 | 229.9927 | 0 | 1.118885 | 2.003849 | 0.6242971
[8 empty] | 20.63407 | 128.538 | -117.9268 | 232.7023 | 0.0005163422 | 1.119908 | 2.027457 | 0.6233508
[8 empty] | 20.6857 | 128.8321 | -114.2159 | 228.9913 | 0 | 1.122471 | 1.995124 | 0.6232168
[8 empty] | 20.73372 | 128.3016 | -115.07 | 229.8454 | 0 | 1.117849 | 2.002566 | 0.6192148
[8 empty] | 20.78536 | 128.8314 | -117.1022 | 231.8776 | -0.0005163422 | 1.122464 | 2.020272 | 0.6202253
[8 empty] | 20.83544 | 128.3598 | -115.5412 | 230.3167 | 0 | 1.118356 | 2.006672 | 0.6164709
[8 empty] | 20.88553 | 128.2416 | -112.7138 | 227.4892 | 0.0005163422 | 1.117326 | 1.982037 | 0.6144267
[8 empty] | 20.93716 | 128.7713 | -115.0111 | 229.7865 | 0 | 1.121942 | 2.002053 | 0.6154417
[8 empty] | 20.98518 | 128.5354 | -115.07 | 229.8454 | 0.0005163422 | 1.119886 | 2.002566 | 0.612909
[8 empty] | 21.03527 | 128.2405 | -116.2186 | 230.9941 | 0.0005163422 | 1.117316 | 2.012574 | 0.6100478
[8 empty] | 21.08535 | 128.2401 | -115.335 | 230.1105 | 0.0005163422 | 1.117313 | 2.004876 | 0.608597
[8 empty] | 21.13337 | 128.2987 | -114.5398 | 229.3153 | 0.0005163422 | 1.117824 | 1.997947 | 0.6074913
[8 empty] | 21.18501 | 128.4751 | -118.1919 | 232.9674 | 0.0005163422 | 1.11936 | 2.029766 | 0.606843
[8 empty] | 21.23509 | 128.3569 | -117.2494 | 232.0249 | 0.0005163422 | 1.118331 | 2.021555 | 0.6048553
[8 empty] | 21.28518 | 128.5922 | -116.0124 | 230.7879 | 0.0005163422 | 1.12038 | 2.010778 | 0.6045373
[8 empty] | 21.33526 | 127.8555 | -115.335 | 230.1105 | 0.0005163422 | 1.113962 | 2.004876 | 0.5996654
[8 empty] | 21.3869 | 128.1202 | -115.07 | 229.8454 | 0.0005163422 | 1.116268 | 2.002566 | 0.5994554
[8 empty] | 21.43853 | 128.5322 | -114.0686 | 228.844 | 0.0005163422 | 1.119858 | 1.993841 | 0.5999333
[8 empty] | 21.48655 | 128.2373 | -114.0686 | 228.844 | 0 | 1.117289 | 1.993841 | 0.5972202
[8 empty] | 21.53818 | 128.5904 | -115.2761 | 230.0516 | 0.0005163422 | 1.120365 | 2.004362 | 0.5974278
[8 empty] | 21.58311 | 127.9127 | -116.2186 | 230.9941 | 0.0005163422 | 1.114461 | 2.012574 | 0.5930444
[8 empty] | 21.63629 | 127.9124 | -115.335 | 230.1105 | 0.0005163422 | 1.114457 | 2.004876 | 0.591585
[8 empty] | 21.68482 | 127.8531 | -115.5412 | 230.3167 | 0.0005163422 | 1.113941 | 2.006672 | 0.5899877
[8 empty] | 21.73646 | 128.1179 | -115.8946 | 230.6701 | 0 | 1.116248 | 2.009751 | 0.5898041
[8 empty] | 21.78654 | 128.1764 | -114.5398 | 229.3153 | 0.0005163422 | 1.116758 | 1.997947 | 0.5887171
[8 empty] | 21.83663 | 128.1172 | -116.0124 | 230.7879 | 0.001032684 | 1.116242 | 2.010778 | 0.5870955
[8 empty] | 21.88826 | 127.9696 | -114.746 | 229.5215 | 0 | 1.114956 | 1.999743 | 0.5850363
[8 empty] | 21.93319 | 127.557 | -114.3926 | 229.168 | 0 | 1.111361 | 1.996664 | 0.5819568
[8 empty] | 21.98637 | 127.7333 | -114.2748 | 229.0502 | 0 | 1.112898 | 1.995638 | 0.5813512
[8 empty] | 22.03645 | 127.733 | -114.3926 | 229.168 | 0 | 1.112895 | 1.996664 | 0.5800285
[8 empty] | 22.08809 | 128.1156 | -113.8035 | 228.579 | 0.0005163422 | 1.116228 | 1.991532 | 0.5804045
[8 empty] | 22.13766 | 127.5557 | -113.8624 | 228.6379 | 0.001032684 | 1.11135 | 1.992045 | 0.5765757
[8 empty] | 22.18619 | 127.4376 | -116.572 | 231.3475 | 0 | 1.110321 | 2.015653 | 0.574782
[8 empty] | 22.23783 | 127.4372 | -118.0447 | 232.8201 | 0.0005163422 | 1.110318 | 2.028483 | 0.5734459
[8 empty] | 22.28946 | 127.7314 | -113.3912 | 228.1666 | 0 | 1.112881 | 1.987939 | 0.5734374
[8 empty] | 22.33593 | 127.3188 | -114.0686 | 228.844 | 0 | 1.109286 | 1.993841 | 0.570397
[8 empty] | 22.38602 | 127.1418 | -114.4809 | 229.2564 | -0.0005163422 | 1.107744 | 1.997434 | 0.5683301
[8 empty] | 22.43765 | 127.2004 | -117.9268 | 232.7023 | 0 | 1.108254 | 2.027457 | 0.5672834
[8 empty] | 22.48774 | 127.3179 | -114.0686 | 228.844 | 0 | 1.109278 | 1.993841 | 0.5665424
[8 empty] | 22.53782 | 127.3176 | -114.3926 | 229.168 | 0 | 1.109275 | 1.996664 | 0.5652821
[8 empty] | 22.58739 | 127.1406 | -114.8638 | 229.6393 | 0.0005163422 | 1.107733 | 2.00077 | 0.5632579
[8 empty] | 22.63748 | 127.1403 | -115.0111 | 229.7865 | 0 | 1.107731 | 2.002053 | 0.5620104
[8 empty] | 22.68756 | 127.2578 | -113.0672 | 227.8427 | 0.0005163422 | 1.108754 | 1.985117 | 0.5612876
[8 empty] | 22.7392 | 127.0808 | -113.0672 | 227.8427 | -0.0005163422 | 1.107212 | 1.985117 | 0.5592346
[8 empty] | 22.78773 | 126.9627 | -114.746 | 229.5215 | 0.0005163422 | 1.106183 | 1.999743 | 0.5575253
[8 empty] | 22.83937 | 127.198 | -113.5385 | 228.3139 | 0.0005163422 | 1.108234 | 1.989222 | 0.5572952
[8 empty] | 22.88739 | 126.7854 | -114.2159 | 228.9913 | -0.0005163422 | 1.104639 | 1.995124 | 0.5543231
[8 empty] | 22.93902 | 127.3152 | -114.3926 | 229.168 | 0 | 1.109255 | 1.996664 | 0.5553852
[8 empty] | 22.98756 | 126.9026 | -114.2748 | 229.0502 | 0.0005163422 | 1.10566 | 1.995638 | 0.5524176
[8 empty] | 23.03919 | 127.1969 | -114.5987 | 229.3742 | 0 | 1.108224 | 1.99846 | 0.5524567
[8 empty] | 23.08876 | 127.1966 | -115.4234 | 230.1989 | -0.0005163422 | 1.108221 | 2.005645 | 0.5512694
[8 empty] | 23.1373 | 126.9607 | -113.5974 | 228.3728 | 0 | 1.106166 | 1.989736 | 0.5490935
[8 empty] | 23.18893 | 126.9015 | -113.1261 | 227.9016 | 0.0005163422 | 1.10565 | 1.98563 | 0.5476156
[8 empty] | 23.23901 | 126.7834 | -113.4501 | 228.2256 | 0.0005163422 | 1.104622 | 1.988453 | 0.5459272
[8 empty] | 23.29065 | 126.901 | -113.4501 | 228.2256 | 0.0005163422 | 1.105646 | 1.988453 | 0.5452216
[8 empty] | 23.34022 | 126.6356 | -113.5974 | 228.3728 | 0.0005163422 | 1.103334 | 1.989736 | 0.5429268
[8 empty] | 23.38721 | 126.3409 | -114.5987 | 229.3742 | 0 | 1.100765 | 1.99846 | 0.5405756
[8 empty] | 23.43884 | 126.5762 | -114.746 | 229.5215 | 0.0005163422 | 1.102816 | 1.999743 | 0.5403888
[8 empty] | 23.49047 | 127.0766 | -114.4809 | 229.2564 | 0.0005163422 | 1.107176 | 1.997434 | 0.5413313
[8 empty] | 23.54056 | 127.2531 | -114.3926 | 229.168 | 0.0005163422 | 1.108713 | 1.996664 | 0.5409291
[8 empty] | 23.59013 | 126.8405 | -115.9535 | 230.729 | 0 | 1.105118 | 2.010264 | 0.5380435
[8 empty] | 23.64021 | 126.5751 | -115.4823 | 230.2578 | 0.0005163422 | 1.102807 | 2.006159 | 0.5357812
[8 empty] | 23.68875 | 126.4571 | -114.5398 | 229.3153 | 0 | 1.101778 | 1.997947 | 0.5341851
[8 empty] | 23.73832 | 126.7219 | -114.5987 | 229.3742 | 0.0005163422 | 1.104085 | 1.99846 | 0.5341852
[8 empty] | 23.78995 | 126.7805 | -114.6871 | 229.4625 | 0.0005163422 | 1.104596 | 1.99923 | 0.5332723
[8 empty] | 23.84004 | 126.7803 | -113.5974 | 228.3728 | 0 | 1.104594 | 1.989736 | 0.5321509
[8 empty] | 23.89012 | 126.4561 | -113.0672 | 227.8427 | 0.0005163422 | 1.101769 | 1.985117 | 0.5296781
[8 empty] | 23.94021 | 126.5736 | -113.3323 | 228.1077 | 0.0005163422 | 1.102794 | 1.987426 | 0.529061
[8 empty] | 23.98823 | 125.8076 | -113.2734 | 228.0488 | 0 | 1.09612 | 1.986913 | 0.5248087
[8 empty] | 24.03831 | 125.9841 | -114.0686 | 228.844 | 0.0005163422 | 1.097657 | 1.993841 | 0.5244494
[8 empty] | 24.08995 | 126.4551 | -113.6563 | 228.4317 | 0.001032684 | 1.101761 | 1.990249 | 0.5252804
[8 empty] | 24.13848 | 125.9247 | -113.3912 | 228.1666 | 0 | 1.09714 | 1.987939 | 0.522027
[8 empty] | 24.19012 | 126.2779 | -114.1275 | 228.903 | 0.0005163422 | 1.100217 | 1.994355 | 0.5223728
[8 empty] | 24.23969 | 126.1599 | -114.5987 | 229.3742 | 0.0005163422 | 1.099189 | 1.99846 | 0.5208176
[8 empty] | 24.29132 | 126.7192 | -114.0686 | 228.844 | 0 | 1.104062 | 1.993841 | 0.5220132
[8 empty] | 24.33986 | 126.6306 | -113.6563 | 228.4317 | 0 | 1.10329 | 1.990249 | 0.5206083
[8 empty] | 24.38994 | 126.3359 | -113.5974 | 228.3728 | 0 | 1.100722 | 1.989736 | 0.5183307
[8 empty] | 24.44003 | 126.2768 | -113.4501 | 228.2256 | 0 | 1.100207 | 1.988453 | 0.5170266
[8 empty] | 24.4896 | 125.8053 | -113.3912 | 228.1666 | 0.0005163422 | 1.096099 | 1.987939 | 0.5140549
[8 empty] | 24.5433 | 125.9229 | -112.5076 | 227.2831 | 0 | 1.097124 | 1.980241 | 0.5134092
[8 empty] | 24.59132 | 126.1583 | -113.3323 | 228.1077 | 0.0005163422 | 1.099175 | 1.987426 | 0.5133639
[8 empty] | 24.6414 | 125.4512 | -112.7727 | 227.5481 | 0.0005163422 | 1.093014 | 1.982551 | 0.509451
[8 empty] | 24.69303 | 125.9811 | -113.5385 | 228.3139 | 0.0005163422 | 1.097631 | 1.989222 | 0.5105318
[8 empty] | 24.74312 | 126.0398 | -114.3337 | 229.1091 | 0.0005163422 | 1.098142 | 1.996151 | 0.5097355
[8 empty] | 24.79114 | 125.9807 | -113.5385 | 228.3139 | 0.0005163422 | 1.097627 | 1.989222 | 0.5085098
[8 empty] | 24.84122 | 125.8038 | -113.7446 | 228.5201 | 0 | 1.096086 | 1.991019 | 0.5067723
[8 empty] | 24.89131 | 125.8036 | -113.8035 | 228.579 | 0.0005163422 | 1.096084 | 1.991532 | 0.5057517
[8 empty] | 24.94294 | 126.0979 | -115.2172 | 229.9927 | 0.0005163422 | 1.098648 | 2.003849 | 0.5058847
[8 empty] | 24.99096 | 126.2744 | -115.0111 | 229.7865 | 0 | 1.100186 | 2.002053 | 0.505619
[8 empty] | 25.04105 | 125.8618 | -114.4809 | 229.2564 | 0 | 1.096592 | 1.997434 | 0.5029602
[8 empty] | 25.09268 | 125.7438 | -113.6563 | 228.4317 | -0.0005163422 | 1.095564 | 1.990249 | 0.5014549
[8 empty] | 25.14122 | 125.6258 | -112.6549 | 227.4303 | 0.001032684 | 1.094536 | 1.981524 | 0.5000175
[8 empty] | 25.19079 | 125.066 | -114.0686 | 228.844 | 0.0005163422 | 1.089658 | 1.993841 | 0.4968114
[8 empty] | 25.23932 | 125.0658 | -114.3926 | 229.168 | 0.0005163422 | 1.089657 | 1.996664 | 0.4958553
[8 empty] | 25.29251 | 125.6252 | -114.3926 | 229.168 | 0.0005163422 | 1.09453 | 1.996664 | 0.4970243
[8 empty] | 25.34259 | 125.3011 | -115.4823 | 230.2578 | 0.001032684 | 1.091706 | 2.006159 | 0.4947628
[8 empty] | 25.39268 | 125.6248 | -112.9789 | 227.7543 | 0.0005163422 | 1.094527 | 1.984347 | 0.4950621
[8 empty] | 25.4407 | 125.8014 | -116.8371 | 231.6126 | 0 | 1.096065 | 2.017963 | 0.4948215
[8 empty] | 25.49078 | 125.1827 | -115.1583 | 229.9338 | 0 | 1.090675 | 2.003336 | 0.4914222
[8 empty] | 25.54242 | 125.3592 | -112.8611 | 227.6365 | 0.0005163422 | 1.092213 | 1.983321 | 0.4911199
[8 empty] | 25.5925 | 125.2412 | -115.2761 | 230.0516 | 0 | 1.091185 | 2.004362 | 0.4896977
[8 empty] | 25.64414 | 125.565 | -113.9213 | 228.6968 | 0 | 1.094006 | 1.992558 | 0.4899743
[8 empty] | 25.69216 | 125.1231 | -114.0097 | 228.7851 | 0.0005163422 | 1.090155 | 1.993328 | 0.4873383
[8 empty] | 25.74224 | 124.8873 | -113.6563 | 228.4317 | 0.0005163422 | 1.088101 | 1.990249 | 0.4854742
[8 empty] | 25.79388 | 125.5056 | -114.8049 | 229.5804 | 0.0005163422 | 1.093488 | 2.000257 | 0.4868995
[8 empty] | 25.84241 | 125.0047 | -114.4809 | 229.2564 | 0 | 1.089124 | 1.997434 | 0.4840469
[8 empty] | 25.89405 | 125.5052 | -114.6871 | 229.4625 | 0.0005163422 | 1.093485 | 1.99923 | 0.4850146
[8 empty] | 25.94568 | 125.6818 | -116.9549 | 231.7304 | 0.0005163422 | 1.095023 | 2.018989 | 0.4847298
[8 empty] | 25.9937 | 124.8275 | -116.6898 | 231.4653 | 0 | 1.08758 | 2.016679 | 0.4805479
[8 empty] | 26.04224 | 124.7095 | -115.2761 | 230.0516 | 0.0005163422 | 1.086552 | 2.004362 | 0.4791993
[8 empty] | 26.09387 | 125.2395 | -118.9871 | 233.7626 | 0 | 1.09117 | 2.036695 | 0.480282
[8 empty] | 26.14396 | 124.5325 | -113.3323 | 228.1077 | -0.0005163422 | 1.08501 | 1.987426 | 0.4766576
[8 empty] | 26.19353 | 125.2392 | -114.746 | 229.5215 | 0.0005163422 | 1.091167 | 1.999743 | 0.4784536
[8 empty] | 26.24516 | 124.7678 | -112.3898 | 227.1653 | 0.0005163422 | 1.08706 | 1.979215 | 0.4757161
[8 empty] | 26.2937 | 124.5909 | -115.335 | 230.1105 | 0 | 1.085519 | 2.004876 | 0.4741654
[8 empty] | 26.34378 | 124.8264 | -115.4234 | 230.1989 | 0 | 1.08757 | 2.005645 | 0.4741577
[8 empty] | 26.39335 | 124.4139 | -114.8049 | 229.5804 | 0.001032684 | 1.083977 | 2.000257 | 0.4717043
[8 empty] | 26.44498 | 124.4137 | -114.2748 | 229.0502 | 0.0005163422 | 1.083975 | 1.995638 | 0.4707828
[8 empty] | 26.49352 | 124.9437 | -115.8946 | 230.6701 | 0 | 1.088593 | 2.009751 | 0.4719208
[8 empty] | 26.54515 | 124.8847 | -115.07 | 229.8454 | 0 | 1.088078 | 2.002566 | 0.4707803
[8 empty] | 26.59317 | 124.4133 | -113.9213 | 228.6968 | 0.0005163422 | 1.083971 | 1.992558 | 0.4681577
[8 empty] | 26.64481 | 124.4721 | -115.1583 | 229.9338 | 0 | 1.084483 | 2.003336 | 0.467471
[8 empty] | 26.69644 | 124.6486 | -114.4809 | 229.2564 | 0 | 1.086022 | 1.997434 | 0.4672282
[8 empty] | 26.74343 | 124.5896 | -115.4234 | 230.1989 | 0 | 1.085507 | 2.005645 | 0.4661866
[8 empty] | 26.79506 | 124.236 | -114.4809 | 229.2564 | 0.0005163422 | 1.082427 | 1.997434 | 0.4639687
[8 empty] | 26.84515 | 124.4126 | -115.335 | 230.1105 | 0 | 1.083965 | 2.004876 | 0.4637609
[8 empty] | 26.89317 | 123.6762 | -115.4823 | 230.2578 | 0 | 1.077549 | 2.006159 | 0.4601944
[8 empty] | 26.9448 | 123.9706 | -115.6885 | 230.4639 | 0.0005163422 | 1.080114 | 2.007955 | 0.4604051
[8 empty] | 26.99644 | 124.0293 | -115.4234 | 230.1989 | 0 | 1.080626 | 2.005645 | 0.4597422
[8 empty] | 27.04652 | 124.471 | -115.07 | 229.8454 | 0 | 1.084474 | 2.002566 | 0.4605238
[8 empty] | 27.09454 | 123.8524 | -116.8371 | 231.6126 | 0.001032684 | 1.079084 | 2.017963 | 0.4574245
[8 empty] | 27.14618 | 123.7934 | -115.7474 | 230.5228 | 0.0005163422 | 1.07857 | 2.008468 | 0.4563369
[8 empty] | 27.19626 | 124.1761 | -116.0124 | 230.7879 | 0 | 1.081905 | 2.010778 | 0.4569039
[8 empty] | 27.2448 | 123.4397 | -117.6323 | 232.4078 | 0 | 1.075489 | 2.024891 | 0.453387
[8 empty] | 27.29488 | 124.117 | -116.0124 | 230.7879 | 0.0005163422 | 1.08139 | 2.010778 | 0.4550364
[8 empty] | 27.34652 | 124.2347 | -115.2172 | 229.9927 | 0.0005163422 | 1.082415 | 2.003849 | 0.4546076
[8 empty] | 27.39609 | 123.9106 | -116.7782 | 231.5537 | 0 | 1.079591 | 2.017449 | 0.4526021
[8 empty] | 27.44617 | 123.6749 | -114.9522 | 229.7276 | 0.0005163422 | 1.077538 | 2.00154 | 0.4509173
[8 empty] | 27.49626 | 123.6158 | -113.3912 | 228.1666 | 0 | 1.077023 | 1.987939 | 0.4498813
[8 empty] | 27.54634 | 123.1445 | -116.3659 | 231.1413 | 0 | 1.072917 | 2.013857 | 0.4473522
[8 empty] | 27.59591 | 123.3211 | -117.1022 | 231.8776 | 0.0005163422 | 1.074455 | 2.020272 | 0.4471887
[8 empty] | 27.646 | 123.1443 | -117.1611 | 231.9365 | 0 | 1.072915 | 2.020785 | 0.4457389
[8 empty] | 27.69453 | 123.1442 | -116.1008 | 230.8763 | 0.0005163422 | 1.072914 | 2.011547 | 0.4449574
[8 empty] | 27.74617 | 123.3797 | -115.2172 | 229.9927 | 0.0005163422 | 1.074966 | 2.003849 | 0.4449782
[8 empty] | 27.7978 | 123.4974 | -119.5173 | 234.2927 | 0 | 1.075992 | 2.041314 | 0.4445751
[8 empty] | 27.84582 | 122.9672 | -115.335 | 230.1105 | 0 | 1.071372 | 2.004876 | 0.4419042
[8 empty] | 27.89591 | 122.7609 | -114.8049 | 229.5804 | 0.0005163422 | 1.069575 | 2.000257 | 0.4403715
[8 empty] | 27.94754 | 123.2026 | -115.4823 | 230.2578 | 0.0005163422 | 1.073423 | 2.006159 | 0.4411383
[8 empty] | 27.99762 | 122.8491 | -116.1008 | 230.8763 | 0 | 1.070343 | 2.011547 | 0.4390864
[8 empty] | 28.04564 | 122.4661 | -117.7796 | 232.555 | 0.0005163422 | 1.067006 | 2.026174 | 0.4369691
[8 empty] | 28.09573 | 122.4661 | -116.4248 | 231.2002 | 0.0005163422 | 1.067006 | 2.01437 | 0.4361899
[8 empty] | 28.14736 | 122.5249 | -115.6885 | 230.4639 | 0 | 1.067518 | 2.007955 | 0.4355987
[8 empty] | 28.1959 | 122.4659 | -114.3926 | 229.168 | 0 | 1.067004 | 1.996664 | 0.4346397
[8 empty] | 28.24547 | 122.1124 | -114.6871 | 229.4625 | 0.001032684 | 1.063924 | 1.99923 | 0.4326253
[8 empty] | 28.2971 | 122.4068 | -114.746 | 229.5215 | 0.0005163422 | 1.06649 | 1.999743 | 0.4328765
[8 empty] | 28.34719 | 122.5246 | -115.5412 | 230.3167 | 0.0005163422 | 1.067515 | 2.006672 | 0.432527
[8 empty] | 28.39572 | 122.3478 | -115.7474 | 230.5228 | 0.0005163422 | 1.065975 | 2.008468 | 0.4311651
[8 empty] | 28.44736 | 122.0532 | -115.4234 | 230.1989 | 0 | 1.063408 | 2.005645 | 0.4293469
[8 empty] | 28.49744 | 121.9353 | -116.6898 | 231.4653 | 0.0005163422 | 1.062381 | 2.016679 | 0.4281786
[8 empty] | 28.54908 | 122.1119 | -115.4234 | 230.1989 | 0.0005163422 | 1.06392 | 2.005645 | 0.428023
[8 empty] | 28.5971 | 122.5242 | -115.6296 | 230.405 | 0.0005163422 | 1.067512 | 2.007442 | 0.4287459
[8 empty] | 28.64873 | 121.9351 | -116.4837 | 231.2591 | 0.0005163422 | 1.06238 | 2.014883 | 0.4259168
[8 empty] | 28.69727 | 121.3754 | -114.5398 | 229.3153 | 0.0005163422 | 1.057504 | 1.997947 | 0.4232463
[8 empty] | 28.7489 | 121.4343 | -117.5145 | 232.29 | 0 | 1.058016 | 2.023865 | 0.4226908
[8 empty] | 28.79847 | 121.6993 | -115.7474 | 230.5228 | 0 | 1.060325 | 2.008468 | 0.4228835
[8 empty] | 28.84856 | 121.6992 | -115.1583 | 229.9338 | 0 | 1.060325 | 2.003336 | 0.4221491
[8 empty] | 28.89709 | 121.1396 | -115.4234 | 230.1989 | 0 | 1.055449 | 2.005645 | 0.4195033
[8 empty] | 28.94873 | 121.6402 | -114.8638 | 229.6393 | 0.0005163422 | 1.059811 | 2.00077 | 0.4204845
[8 empty] | 28.99675 | 121.1395 | -115.1583 | 229.9338 | 0 | 1.055448 | 2.003336 | 0.4180613
[8 empty] | 29.05045 | 121.3751 | -114.8638 | 229.6393 | 0 | 1.0575 | 2.00077 | 0.4180994
[8 empty] | 29.09847 | 121.5812 | -115.6885 | 230.4639 | 0.0005163422 | 1.059296 | 2.007955 | 0.4181178
[8 empty] | 29.14855 | 121.5811 | -115.6296 | 230.405 | 0 | 1.059296 | 2.007442 | 0.4173992
[8 empty] | 29.19864 | 121.2571 | -115.8946 | 230.6701 | 0.0005163422 | 1.056473 | 2.009751 | 0.4155735
[8 empty] | 29.25027 | 121.5221 | -115.1583 | 229.9338 | 0.0005163422 | 1.058782 | 2.003336 | 0.415746
[8 empty] | 29.29674 | 120.4913 | -113.9213 | 228.6968 | 0.0005163422 | 1.0498 | 1.992558 | 0.4115678
[8 empty] | 29.35147 | 121.1392 | -115.2761 | 230.0516 | 0.0005163422 | 1.055445 | 2.004362 | 0.4130078
[8 empty] | 29.39691 | 120.4323 | -114.1275 | 228.903 | 0.0005163422 | 1.049286 | 1.994355 | 0.4099648
[8 empty] | 29.44855 | 120.7268 | -115.6296 | 230.405 | 0.001032684 | 1.051852 | 2.007442 | 0.4102459
[8 empty] | 29.49812 | 120.1083 | -114.2159 | 228.9913 | 0 | 1.046463 | 1.995124 | 0.4074597
[8 empty] | 29.55181 | 119.6959 | -115.2761 | 230.0516 | 0 | 1.04287 | 2.004362 | 0.4053239
[8 empty] | 29.59674 | 119.2835 | -114.2159 | 228.9913 | 0.0005163422 | 1.039278 | 1.995124 | 0.4033155
[8 empty] | 29.64992 | 119.0479 | -112.9789 | 227.7543 | 0.0005163422 | 1.037224 | 1.984347 | 0.4017973
[8 empty] | 29.70155 | 118.9301 | -113.5385 | 228.3139 | 0 | 1.036198 | 1.989222 | 0.4007021
[8 empty] | 29.74957 | 118.4883 | -114.8049 | 229.5804 | 0.0005163422 | 1.032348 | 2.000257 | 0.3985702
[8 empty] | 29.79966 | 118.4293 | -111.5063 | 226.2817 | 0.0005163422 | 1.031835 | 1.971517 | 0.3977026
[8 empty] | 29.85129 | 118.2526 | -112.7727 | 227.5481 | 0.0005163422 | 1.030295 | 1.982551 | 0.3964226
[8 empty] | 29.89983 | 118.4882 | -113.0672 | 227.8427 | 0 | 1.032348 | 1.985117 | 0.3965671
[8 empty] | 29.95146 | 118.5471 | -113.2734 | 228.0488 | 0 | 1.032861 | 1.986913 | 0.3960801
[8 empty] | 30.00103 | 118.5471 | -113.1261 | 227.9016 | 0.0005163422 | 1.032861 | 1.98563 | 0.3954256