## General
ID | Test Identification
Test Identification | Borehole | NWZ-BH-5007
Test Identification | Sample | 16-5
Test Identification | Depth | 15.8 | [m]
Specimen Visual Description
Specimen Visual Description | Brownish grey sandy CLAY with occasional shell fragments
Initial Specimen Conditions
Initial Specimen Conditions | Test start date | 05/04/2024
Initial Specimen Conditions | Mould outer / inner diameter | 100.08 / 69.9 | [mm]
Initial Specimen Conditions | Weight of soil | 39.88 | [g]
Initial Specimen Conditions | Water content | 31.87681 | [%]
Initial Specimen Conditions | Bulk density | 1.897692 | [Mg/m3]
Initial Specimen Conditions | Dry density | 1.438988 | [Mg/m3]
Initial Specimen Conditions | Material retained on 425 mm sieve | 0 | [%]
Test Conditions
Test Conditions | Interface type | Soil - Steel
Test Conditions | Initial interface roughness | 8.429 | [µm]
Test Conditions | Final interface roughness | 6.349 | [µm]
Consolidation - Before Fast Shear
Consolidation - Before Fast Shear | Consolidation pressure | 136.4273 | [kPa]
Consolidation - Before Fast Shear | Vertical displacement | 0.346 | [mm]
Consolidation - Before Fast Shear | Vertical strain | 6.92 | [%]
Fast Shear - Stage 1
Fast Shear - Stage 1 | Normal Stress | 136.4273 | [kPa]
Fast Shear - Stage 1 | Vertical displacement | 0.6069997 | [mm]
Fast Shear - Stage 1 | Vertical strain | 12.139994 | [%]
Fast Shear - Stage 1 | Horizontal displacement | 83.31512 | [mm]
Fast Shear - Stage 1 | Rate of horizontal displacement | 500 | [mm/min]
At peak stress
Fast Shear - Stage 1 - At peak stress | Shear stress | 65.16515 | [kPa]
Fast Shear - Stage 1 - At peak stress | Horizontal displacement | 74.98361 | [mm]
Fast Shear - Stage 2
Fast Shear - Stage 2 | Normal Stress |  | [kPa]
Fast Shear - Stage 2 | Vertical displacement |  | [mm]
Fast Shear - Stage 2 | Vertical strain |  | [%]
Fast Shear - Stage 2 | Horizontal displacement |  | [mm]
Fast Shear - Stage 2 | Rate of horizontal displacement |  | [mm/min]
At peak stress
Fast Shear - Stage 2 - At peak stress | Shear stress |  | [kPa]
Fast Shear - Stage 2 - At peak stress | Horizontal displacement |  | [mm]
Fast Shear - Stage 3
Fast Shear - Stage 3 | Normal Stress |  | [kPa]
Fast Shear - Stage 3 | Vertical displacement |  | [mm]
Fast Shear - Stage 3 | Vertical strain |  | [%]
Fast Shear - Stage 3 | Horizontal displacement |  | [mm]
Fast Shear - Stage 3 | Rate of horizontal displacement |  | [mm/min]
At peak stress
Fast Shear - Stage 3 - At peak stress | Shear stress |  | [kPa]
Fast Shear - Stage 3 - At peak stress | Horizontal displacement |  | [mm]
Fast Shear - Stage 4
Fast Shear - Stage 4 | Normal Stress |  | [kPa]
Fast Shear - Stage 4 | Vertical displacement |  | [mm]
Fast Shear - Stage 4 | Vertical strain |  | [%]
Fast Shear - Stage 4 | Horizontal displacement |  | [mm]
Fast Shear - Stage 4 | Rate of horizontal displacement |  | [mm/min]
At peak stress
Fast Shear - Stage 4 - At peak stress | Shear stress |  | [kPa]
Fast Shear - Stage 4 - At peak stress | Horizontal displacement |  | [mm]
Fast Shear - Stage 5
Fast Shear - Stage 5 | Normal Stress |  | [kPa]
Fast Shear - Stage 5 | Vertical displacement |  | [mm]
Fast Shear - Stage 5 | Vertical strain |  | [%]
Fast Shear - Stage 5 | Horizontal displacement |  | [mm]
Fast Shear - Stage 5 | Rate of horizontal displacement |  | [mm/min]
At peak stress
Fast Shear - Stage 5 - At peak stress | Shear stress |  | [kPa]
Fast Shear - Stage 5 - At peak stress | Horizontal displacement |  | [mm]
Consolidation - Before Slow Shear
Consolidation - Before Slow Shear | Consolidation pressure | 249.6451 | [kPa]
Consolidation - Before Slow Shear | Vertical displacement | 0.882 | [mm]
Consolidation - Before Slow Shear | Vertical strain | 17.64 | [%]
Slow Shear
Slow Shear | Normal stress | 249.6451 | [kPa]
Slow Shear | Vertical displacement | 1.24 | [mm]
Slow Shear | Vertical strain | 24.86 | [%]
Slow Shear | Horizontal displacement | 19.96418 | [mm]
Slow Shear | Rate of horizontal displacement | 0.018 | [mm/min]
At peak stress
Slow Shear - At peak stress | Shear stress | 120.5342 | [kPa]
Slow Shear - At peak stress | Horizontal displacement | 2.848042 | [mm]
Slow Shear - At peak stress | Shear angle | 25.77229 | [°]
At residual stress
Slow Shear - At residual stress | Shear stress | 119.6824 | [kPa]
Slow Shear - At residual stress | Horizontal displacement | 19.96418 | [mm]
Slow Shear - At residual stress | Vertical displacement |  | [mm]
Slow Shear - At residual stress | Vertical strain |  | [%]
Slow Shear - At residual stress | Shear angle | 25.61353 | [°]

## Consolidation - 1
Consolidation - Before Fast Shear
Root time | Vertical Displacement
[min] | [mm]
0 | 0
0.2886751 | 0.044
0.4082483 | 0.0490001
0.5 | 0.0520004
0.5773503 | 0.0560001
0.6454972 | 0.0610002
0.7071068 | 0.0640004
0.7637626 | 0.0660003
0.8164966 | 0.0710004
0.8660254 | 0.0710004
0.9128709 | 0.0730003
0.9574271 | 0.077
1 | 0.0800002
1.040833 | 0.0820001
1.080123 | 0.0829995
1.118034 | 0.0890001
1.154701 | 0.0890001
1.190238 | 0.0900005
1.224745 | 0.0920003
1.258306 | 0.0940002
1.290994 | 0.096
1.322876 | 0.0970004
1.354006 | 0.1010001
1.384437 | 0.103
1.414214 | 0.1060003
1.443376 | 0.1080001
1.47196 | 0.1089996
1.5 | 0.1110004
1.527525 | 0.1130002
1.554563 | 0.1150001
1.581139 | 0.1159995
1.607275 | 0.1200002
1.632993 | 0.1200002
1.658312 | 0.1220001
1.683251 | 0.1250003
1.707825 | 0.1250003
1.732051 | 0.1279996
1.755942 | 0.1300004
1.779513 | 0.1320003
1.802776 | 0.1349996
1.825742 | 0.1370004
1.848423 | 0.1390003
1.870829 | 0.1390003
1.892969 | 0.1410001
1.914854 | 0.1419996
1.936492 | 0.1440004
1.95789 | 0.1440004
1.979057 | 0.1460002
2 | 0.1469997
2.020726 | 0.1510003
2.041241 | 0.1489995
2.061553 | 0.1530002
2.081666 | 0.1539996
2.101587 | 0.1560005
2.12132 | 0.1600002
2.140872 | 0.1580003
2.160247 | 0.1600002
2.179449 | 0.1600002
2.198484 | 0.1650003
2.217356 | 0.1630004
2.236068 | 0.1700004
2.254625 | 0.1659997
2.27303 | 0.1659997
2.291288 | 0.1720002
2.309401 | 0.1720002
2.327373 | 0.1729997
2.345208 | 0.1729997
2.362908 | 0.1749995
2.380476 | 0.1770004
2.397916 | 0.1790002
2.415229 | 0.1799997
2.43242 | 0.1820005
2.44949 | 0.1840003
2.466441 | 0.1840003
2.483277 | 0.1860002
2.5 | 0.1860002
2.516611 | 0.1860002
2.533114 | 0.1890004
2.54951 | 0.1890004
2.565801 | 0.1919997
2.581989 | 0.1919997
2.598076 | 0.1939996
2.614065 | 0.1939996
2.629956 | 0.1960004
2.645751 | 0.1980003
2.661453 | 0.1980003
2.677063 | 0.1980003
2.692582 | 0.2009996
2.708013 | 0.2030004
2.723356 | 0.2030004
2.738613 | 0.2050002
2.753785 | 0.2059997
2.768875 | 0.2059997
2.783882 | 0.2079995
2.798809 | 0.2079995
2.813657 | 0.2109998
2.828427 | 0.2100004
2.84312 | 0.2109998
2.857738 | 0.2129997
2.872281 | 0.2150005
2.886751 | 0.2150005
2.901149 | 0.2179998
2.915476 | 0.2170003
2.929733 | 0.2179998
2.94392 | 0.2199996
2.95804 | 0.2199996
2.972092 | 0.2220004
2.986079 | 0.2220004
3 | 0.2240003
3.013857 | 0.2240003
3.02765 | 0.2249997
3.041381 | 0.2249997
3.05505 | 0.2249997
3.068659 | 0.2269996
3.082207 | 0.2290004
3.095696 | 0.2269996
3.109126 | 0.2299999
3.122499 | 0.2299999
3.135815 | 0.2319997
3.149074 | 0.2319997
3.162278 | 0.2339996
3.175426 | 0.2339996
3.188521 | 0.2360004
3.201562 | 0.2360004
3.21455 | 0.2369998
3.227486 | 0.2369998
3.24037 | 0.2369998
3.253204 | 0.2389997
3.265986 | 0.2389997
3.278719 | 0.2409995
3.291403 | 0.2409995
3.304038 | 0.2409995
3.316625 | 0.2409995
3.329164 | 0.2439998
3.341656 | 0.2439998
3.354102 | 0.2439998
3.366502 | 0.2459996
3.378856 | 0.2459996
3.391165 | 0.2480005
3.40343 | 0.2480005
3.41565 | 0.2459996
3.427827 | 0.2480005
3.439961 | 0.2480005
3.452053 | 0.2509998
3.464102 | 0.2489999
3.476109 | 0.2489999
3.488075 | 0.2489999
3.5 | 0.2529996
3.511885 | 0.2529996
3.523729 | 0.2529996
3.535534 | 0.2509998
3.547299 | 0.2559999
3.559026 | 0.2550004
3.570714 | 0.2550004
3.582364 | 0.2550004
3.593976 | 0.2559999
3.605551 | 0.2559999
3.617089 | 0.2579997
3.62859 | 0.2599996
3.640055 | 0.2579997
3.651484 | 0.2579997
3.662877 | 0.2599996
3.674235 | 0.2620004
3.685557 | 0.2620004
3.696846 | 0.2629998
3.708099 | 0.2620004
3.719319 | 0.2620004
3.730505 | 0.2629998
3.741657 | 0.2629998
3.752777 | 0.2649997
3.763863 | 0.2649997
3.774917 | 0.2669996
3.785939 | 0.2669996
3.796929 | 0.2649997
3.807887 | 0.2669996
3.818813 | 0.2690004
3.829708 | 0.2669996
3.840573 | 0.2669996
3.851407 | 0.2669996
3.86221 | 0.2690004
3.872983 | 0.2699998
3.883727 | 0.2699998
3.89444 | 0.2690004
3.905125 | 0.2699998
3.91578 | 0.2699998
3.926406 | 0.2719997
3.937004 | 0.2699998
3.947573 | 0.2719997
3.958114 | 0.2719997
3.968627 | 0.2719997
3.979112 | 0.2739995
3.98957 | 0.2749999
4 | 0.2739995
4.010403 | 0.2769998
4.020779 | 0.2769998
4.031129 | 0.2749999
4.041452 | 0.2769998
4.051749 | 0.2769998
4.062019 | 0.2769998
4.072264 | 0.2769998
4.082483 | 0.2769998
4.092676 | 0.2769998
4.102845 | 0.2789996
4.112988 | 0.2789996
4.123106 | 0.2789996
4.133199 | 0.2810005
4.143268 | 0.2810005
4.153312 | 0.2810005
4.163332 | 0.2810005
4.173328 | 0.2819999
4.1833 | 0.2810005
4.193249 | 0.2839998
4.203173 | 0.2819999
4.213075 | 0.2839998
4.222953 | 0.2839998
4.232808 | 0.2859996
4.242641 | 0.2859996
4.25245 | 0.2839998
4.262237 | 0.2859996
4.272002 | 0.2859996
4.281744 | 0.2859996
4.291464 | 0.2859996
4.301163 | 0.2859996
4.310839 | 0.2859996
4.320494 | 0.2859996
4.330127 | 0.2880004
4.339739 | 0.2880004
4.349329 | 0.2880004
4.358899 | 0.2880004
4.368447 | 0.2889999
4.377975 | 0.2889999
4.387482 | 0.2889999
4.396969 | 0.2889999
4.406435 | 0.2909997
4.41588 | 0.2909997
4.425306 | 0.2909997
4.434712 | 0.2909997
4.444097 | 0.2929996
4.453463 | 0.2929996
4.462809 | 0.2909997
4.472136 | 0.2909997
4.481443 | 0.294
4.490731 | 0.2929996
4.5 | 0.2929996
4.50925 | 0.294
4.518481 | 0.294
4.527693 | 0.2959998
4.536886 | 0.294
4.546061 | 0.294
4.555217 | 0.2959998
4.564355 | 0.2979997
4.573474 | 0.294
4.582576 | 0.2959998
4.591659 | 0.294
4.600725 | 0.2959998
4.609772 | 0.2959998
4.618802 | 0.2959998
4.627814 | 0.2959998
4.636809 | 0.2979997
4.645787 | 0.2959998
4.654747 | 0.2979997
4.66369 | 0.2999995
4.672615 | 0.2979997
4.681524 | 0.2979997
4.690416 | 0.2999995
4.699291 | 0.2999995
4.708149 | 0.2999995
4.716991 | 0.2999995
4.725816 | 0.301
4.734624 | 0.301
4.743416 | 0.301
4.752192 | 0.301
4.760952 | 0.301
4.769696 | 0.301
4.778424 | 0.3029998
4.787136 | 0.3029998
4.795832 | 0.3029998
4.804512 | 0.3029998
4.813176 | 0.3029998
4.821825 | 0.3029998
4.830459 | 0.3029998
4.839077 | 0.3049997
4.84768 | 0.3049997
4.856267 | 0.3029998
4.86484 | 0.3049997
4.873397 | 0.3029998
4.88194 | 0.3049997
4.890467 | 0.3049997
4.898979 | 0.3049997
4.907477 | 0.3049997
4.91596 | 0.3070005
4.924429 | 0.3049997
4.932883 | 0.3070005
4.941322 | 0.3070005
4.949747 | 0.3079999
4.958158 | 0.3070005
4.966555 | 0.3079999
4.974937 | 0.3070005
4.983305 | 0.3070005
4.99166 | 0.3079999
5 | 0.3079999
5.008326 | 0.3099998
5.016639 | 0.3070005
5.024938 | 0.3099998
5.033223 | 0.3079999
5.041494 | 0.3099998
5.049752 | 0.3099998
5.057997 | 0.3099998
5.066228 | 0.3119996
5.074446 | 0.3099998
5.08265 | 0.3119996
5.090841 | 0.3119996
5.09902 | 0.3119996
5.107184 | 0.3099998
5.115336 | 0.3099998
5.123475 | 0.3119996
5.131601 | 0.3119996
5.139715 | 0.313
5.147815 | 0.313
5.155903 | 0.3099998
5.163978 | 0.3119996
5.17204 | 0.313
5.18009 | 0.313
5.188127 | 0.313
5.196152 | 0.313
5.204165 | 0.3169997
5.212165 | 0.313
5.220153 | 0.313
5.228129 | 0.313
5.236093 | 0.313
5.244044 | 0.3149999
5.251984 | 0.3149999
5.259911 | 0.3169997
5.267827 | 0.3149999
5.275731 | 0.3149999
5.283622 | 0.3149999
5.291503 | 0.3169997
5.299371 | 0.3149999
5.307228 | 0.3169997
5.315073 | 0.3149999
5.322906 | 0.3169997
5.330729 | 0.3169997
5.338539 | 0.3169997
5.346338 | 0.3169997
5.354126 | 0.3169997
5.361903 | 0.3189996
5.369668 | 0.3169997
5.377422 | 0.3189996
5.385165 | 0.3189996
5.392897 | 0.3189996
5.400617 | 0.3189996
5.408327 | 0.3189996
5.416026 | 0.3189996
5.423713 | 0.32
5.43139 | 0.32
5.439056 | 0.3189996
5.446712 | 0.32
5.454356 | 0.32
5.46199 | 0.32
5.469613 | 0.3189996
5.477226 | 0.32
5.484828 | 0.32
5.492419 | 0.32
5.5 | 0.32
5.507571 | 0.32
5.515131 | 0.3219999
5.522681 | 0.3219999
5.53022 | 0.3219999
5.537749 | 0.3219999
5.545268 | 0.32
5.552777 | 0.3219999
5.560276 | 0.3219999
5.567764 | 0.3239997
5.575243 | 0.32
5.582711 | 0.3239997
5.59017 | 0.3239997
5.597619 | 0.3219999
5.605057 | 0.3239997
5.612486 | 0.3259996
5.619905 | 0.3239997
5.627314 | 0.3239997
5.634714 | 0.3239997
5.642104 | 0.3259996
5.649484 | 0.3239997
5.656854 | 0.3259996
5.664215 | 0.3259996
5.671567 | 0.3259996
5.678908 | 0.3259996
5.686241 | 0.3239997
5.693564 | 0.3259996
5.700877 | 0.3239997
5.708181 | 0.3259996
5.715476 | 0.3239997
5.722762 | 0.3259996
5.730038 | 0.327
5.737305 | 0.3259996
5.744563 | 0.3259996
5.751811 | 0.3259996
5.759051 | 0.327
5.766281 | 0.3259996
5.773503 | 0.327
5.780715 | 0.3289998
5.787918 | 0.327
5.795113 | 0.327
5.802298 | 0.327
5.809475 | 0.327
5.816643 | 0.3289998
5.823802 | 0.327
5.830952 | 0.327
5.838093 | 0.3289998
5.845226 | 0.3289998
5.85235 | 0.3289998
5.859465 | 0.3289998
5.866572 | 0.3289998
5.87367 | 0.3289998
5.88076 | 0.3289998
5.887841 | 0.3309997
5.894913 | 0.3289998
5.901977 | 0.3289998
5.909033 | 0.3289998
5.91608 | 0.3309997
5.923119 | 0.3309997
5.930149 | 0.3289998
5.937171 | 0.3309997
5.944185 | 0.3309997
5.95119 | 0.3309997
5.958188 | 0.3289998
5.965177 | 0.3309997
5.972158 | 0.3309997
5.97913 | 0.3309997
5.986095 | 0.3309997
5.993052 | 0.3320001
6 | 0.3320001
6.00694 | 0.3320001
6.013873 | 0.3309997
6.020797 | 0.3320001
6.027714 | 0.3320001
6.034622 | 0.3320001
6.041523 | 0.3320001
6.048416 | 0.3320001
6.055301 | 0.3320001
6.062178 | 0.3320001
6.069047 | 0.3320001
6.075909 | 0.3320001
6.082763 | 0.3339999
6.089609 | 0.3320001
6.096447 | 0.3320001
6.103278 | 0.3320001
6.110101 | 0.3339999
6.116916 | 0.3339999
6.123724 | 0.3320001
6.130525 | 0.3359998
6.137318 | 0.3359998
6.144103 | 0.3320001
6.150881 | 0.3339999
6.157651 | 0.3339999
6.164414 | 0.3359998
6.17117 | 0.3339999
6.177918 | 0.3359998
6.184658 | 0.3359998
6.191392 | 0.3359998
6.198118 | 0.3339999
6.204837 | 0.3359998
6.211548 | 0.3359998
6.218253 | 0.3359998
6.22495 | 0.3359998
6.23164 | 0.3339999
6.238322 | 0.3359998
6.244998 | 0.3359998
6.251666 | 0.3359998
6.258328 | 0.3359998
6.264982 | 0.3359998
6.271629 | 0.3359998
6.278269 | 0.3379997
6.284903 | 0.3359998
6.291529 | 0.3379997
6.298148 | 0.3379997
6.30476 | 0.3379997
6.311365 | 0.3379997
6.317964 | 0.3359998
6.324555 | 0.3390001
6.33114 | 0.3379997
6.337718 | 0.3379997
6.344289 | 0.3359998
6.350853 | 0.3359998
6.35741 | 0.3390001
6.363961 | 0.3390001
6.370505 | 0.3379997
6.377042 | 0.3379997
6.383573 | 0.3390001
6.390097 | 0.3390001
6.396614 | 0.3379997
6.403124 | 0.3379997
6.409628 | 0.3390001
6.416126 | 0.3379997
6.422616 | 0.3390001
6.429101 | 0.3390001
6.435578 | 0.3390001
6.442049 | 0.3390001
6.448514 | 0.3390001
6.454972 | 0.3390001
6.461424 | 0.3390001
6.467869 | 0.3390001
6.474308 | 0.3409999
6.480741 | 0.3390001
6.487167 | 0.3390001
6.493587 | 0.3390001
6.5 | 0.3390001
6.506407 | 0.3390001
6.512808 | 0.3390001
6.519202 | 0.3409999
6.525591 | 0.3409999
6.531973 | 0.3409999
6.538348 | 0.3409999
6.544718 | 0.3409999
6.551081 | 0.3409999
6.557439 | 0.3409999
6.56379 | 0.3390001
6.570134 | 0.3409999
6.576473 | 0.3409999
6.582806 | 0.3409999
6.589132 | 0.3409999
6.595453 | 0.3409999
6.601767 | 0.3409999
6.608076 | 0.3429998
6.614378 | 0.3409999
6.620675 | 0.3429998
6.626965 | 0.3409999
6.63325 | 0.3429998
6.639528 | 0.3429998
6.645801 | 0.3429998
6.652067 | 0.3409999
6.658328 | 0.3429998
6.664583 | 0.3429998
6.670832 | 0.3429998
6.677075 | 0.3429998
6.683313 | 0.3429998
6.689544 | 0.3409999
6.69577 | 0.3429998
6.70199 | 0.3429998
6.708204 | 0.3449996
6.714412 | 0.3429998
6.720615 | 0.3429998
6.726812 | 0.3449996
6.733003 | 0.3409999
6.739189 | 0.3449996
6.745369 | 0.3429998
6.751543 | 0.3449996
6.757712 | 0.3449996
6.763875 | 0.3429998
6.770032 | 0.3449996
6.776184 | 0.3449996
6.78233 | 0.3449996
6.788471 | 0.346
6.794606 | 0.3449996
6.800735 | 0.3449996
6.806859 | 0.3449996
6.812978 | 0.3449996
6.819091 | 0.3449996
6.825198 | 0.346
6.831301 | 0.346

## Fast Shearing - 1
Fast Shear - Stage 1
Horizontal Displacement | Stress Ratio t/s'n | Shear Stress
[mm] | [-] | [kPa]
0 | 0 | 0
8.331512 | 0.1935595 | 26.40679
16.66302 | 0.4183383 | 57.07275
24.99454 | 0.4245822 | 57.92458
33.32605 | 0.4152164 | 56.64683
41.65756 | 0.4277041 | 58.35049
49.98907 | 0.4401918 | 60.05416
58.32059 | 0.4495576 | 61.33191
66.6521 | 0.4682891 | 63.8874
74.98361 | 0.4776549 | 65.16515
83.31512 | 0.4807769 | 65.59107

## Fast Shearing - 2
Fast Shear - Stage 2
Horizontal Displacement | Stress Ratio t/s'n | Shear Stress
[mm] | [-] | [kPa]

## Fast Shearing - 3
Fast Shear - Stage 3
Horizontal Displacement | Stress Ratio t/s'n | Shear Stress
[mm] | [-] | [kPa]

## Fast Shearing - 4
Fast Shear - Stage 4
Horizontal Displacement | Stress Ratio t/s'n | Shear Stress
[mm] | [-] | [kPa]

## Fast Shearing - 5
Fast Shear - Stage 5
Horizontal Displacement | Stress Ratio t/s'n | Shear Stress
[mm] | [-] | [kPa]

## Consolidation - 2
Consolidation - Before Slow Shear
Root time | Vertical Displacement
[min] | [mm]
0 | 0.6569999
0.2886751 | 0.6960004
0.4082483 | 0.6969999
0.5 | 0.7009996
0.5773503 | 0.7009996
0.6454972 | 0.7030004
0.7071068 | 0.7039998
0.7637626 | 0.7059997
0.8164966 | 0.7100004
0.8660254 | 0.7109998
0.9128709 | 0.7129997
0.9574271 | 0.7129997
1 | 0.7150005
1.040833 | 0.7170003
1.080123 | 0.7170003
1.118034 | 0.7199996
1.154701 | 0.7199996
1.190238 | 0.7240003
1.224745 | 0.7240003
1.258306 | 0.7260001
1.290994 | 0.7260001
1.322876 | 0.7269996
1.354006 | 0.7290004
1.384437 | 0.7310003
1.414214 | 0.7310003
1.443376 | 0.7330001
1.47196 | 0.7330001
1.5 | 0.7339996
1.527525 | 0.7339996
1.554563 | 0.7360004
1.581139 | 0.7380002
1.607275 | 0.7380002
1.632993 | 0.7380002
1.658312 | 0.7400001
1.683251 | 0.7409995
1.707825 | 0.7430003
1.732051 | 0.7430003
1.755942 | 0.7450002
1.779513 | 0.7430003
1.802776 | 0.7450002
1.825742 | 0.7480005
1.848423 | 0.7480005
1.870829 | 0.7480005
1.892969 | 0.7500003
1.914854 | 0.7500003
1.936492 | 0.7520002
1.95789 | 0.7520002
1.979057 | 0.7559999
2 | 0.754
2.020726 | 0.7559999
2.041241 | 0.7559999
2.061553 | 0.7570003
2.081666 | 0.7570003
2.101587 | 0.7590001
2.12132 | 0.7570003
2.140872 | 0.761
2.160247 | 0.7570003
2.179449 | 0.7629998
2.198484 | 0.7629998
2.217356 | 0.7629998
2.236068 | 0.7640003
2.254625 | 0.7660001
2.27303 | 0.7660001
2.291288 | 0.7660001
2.309401 | 0.768
2.327373 | 0.768
2.345208 | 0.768
2.362908 | 0.7699998
2.380476 | 0.7699998
2.397916 | 0.7699998
2.415229 | 0.7710002
2.43242 | 0.7730001
2.44949 | 0.7710002
2.466441 | 0.7730001
2.483277 | 0.7730001
2.5 | 0.7749999
2.516611 | 0.7749999
2.533114 | 0.7769998
2.54951 | 0.7780002
2.565801 | 0.7780002
2.581989 | 0.7780002
2.598076 | 0.7780002
2.614065 | 0.78
2.629956 | 0.78
2.645751 | 0.78
2.661453 | 0.78
2.677063 | 0.7819999
2.692582 | 0.7839998
2.708013 | 0.7819999
2.723356 | 0.7839998
2.738613 | 0.7839998
2.753785 | 0.7839998
2.768875 | 0.7859996
2.783882 | 0.7859996
2.798809 | 0.787
2.813657 | 0.7859996
2.828427 | 0.787
2.84312 | 0.7889999
2.857738 | 0.787
2.872281 | 0.787
2.886751 | 0.7889999
2.901149 | 0.7909997
2.915476 | 0.7909997
2.929733 | 0.7909997
2.94392 | 0.7909997
2.95804 | 0.7929996
2.972092 | 0.7929996
2.986079 | 0.7929996
3 | 0.794
3.013857 | 0.7929996
3.02765 | 0.7959998
3.041381 | 0.7959998
3.05505 | 0.7979997
3.068659 | 0.7979997
3.082207 | 0.7979997
3.095696 | 0.7959998
3.109126 | 0.7999995
3.122499 | 0.7979997
3.135815 | 0.7999995
3.149074 | 0.7999995
3.162278 | 0.7999995
3.175426 | 0.801
3.188521 | 0.801
3.201562 | 0.801
3.21455 | 0.801
3.227486 | 0.8029998
3.24037 | 0.8029998
3.253204 | 0.8029998
3.265986 | 0.8070005
3.278719 | 0.801
3.291403 | 0.8049997
3.304038 | 0.8070005
3.316625 | 0.8049997
3.329164 | 0.8049997
3.341656 | 0.8070005
3.354102 | 0.8070005
3.366502 | 0.8070005
3.378856 | 0.8079999
3.391165 | 0.8070005
3.40343 | 0.8070005
3.41565 | 0.8079999
3.427827 | 0.8099998
3.439961 | 0.8119996
3.452053 | 0.8099998
3.464102 | 0.8119996
3.476109 | 0.8099998
3.488075 | 0.8119996
3.5 | 0.8099998
3.511885 | 0.8140004
3.523729 | 0.8099998
3.535534 | 0.8140004
3.547299 | 0.8119996
3.559026 | 0.8140004
3.570714 | 0.8140004
3.582364 | 0.8140004
3.593976 | 0.8160003
3.605551 | 0.8160003
3.617089 | 0.8140004
3.62859 | 0.8160003
3.640055 | 0.8160003
3.651484 | 0.8169997
3.662877 | 0.8160003
3.674235 | 0.8169997
3.685557 | 0.8169997
3.696846 | 0.8169997
3.708099 | 0.8160003
3.719319 | 0.8189996
3.730505 | 0.8189996
3.741657 | 0.8189996
3.752777 | 0.8189996
3.763863 | 0.8189996
3.774917 | 0.8210004
3.785939 | 0.8189996
3.796929 | 0.8230003
3.807887 | 0.8210004
3.818813 | 0.8210004
3.829708 | 0.8210004
3.840573 | 0.8210004
3.851407 | 0.8230003
3.86221 | 0.8239997
3.872983 | 0.8230003
3.883727 | 0.8239997
3.89444 | 0.8239997
3.905125 | 0.8239997
3.91578 | 0.8239997
3.926406 | 0.8259996
3.937004 | 0.8259996
3.947573 | 0.8239997
3.958114 | 0.8259996
3.968627 | 0.8259996
3.979112 | 0.8239997
3.98957 | 0.8280004
4 | 0.8259996
4.010403 | 0.8259996
4.020779 | 0.8259996
4.031129 | 0.8280004
4.041452 | 0.8280004
4.051749 | 0.8300002
4.062019 | 0.8280004
4.072264 | 0.8280004
4.082483 | 0.8280004
4.092676 | 0.8280004
4.102845 | 0.8300002
4.112988 | 0.8309997
4.123106 | 0.8300002
4.133199 | 0.8300002
4.143268 | 0.8309997
4.153312 | 0.8309997
4.163332 | 0.8309997
4.173328 | 0.8329995
4.1833 | 0.8329995
4.193249 | 0.8329995
4.203173 | 0.8309997
4.213075 | 0.8329995
4.222953 | 0.8329995
4.232808 | 0.8329995
4.242641 | 0.8329995
4.25245 | 0.8329995
4.262237 | 0.8350004
4.272002 | 0.8329995
4.281744 | 0.8329995
4.291464 | 0.8329995
4.301163 | 0.8350004
4.310839 | 0.8370002
4.320494 | 0.8350004
4.330127 | 0.8350004
4.339739 | 0.8370002
4.349329 | 0.8370002
4.358899 | 0.8350004
4.368447 | 0.8370002
4.377975 | 0.8370002
4.387482 | 0.8370002
4.396969 | 0.8379997
4.406435 | 0.8379997
4.41588 | 0.8370002
4.425306 | 0.8379997
4.434712 | 0.8370002
4.444097 | 0.8370002
4.453463 | 0.8379997
4.462809 | 0.8379997
4.472136 | 0.8400005
4.481443 | 0.8400005
4.490731 | 0.8420003
4.5 | 0.8379997
4.50925 | 0.8420003
4.518481 | 0.8400005
4.527693 | 0.8400005
4.536886 | 0.8400005
4.546061 | 0.8379997
4.555217 | 0.8400005
4.564355 | 0.8420003
4.573474 | 0.8420003
4.582576 | 0.8420003
4.591659 | 0.8400005
4.600725 | 0.8400005
4.609772 | 0.8420003
4.618802 | 0.8420003
4.627814 | 0.8420003
4.636809 | 0.8440002
4.645787 | 0.8440002
4.654747 | 0.8420003
4.66369 | 0.8440002
4.672615 | 0.8440002
4.681524 | 0.8440002
4.690416 | 0.8440002
4.699291 | 0.8420003
4.708149 | 0.846
4.716991 | 0.8440002
4.725816 | 0.8440002
4.734624 | 0.846
4.743416 | 0.8440002
4.752192 | 0.8470004
4.760952 | 0.8470004
4.769696 | 0.846
4.778424 | 0.846
4.787136 | 0.846
4.795832 | 0.8470004
4.804512 | 0.8470004
4.813176 | 0.8470004
4.821825 | 0.8470004
4.830459 | 0.846
4.839077 | 0.8490003
4.84768 | 0.8470004
4.856267 | 0.8470004
4.86484 | 0.8470004
4.873397 | 0.8490003
4.88194 | 0.8490003
4.890467 | 0.8490003
4.898979 | 0.8470004
4.907477 | 0.8490003
4.91596 | 0.8490003
4.924429 | 0.8490003
4.932883 | 0.8490003
4.941322 | 0.8470004
4.949747 | 0.8490003
4.958158 | 0.8510001
4.966555 | 0.8490003
4.974937 | 0.8510001
4.983305 | 0.8490003
4.99166 | 0.8510001
5 | 0.853
5.008326 | 0.8510001
5.016639 | 0.8510001
5.024938 | 0.8510001
5.033223 | 0.8510001
5.041494 | 0.8510001
5.049752 | 0.8510001
5.057997 | 0.8510001
5.066228 | 0.8490003
5.074446 | 0.8510001
5.08265 | 0.853
5.090841 | 0.853
5.09902 | 0.853
5.107184 | 0.8510001
5.115336 | 0.8510001
5.123475 | 0.853
5.131601 | 0.854
5.139715 | 0.854
5.147815 | 0.853
5.155903 | 0.854
5.163978 | 0.853
5.17204 | 0.854
5.18009 | 0.856
5.188127 | 0.854
5.196152 | 0.854
5.204165 | 0.854
5.212165 | 0.854
5.220153 | 0.853
5.228129 | 0.856
5.236093 | 0.854
5.244044 | 0.856
5.251984 | 0.856
5.259911 | 0.856
5.267827 | 0.854
5.275731 | 0.858
5.283622 | 0.856
5.291503 | 0.856
5.299371 | 0.856
5.307228 | 0.856
5.315073 | 0.856
5.322906 | 0.858
5.330729 | 0.856
5.338539 | 0.856
5.346338 | 0.858
5.354126 | 0.856
5.361903 | 0.858
5.369668 | 0.858
5.377422 | 0.858
5.385165 | 0.86
5.392897 | 0.858
5.400617 | 0.858
5.408327 | 0.858
5.416026 | 0.858
5.423713 | 0.86
5.43139 | 0.858
5.439056 | 0.856
5.446712 | 0.86
5.454356 | 0.858
5.46199 | 0.861
5.469613 | 0.86
5.477226 | 0.86
5.484828 | 0.86
5.492419 | 0.86
5.5 | 0.86
5.507571 | 0.86
5.515131 | 0.861
5.522681 | 0.86
5.53022 | 0.861
5.537749 | 0.861
5.545268 | 0.861
5.552777 | 0.861
5.560276 | 0.86
5.567764 | 0.861
5.575243 | 0.861
5.582711 | 0.861
5.59017 | 0.861
5.597619 | 0.861
5.605057 | 0.861
5.612486 | 0.863
5.619905 | 0.861
5.627314 | 0.865
5.634714 | 0.863
5.642104 | 0.863
5.649484 | 0.863
5.656854 | 0.863
5.664215 | 0.863
5.671567 | 0.863
5.678908 | 0.863
5.686241 | 0.861
5.693564 | 0.863
5.700877 | 0.861
5.708181 | 0.863
5.715476 | 0.863
5.722762 | 0.861
5.730038 | 0.863
5.737305 | 0.863
5.744563 | 0.863
5.751811 | 0.865
5.759051 | 0.863
5.766281 | 0.865
5.773503 | 0.863
5.780715 | 0.863
5.787918 | 0.865
5.795113 | 0.865
5.802298 | 0.865
5.809475 | 0.865
5.816643 | 0.865
5.823802 | 0.865
5.830952 | 0.866
5.838093 | 0.865
5.845226 | 0.866
5.85235 | 0.866
5.859465 | 0.865
5.866572 | 0.866
5.87367 | 0.865
5.88076 | 0.865
5.887841 | 0.866
5.894913 | 0.866
5.901977 | 0.866
5.909033 | 0.865
5.91608 | 0.866
5.923119 | 0.865
5.930149 | 0.866
5.937171 | 0.866
5.944185 | 0.868
5.95119 | 0.868
5.958188 | 0.866
5.965177 | 0.868
5.972158 | 0.866
5.97913 | 0.866
5.986095 | 0.866
5.993052 | 0.868
6 | 0.868
6.00694 | 0.868
6.013873 | 0.866
6.020797 | 0.868
6.027714 | 0.868
6.034622 | 0.868
6.041523 | 0.868
6.048416 | 0.868
6.055301 | 0.868
6.062178 | 0.87
6.069047 | 0.868
6.075909 | 0.87
6.082763 | 0.87
6.089609 | 0.868
6.096447 | 0.87
6.103278 | 0.868
6.110101 | 0.868
6.116916 | 0.87
6.123724 | 0.87
6.130525 | 0.868
6.137318 | 0.866
6.144103 | 0.868
6.150881 | 0.87
6.157651 | 0.87
6.164414 | 0.87
6.17117 | 0.87
6.177918 | 0.87
6.184658 | 0.87
6.191392 | 0.872
6.198118 | 0.87
6.204837 | 0.872
6.211548 | 0.872
6.218253 | 0.872
6.22495 | 0.872
6.23164 | 0.872
6.238322 | 0.872
6.244998 | 0.87
6.251666 | 0.87
6.258328 | 0.872
6.264982 | 0.872
6.271629 | 0.872
6.278269 | 0.87
6.284903 | 0.872
6.291529 | 0.873
6.298148 | 0.873
6.30476 | 0.872
6.311365 | 0.872
6.317964 | 0.872
6.324555 | 0.872
6.33114 | 0.873
6.337718 | 0.873
6.344289 | 0.872
6.350853 | 0.872
6.35741 | 0.872
6.363961 | 0.873
6.370505 | 0.873
6.377042 | 0.873
6.383573 | 0.873
6.390097 | 0.873
6.396614 | 0.872
6.403124 | 0.872
6.409628 | 0.872
6.416126 | 0.873
6.422616 | 0.873
6.429101 | 0.873
6.435578 | 0.873
6.442049 | 0.872
6.448514 | 0.873
6.454972 | 0.873
6.461424 | 0.873
6.467869 | 0.875
6.474308 | 0.872
6.480741 | 0.873
6.487167 | 0.873
6.493587 | 0.873
6.5 | 0.873
6.506407 | 0.877
6.512808 | 0.873
6.519202 | 0.875
6.525591 | 0.873
6.531973 | 0.875
6.538348 | 0.875
6.544718 | 0.875
6.551081 | 0.875
6.557439 | 0.873
6.56379 | 0.873
6.570134 | 0.873
6.576473 | 0.875
6.582806 | 0.875
6.589132 | 0.875
6.595453 | 0.875
6.601767 | 0.875
6.608076 | 0.877
6.614378 | 0.877
6.620675 | 0.875
6.626965 | 0.877
6.63325 | 0.877
6.639528 | 0.877
6.645801 | 0.877
6.652067 | 0.875
6.658328 | 0.877
6.664583 | 0.875
6.670832 | 0.875
6.677075 | 0.877
6.683313 | 0.879
6.689544 | 0.875
6.69577 | 0.877
6.70199 | 0.877
6.708204 | 0.877
6.714412 | 0.877
6.720615 | 0.877
6.726812 | 0.879
6.733003 | 0.879
6.739189 | 0.877
6.745369 | 0.877
6.751543 | 0.877
6.757712 | 0.879
6.763875 | 0.875
6.770032 | 0.879
6.776184 | 0.879
6.78233 | 0.879
6.788471 | 0.877
6.794606 | 0.879
6.800735 | 0.877
6.806859 | 0.879
6.812978 | 0.877
6.819091 | 0.879
6.825198 | 0.879
6.831301 | 0.877
6.837397 | 0.879
6.843488 | 0.88
6.849574 | 0.877
6.855655 | 0.879
6.86173 | 0.879
6.867799 | 0.879
6.873864 | 0.879
6.879922 | 0.877
6.885976 | 0.879
6.892024 | 0.879
6.898067 | 0.879
6.904105 | 0.879
6.910137 | 0.879
6.916165 | 0.88
6.922187 | 0.88
6.928203 | 0.88
6.934215 | 0.879
6.940221 | 0.879
6.946222 | 0.88
6.952218 | 0.88
6.958209 | 0.879
6.964194 | 0.88
6.970175 | 0.88
6.97615 | 0.88
6.98212 | 0.879
6.988085 | 0.879
6.994045 | 0.879
7 | 0.88
7.00595 | 0.879
7.011895 | 0.88
7.017834 | 0.879
7.023769 | 0.879
7.029699 | 0.882
7.035624 | 0.88
7.041543 | 0.88
7.047458 | 0.882
7.053368 | 0.88
7.059273 | 0.882
7.065173 | 0.88
7.071068 | 0.88
7.076958 | 0.88
7.082843 | 0.882

## Slow Shearing
Slow Shear Stage
Horizontal Displacement | Vertical Displacement | Stress Ratio t/s'n | Angle of Shearing Resistance | Shear Stress
[mm] | [mm] | [-] | [º] | [kPa]
0 |  | 0.02047303 | 1.172854 | 5.110992
0.1780026 |  | 0.2166729 | 12.22546 | 54.09133
0.3560053 |  | 0.3275685 | 18.13716 | 81.77587
0.5340079 |  | 0.3838693 | 21.00026 | 95.8311
0.7120106 |  | 0.417991 | 22.68449 | 104.3494
0.8900132 |  | 0.4401701 | 23.75766 | 109.8863
1.068016 |  | 0.4521127 | 24.32833 | 112.8677
1.246018 |  | 0.4606432 | 24.73284 | 114.9973
1.424021 |  | 0.4640553 | 24.89391 | 115.8492
1.602024 |  | 0.4691736 | 25.13473 | 117.1269
1.780026 |  | 0.4691736 | 25.13473 | 117.1269
1.958029 |  | 0.4708797 | 25.21479 | 117.5528
2.136032 |  | 0.4742918 | 25.3746 | 118.4047
2.314034 |  | 0.4742918 | 25.3746 | 118.4047
2.492037 |  | 0.4742918 | 25.3746 | 118.4047
2.67004 |  | 0.4794101 | 25.61353 | 119.6824
2.848042 |  | 0.4828223 | 25.77229 | 120.5342
3.026045 |  | 0.4742918 | 25.3746 | 118.4047
3.204048 |  | 0.4725858 | 25.29475 | 117.9787
3.38205 |  | 0.4708797 | 25.21479 | 117.5528
3.560053 |  | 0.4759979 | 25.45435 | 118.8306
3.738055 |  | 0.4708797 | 25.21479 | 117.5528
3.916058 |  | 0.4725858 | 25.29475 | 117.9787
4.094061 |  | 0.4742918 | 25.3746 | 118.4047
4.272063 |  | 0.4708797 | 25.21479 | 117.5528
4.450066 |  | 0.4708797 | 25.21479 | 117.5528
4.628069 |  | 0.4725858 | 25.29475 | 117.9787
4.806071 |  | 0.4691736 | 25.13473 | 117.1269
4.984074 |  | 0.4691736 | 25.13473 | 117.1269
5.162077 |  | 0.4708797 | 25.21479 | 117.5528
5.340079 |  | 0.4691736 | 25.13473 | 117.1269
5.518082 |  | 0.4708797 | 25.21479 | 117.5528
5.696084 |  | 0.4691736 | 25.13473 | 117.1269
5.874087 |  | 0.4708797 | 25.21479 | 117.5528
6.05209 |  | 0.4708797 | 25.21479 | 117.5528
6.230092 |  | 0.4708797 | 25.21479 | 117.5528
6.408095 |  | 0.4691736 | 25.13473 | 117.1269
6.586098 |  | 0.4691736 | 25.13473 | 117.1269
6.7641 |  | 0.4708797 | 25.21479 | 117.5528
6.942103 |  | 0.4725858 | 25.29475 | 117.9787
7.120106 |  | 0.4708797 | 25.21479 | 117.5528
7.298108 |  | 0.4708797 | 25.21479 | 117.5528
7.476111 |  | 0.4691736 | 25.13473 | 117.1269
7.654114 |  | 0.4691736 | 25.13473 | 117.1269
7.832116 |  | 0.4708797 | 25.21479 | 117.5528
8.010119 |  | 0.4708797 | 25.21479 | 117.5528
8.188121 |  | 0.4708797 | 25.21479 | 117.5528
8.366124 |  | 0.4708797 | 25.21479 | 117.5528
8.544127 |  | 0.4691736 | 25.13473 | 117.1269
8.722129 |  | 0.4708797 | 25.21479 | 117.5528
8.900132 |  | 0.4708797 | 25.21479 | 117.5528
9.078135 |  | 0.4708797 | 25.21479 | 117.5528
9.256137 |  | 0.4725858 | 25.29475 | 117.9787
9.43414 |  | 0.4725858 | 25.29475 | 117.9787
9.612143 |  | 0.4708797 | 25.21479 | 117.5528
9.790145 |  | 0.4708797 | 25.21479 | 117.5528
9.968148 |  | 0.4708797 | 25.21479 | 117.5528
10.14615 |  | 0.4725858 | 25.29475 | 117.9787
10.32415 |  | 0.4725858 | 25.29475 | 117.9787
10.50216 |  | 0.4708797 | 25.21479 | 117.5528
10.68016 |  | 0.4708797 | 25.21479 | 117.5528
10.85816 |  | 0.4708797 | 25.21479 | 117.5528
11.03616 |  | 0.4725858 | 25.29475 | 117.9787
11.21417 |  | 0.4725858 | 25.29475 | 117.9787
11.39217 |  | 0.4725858 | 25.29475 | 117.9787
11.57017 |  | 0.4708797 | 25.21479 | 117.5528
11.74817 |  | 0.4725858 | 25.29475 | 117.9787
11.92618 |  | 0.4725858 | 25.29475 | 117.9787
12.10418 |  | 0.4725858 | 25.29475 | 117.9787
12.28218 |  | 0.4708797 | 25.21479 | 117.5528
12.46018 |  | 0.4708797 | 25.21479 | 117.5528
12.63819 |  | 0.4708797 | 25.21479 | 117.5528
12.81619 |  | 0.4708797 | 25.21479 | 117.5528
12.99419 |  | 0.4742918 | 25.3746 | 118.4047
13.1722 |  | 0.4725858 | 25.29475 | 117.9787
13.3502 |  | 0.4725858 | 25.29475 | 117.9787
13.5282 |  | 0.4708797 | 25.21479 | 117.5528
13.7062 |  | 0.4742918 | 25.3746 | 118.4047
13.88421 |  | 0.4725858 | 25.29475 | 117.9787
14.06221 |  | 0.4725858 | 25.29475 | 117.9787
14.24021 |  | 0.4725858 | 25.29475 | 117.9787
14.41821 |  | 0.4708797 | 25.21479 | 117.5528
14.59622 |  | 0.4759979 | 25.45435 | 118.8306
14.77422 |  | 0.4708797 | 25.21479 | 117.5528
14.95222 |  | 0.4725858 | 25.29475 | 117.9787
15.13022 |  | 0.4725858 | 25.29475 | 117.9787
15.30823 |  | 0.4725858 | 25.29475 | 117.9787
15.48623 |  | 0.4794101 | 25.61353 | 119.6824
15.66423 |  | 0.4759979 | 25.45435 | 118.8306
15.84223 |  | 0.4794101 | 25.61353 | 119.6824
16.02024 |  | 0.477704 | 25.53399 | 119.2565
16.19824 |  | 0.4759979 | 25.45435 | 118.8306
16.37624 |  | 0.477704 | 25.53399 | 119.2565
16.55425 |  | 0.477704 | 25.53399 | 119.2565
16.73225 |  | 0.4759979 | 25.45435 | 118.8306
16.91025 |  | 0.477704 | 25.53399 | 119.2565
17.08825 |  | 0.4759979 | 25.45435 | 118.8306
17.26626 |  | 0.477704 | 25.53399 | 119.2565
17.44426 |  | 0.4759979 | 25.45435 | 118.8306
17.62226 |  | 0.4794101 | 25.61353 | 119.6824
17.80026 |  | 0.4828223 | 25.77229 | 120.5342
17.97827 |  | 0.4794101 | 25.61353 | 119.6824
18.15627 |  | 0.477704 | 25.53399 | 119.2565
18.33427 |  | 0.477704 | 25.53399 | 119.2565
18.51227 |  | 0.477704 | 25.53399 | 119.2565
18.69028 |  | 0.477704 | 25.53399 | 119.2565
18.86828 |  | 0.4811162 | 25.69296 | 120.1083
19.04628 |  | 0.4794101 | 25.61353 | 119.6824
19.22429 |  | 0.4794101 | 25.61353 | 119.6824
19.40229 |  | 0.4794101 | 25.61353 | 119.6824
19.58029 |  | 0.477704 | 25.53399 | 119.2565
19.75829 |  | 0.477704 | 25.53399 | 119.2565
19.9363 |  | 0.4794101 | 25.61353 | 119.6824
19.96418 |  | 0.4794101 | 25.61353 | 119.6824