## General
ID | Test Identification
Test Identification | Borehole | NWZ-BH-5007
Test Identification | Sample | 20-1
Test Identification | Depth | 18.5 | [m]
Specimen Visual Description
Specimen Visual Description | Dark yellowish grey fine SAND
Initial Specimen Conditions
Initial Specimen Conditions | Test start date | 14/03/2024
Initial Specimen Conditions | Mould outer / inner diameter | 100 / 69.95 | [mm]
Initial Specimen Conditions | Weight of soil | 33.02 | [g]
Initial Specimen Conditions | Water content | 4.884879 | [%]
Initial Specimen Conditions | Bulk density | 1.599341 | [Mg/m3]
Initial Specimen Conditions | Dry density | 1.524854 | [Mg/m3]
Initial Specimen Conditions | Material retained on 425 mm sieve | 0 | [%]
Test Conditions
Test Conditions | Interface type | Soil - Steel
Test Conditions | Initial interface roughness | 8.338 | [µm]
Test Conditions | Final interface roughness | 8.135 | [µm]
Consolidation - Before Fast Shear
Consolidation - Before Fast Shear | Consolidation pressure | 71.00461 | [kPa]
Consolidation - Before Fast Shear | Vertical displacement | 0.0549998 | [mm]
Consolidation - Before Fast Shear | Vertical strain | 1.120004 | [%]
Fast Shear - Stage 1
Fast Shear - Stage 1 | Normal Stress | 71.00461 | [kPa]
Fast Shear - Stage 1 | Vertical displacement | 0.633 | [mm]
Fast Shear - Stage 1 | Vertical strain | 12.66 | [%]
Fast Shear - Stage 1 | Horizontal displacement | 74.97038 | [mm]
Fast Shear - Stage 1 | Rate of horizontal displacement | 500 | [mm/min]
At peak stress
Fast Shear - Stage 1 - At peak stress | Shear stress | 44.07847 | [kPa]
Fast Shear - Stage 1 - At peak stress | Horizontal displacement | 33.32017 | [mm]
Fast Shear - Stage 2
Fast Shear - Stage 2 | Normal Stress |  | [kPa]
Fast Shear - Stage 2 | Vertical displacement |  | [mm]
Fast Shear - Stage 2 | Vertical strain |  | [%]
Fast Shear - Stage 2 | Horizontal displacement |  | [mm]
Fast Shear - Stage 2 | Rate of horizontal displacement |  | [mm/min]
At peak stress
Fast Shear - Stage 2 - At peak stress | Shear stress |  | [kPa]
Fast Shear - Stage 2 - At peak stress | Horizontal displacement |  | [mm]
Fast Shear - Stage 3
Fast Shear - Stage 3 | Normal Stress |  | [kPa]
Fast Shear - Stage 3 | Vertical displacement |  | [mm]
Fast Shear - Stage 3 | Vertical strain |  | [%]
Fast Shear - Stage 3 | Horizontal displacement |  | [mm]
Fast Shear - Stage 3 | Rate of horizontal displacement |  | [mm/min]
At peak stress
Fast Shear - Stage 3 - At peak stress | Shear stress |  | [kPa]
Fast Shear - Stage 3 - At peak stress | Horizontal displacement |  | [mm]
Fast Shear - Stage 4
Fast Shear - Stage 4 | Normal Stress |  | [kPa]
Fast Shear - Stage 4 | Vertical displacement |  | [mm]
Fast Shear - Stage 4 | Vertical strain |  | [%]
Fast Shear - Stage 4 | Horizontal displacement |  | [mm]
Fast Shear - Stage 4 | Rate of horizontal displacement |  | [mm/min]
At peak stress
Fast Shear - Stage 4 - At peak stress | Shear stress |  | [kPa]
Fast Shear - Stage 4 - At peak stress | Horizontal displacement |  | [mm]
Fast Shear - Stage 5
Fast Shear - Stage 5 | Normal Stress |  | [kPa]
Fast Shear - Stage 5 | Vertical displacement |  | [mm]
Fast Shear - Stage 5 | Vertical strain |  | [%]
Fast Shear - Stage 5 | Horizontal displacement |  | [mm]
Fast Shear - Stage 5 | Rate of horizontal displacement |  | [mm/min]
At peak stress
Fast Shear - Stage 5 - At peak stress | Shear stress |  | [kPa]
Fast Shear - Stage 5 - At peak stress | Horizontal displacement |  | [mm]
Consolidation - Before Slow Shear
Consolidation - Before Slow Shear | Consolidation pressure | 362.0498 | [kPa]
Consolidation - Before Slow Shear | Vertical displacement | 0.889 | [mm]
Consolidation - Before Slow Shear | Vertical strain | 17.82 | [%]
Slow Shear
Slow Shear | Normal stress | 362.0498 | [kPa]
Slow Shear | Vertical displacement | 1.036 | [mm]
Slow Shear | Vertical strain | 20.76 | [%]
Slow Shear | Horizontal displacement | 20.09058 | [mm]
Slow Shear | Rate of horizontal displacement | 0.018 | [mm/min]
At peak stress
Slow Shear - At peak stress | Shear stress | 222.1041 | [kPa]
Slow Shear - At peak stress | Horizontal displacement | 1.067827 | [mm]
Slow Shear - At peak stress | Shear angle | 31.52757 | [°]
At residual stress
Slow Shear - At residual stress | Shear stress | 210.5496 | [kPa]
Slow Shear - At residual stress | Horizontal displacement | 20.09058 | [mm]
Slow Shear - At residual stress | Vertical displacement |  | [mm]
Slow Shear - At residual stress | Vertical strain |  | [%]
Slow Shear - At residual stress | Shear angle | 30.18008 | [°]

## Consolidation - 1
Consolidation - Before Fast Shear
Root time | Vertical Displacement
[min] | [mm]
0 | 0
0.2886751 | 0.0239997
0.4082483 | 0.0239997
0.5 | 0.0250001
0.5773503 | 0.0440001
0.6454972 | 0.046
0.7071068 | 0.046
0.7637626 | 0.0470004
0.8164966 | 0.0470004
0.8660254 | 0.0470004
0.9128709 | 0.0470004
0.9574271 | 0.0470004
1 | 0.0490003
1.040833 | 0.0490003
1.080123 | 0.0490003
1.118034 | 0.0490003
1.154701 | 0.0490003
1.190238 | 0.0490003
1.224745 | 0.0490003
1.258306 | 0.0510001
1.290994 | 0.0510001
1.322876 | 0.0510001
1.354006 | 0.0510001
1.384437 | 0.0510001
1.414214 | 0.0510001
1.443376 | 0.0510001
1.47196 | 0.0510001
1.5 | 0.0510001
1.527525 | 0.0510001
1.554563 | 0.0510001
1.581139 | 0.0510001
1.607275 | 0.0510001
1.632993 | 0.0510001
1.658312 | 0.0510001
1.683251 | 0.0510001
1.707825 | 0.0510001
1.732051 | 0.0510001
1.755942 | 0.0510001
1.779513 | 0.0510001
1.802776 | 0.0510001
1.825742 | 0.0510001
1.848423 | 0.0510001
1.870829 | 0.0510001
1.892969 | 0.0510001
1.914854 | 0.0510001
1.936492 | 0.0510001
1.95789 | 0.053
1.979057 | 0.0510001
2 | 0.0510001
2.020726 | 0.0510001
2.041241 | 0.0510001
2.061553 | 0.053
2.081666 | 0.053
2.101587 | 0.053
2.12132 | 0.053
2.140872 | 0.053
2.160247 | 0.053
2.179449 | 0.053
2.198484 | 0.053
2.217356 | 0.053
2.236068 | 0.053
2.254625 | 0.053
2.27303 | 0.053
2.291288 | 0.053
2.309401 | 0.053
2.327373 | 0.053
2.345208 | 0.053
2.362908 | 0.053
2.380476 | 0.053
2.397916 | 0.053
2.415229 | 0.053
2.43242 | 0.053
2.44949 | 0.053
2.466441 | 0.053
2.483277 | 0.053
2.5 | 0.053
2.516611 | 0.053
2.533114 | 0.053
2.54951 | 0.053
2.565801 | 0.053
2.581989 | 0.053
2.598076 | 0.053
2.614065 | 0.053
2.629956 | 0.053
2.645751 | 0.053
2.661453 | 0.053
2.677063 | 0.053
2.692582 | 0.053
2.708013 | 0.053
2.723356 | 0.053
2.738613 | 0.053
2.753785 | 0.053
2.768875 | 0.053
2.783882 | 0.053
2.798809 | 0.053
2.813657 | 0.053
2.828427 | 0.053
2.84312 | 0.053
2.857738 | 0.053
2.872281 | 0.053
2.886751 | 0.053
2.901149 | 0.053
2.915476 | 0.053
2.929733 | 0.053
2.94392 | 0.053
2.95804 | 0.053
2.972092 | 0.053
2.986079 | 0.053
3 | 0.053
3.013857 | 0.053
3.02765 | 0.0549998
3.041381 | 0.053
3.05505 | 0.053
3.068659 | 0.053
3.082207 | 0.053
3.095696 | 0.053
3.109126 | 0.0549998
3.122499 | 0.053
3.135815 | 0.053
3.149074 | 0.0549998
3.162278 | 0.053
3.175426 | 0.0549998
3.188521 | 0.0549998
3.201562 | 0.0549998
3.21455 | 0.0549998
3.227486 | 0.0549998
3.24037 | 0.0549998
3.253204 | 0.0549998
3.265986 | 0.0549998
3.278719 | 0.0549998
3.291403 | 0.0549998
3.304038 | 0.0549998
3.316625 | 0.0549998
3.329164 | 0.0549998
3.341656 | 0.0549998
3.354102 | 0.0549998
3.366502 | 0.0549998
3.378856 | 0.0549998
3.391165 | 0.0549998
3.40343 | 0.0549998
3.41565 | 0.0549998
3.427827 | 0.0549998
3.439961 | 0.0549998
3.452053 | 0.0549998
3.464102 | 0.0549998
3.476109 | 0.0549998
3.488075 | 0.0549998
3.5 | 0.0549998
3.511885 | 0.0549998
3.523729 | 0.0549998
3.535534 | 0.0549998
3.547299 | 0.0549998
3.559026 | 0.0549998
3.570714 | 0.0549998
3.582364 | 0.0549998
3.593976 | 0.0549998
3.605551 | 0.0549998
3.617089 | 0.0549998
3.62859 | 0.0549998
3.640055 | 0.0549998
3.651484 | 0.0549998
3.662877 | 0.0549998
3.674235 | 0.0549998
3.685557 | 0.0549998
3.696846 | 0.0549998
3.708099 | 0.0549998
3.719319 | 0.0549998
3.730505 | 0.0549998
3.741657 | 0.0549998
3.752777 | 0.0549998
3.763863 | 0.0549998
3.774917 | 0.0549998
3.785939 | 0.0549998
3.796929 | 0.0549998
3.807887 | 0.0549998
3.818813 | 0.0549998
3.829708 | 0.0549998
3.840573 | 0.0549998
3.851407 | 0.0549998
3.86221 | 0.0549998
3.872983 | 0.0549998
3.883727 | 0.0549998
3.89444 | 0.0549998
3.905125 | 0.0549998
3.91578 | 0.0549998
3.926406 | 0.0549998
3.937004 | 0.0549998
3.947573 | 0.0549998
3.958114 | 0.0549998
3.968627 | 0.0549998
3.979112 | 0.0549998
3.98957 | 0.0549998
4 | 0.0549998
4.010403 | 0.0549998
4.020779 | 0.0549998
4.031129 | 0.0549998
4.041452 | 0.0549998
4.051749 | 0.0549998
4.062019 | 0.0549998
4.072264 | 0.0549998
4.082483 | 0.0549998
4.092676 | 0.0549998
4.102845 | 0.0549998
4.112988 | 0.0549998
4.123106 | 0.0549998
4.133199 | 0.0549998
4.143268 | 0.0549998
4.153312 | 0.0549998
4.163332 | 0.0549998
4.173328 | 0.0549998
4.1833 | 0.0549998
4.193249 | 0.0549998
4.203173 | 0.0549998
4.213075 | 0.0549998
4.222953 | 0.0549998
4.232808 | 0.0549998
4.242641 | 0.0549998
4.25245 | 0.0549998
4.262237 | 0.0549998
4.272002 | 0.0549998
4.281744 | 0.0549998
4.291464 | 0.0549998
4.301163 | 0.0549998
4.310839 | 0.0549998
4.320494 | 0.0549998
4.330127 | 0.0549998
4.339739 | 0.0549998
4.349329 | 0.0549998
4.358899 | 0.0549998
4.368447 | 0.0549998
4.377975 | 0.0549998
4.387482 | 0.0549998
4.396969 | 0.0549998
4.406435 | 0.0549998
4.41588 | 0.0549998
4.425306 | 0.0549998
4.434712 | 0.0549998
4.444097 | 0.0549998
4.453463 | 0.0549998
4.462809 | 0.0549998
4.472136 | 0.0549998
4.481443 | 0.0549998
4.490731 | 0.0549998
4.5 | 0.0549998
4.50925 | 0.0549998
4.518481 | 0.0549998
4.527693 | 0.0549998
4.536886 | 0.0549998
4.546061 | 0.0549998
4.555217 | 0.0549998
4.564355 | 0.0549998
4.573474 | 0.0549998
4.582576 | 0.0549998
4.591659 | 0.0549998
4.600725 | 0.0549998
4.609772 | 0.0549998
4.618802 | 0.0549998
4.627814 | 0.0549998
4.636809 | 0.0549998
4.645787 | 0.0549998
4.654747 | 0.0549998
4.66369 | 0.0549998
4.672615 | 0.0549998
4.681524 | 0.0549998
4.690416 | 0.0549998
4.699291 | 0.0549998
4.708149 | 0.0549998
4.716991 | 0.0549998
4.725816 | 0.0549998
4.734624 | 0.0549998
4.743416 | 0.0549998
4.752192 | 0.0549998
4.760952 | 0.0549998
4.769696 | 0.0549998
4.778424 | 0.0549998
4.787136 | 0.0549998
4.795832 | 0.0549998
4.804512 | 0.0549998
4.813176 | 0.0549998
4.821825 | 0.0549998
4.830459 | 0.0549998
4.839077 | 0.0549998
4.84768 | 0.0549998
4.856267 | 0.0549998
4.86484 | 0.0549998
4.873397 | 0.0549998
4.88194 | 0.0549998
4.890467 | 0.0549998
4.898979 | 0.0549998
4.907477 | 0.0549998
4.91596 | 0.0549998
4.924429 | 0.0549998
4.932883 | 0.0549998
4.941322 | 0.0549998
4.949747 | 0.0549998
4.958158 | 0.0549998
4.966555 | 0.0549998
4.974937 | 0.0549998
4.983305 | 0.0549998
4.99166 | 0.0549998
5 | 0.0560002
5.008326 | 0.0549998
5.016639 | 0.0549998
5.024938 | 0.0549998
5.033223 | 0.0549998
5.041494 | 0.0549998
5.049752 | 0.0560002
5.057997 | 0.0560002
5.066228 | 0.0549998
5.074446 | 0.0549998
5.08265 | 0.0549998
5.090841 | 0.0549998
5.09902 | 0.0560002
5.107184 | 0.0549998
5.115336 | 0.0560002
5.123475 | 0.0560002
5.131601 | 0.0549998

## Fast Shearing - 1
Fast Shear - Stage 1
Horizontal Displacement | Stress Ratio t/s'n | Shear Stress
[mm] | [-] | [kPa]
0 | 0 | 0
8.330042 | 0.03013511 | 2.139732
16.66008 | 0.4339455 | 30.81213
24.99013 | 0.6147562 | 43.65052
33.32017 | 0.6207832 | 44.07847
41.65021 | 0.6147562 | 43.65052
49.98025 | 0.6207832 | 44.07847
58.31029 | 0.6207832 | 44.07847
66.64034 | 0.6207832 | 44.07847
74.97038 | 0.6207832 | 44.07847

## Fast Shearing - 2
Fast Shear - Stage 2
Horizontal Displacement | Stress Ratio t/s'n | Shear Stress
[mm] | [-] | [kPa]

## Fast Shearing - 3
Fast Shear - Stage 3
Horizontal Displacement | Stress Ratio t/s'n | Shear Stress
[mm] | [-] | [kPa]

## Fast Shearing - 4
Fast Shear - Stage 4
Horizontal Displacement | Stress Ratio t/s'n | Shear Stress
[mm] | [-] | [kPa]

## Fast Shearing - 5
Fast Shear - Stage 5
Horizontal Displacement | Stress Ratio t/s'n | Shear Stress
[mm] | [-] | [kPa]

## Consolidation - 2
Consolidation - Before Slow Shear
Root time | Vertical Displacement
[min] | [mm]
0 | 0.659
0.2886751 | 0.869
0.4082483 | 0.878
0.5 | 0.88
0.5773503 | 0.88
0.6454972 | 0.88
0.7071068 | 0.882
0.7637626 | 0.882
0.8164966 | 0.882
0.8660254 | 0.882
0.9128709 | 0.882
0.9574271 | 0.882
1 | 0.882
1.040833 | 0.882
1.080123 | 0.882
1.118034 | 0.882
1.154701 | 0.882
1.190238 | 0.882
1.224745 | 0.882
1.258306 | 0.884
1.290994 | 0.882
1.322876 | 0.884
1.354006 | 0.884
1.384437 | 0.884
1.414214 | 0.884
1.443376 | 0.884
1.47196 | 0.884
1.5 | 0.884
1.527525 | 0.884
1.554563 | 0.884
1.581139 | 0.884
1.607275 | 0.884
1.632993 | 0.884
1.658312 | 0.884
1.683251 | 0.884
1.707825 | 0.884
1.732051 | 0.884
1.755942 | 0.884
1.779513 | 0.884
1.802776 | 0.884
1.825742 | 0.884
1.848423 | 0.884
1.870829 | 0.884
1.892969 | 0.884
1.914854 | 0.884
1.936492 | 0.884
1.95789 | 0.884
1.979057 | 0.884
2 | 0.884
2.020726 | 0.886
2.041241 | 0.884
2.061553 | 0.884
2.081666 | 0.886
2.101587 | 0.886
2.12132 | 0.886
2.140872 | 0.886
2.160247 | 0.886
2.179449 | 0.886
2.198484 | 0.886
2.217356 | 0.886
2.236068 | 0.886
2.254625 | 0.886
2.27303 | 0.886
2.291288 | 0.886
2.309401 | 0.886
2.327373 | 0.886
2.345208 | 0.886
2.362908 | 0.886
2.380476 | 0.886
2.397916 | 0.886
2.415229 | 0.886
2.43242 | 0.886
2.44949 | 0.886
2.466441 | 0.886
2.483277 | 0.886
2.5 | 0.886
2.516611 | 0.886
2.533114 | 0.886
2.54951 | 0.886
2.565801 | 0.886
2.581989 | 0.886
2.598076 | 0.886
2.614065 | 0.886
2.629956 | 0.886
2.645751 | 0.886
2.661453 | 0.886
2.677063 | 0.886
2.692582 | 0.886
2.708013 | 0.886
2.723356 | 0.886
2.738613 | 0.886
2.753785 | 0.886
2.768875 | 0.886
2.783882 | 0.886
2.798809 | 0.886
2.813657 | 0.886
2.828427 | 0.886
2.84312 | 0.886
2.857738 | 0.886
2.872281 | 0.886
2.886751 | 0.886
2.901149 | 0.886
2.915476 | 0.886
2.929733 | 0.886
2.94392 | 0.886
2.95804 | 0.886
2.972092 | 0.888
2.986079 | 0.886
3 | 0.888
3.013857 | 0.888
3.02765 | 0.886
3.041381 | 0.888
3.05505 | 0.888
3.068659 | 0.888
3.082207 | 0.888
3.095696 | 0.888
3.109126 | 0.888
3.122499 | 0.888
3.135815 | 0.888
3.149074 | 0.888
3.162278 | 0.888
3.175426 | 0.888
3.188521 | 0.888
3.201562 | 0.888
3.21455 | 0.888
3.227486 | 0.888
3.24037 | 0.888
3.253204 | 0.888
3.265986 | 0.888
3.278719 | 0.888
3.291403 | 0.888
3.304038 | 0.888
3.316625 | 0.888
3.329164 | 0.888
3.341656 | 0.888
3.354102 | 0.888
3.366502 | 0.888
3.378856 | 0.888
3.391165 | 0.888
3.40343 | 0.888
3.41565 | 0.888
3.427827 | 0.888
3.439961 | 0.888
3.452053 | 0.888
3.464102 | 0.888
3.476109 | 0.888
3.488075 | 0.888
3.5 | 0.888
3.511885 | 0.888
3.523729 | 0.888
3.535534 | 0.888
3.547299 | 0.888
3.559026 | 0.888
3.570714 | 0.888
3.582364 | 0.888
3.593976 | 0.888
3.605551 | 0.888
3.617089 | 0.888
3.62859 | 0.888
3.640055 | 0.888
3.651484 | 0.888
3.662877 | 0.888
3.674235 | 0.888
3.685557 | 0.888
3.696846 | 0.888
3.708099 | 0.888
3.719319 | 0.888
3.730505 | 0.888
3.741657 | 0.888
3.752777 | 0.889
3.763863 | 0.889
3.774917 | 0.888
3.785939 | 0.889
3.796929 | 0.888
3.807887 | 0.889
3.818813 | 0.888
3.829708 | 0.889
3.840573 | 0.888
3.851407 | 0.889
3.86221 | 0.889
3.872983 | 0.889
3.883727 | 0.889
3.89444 | 0.889
3.905125 | 0.888
3.91578 | 0.889
3.926406 | 0.889
3.937004 | 0.889
3.947573 | 0.889
3.958114 | 0.889
3.968627 | 0.889
3.979112 | 0.889
3.98957 | 0.889
4 | 0.889
4.010403 | 0.889
4.020779 | 0.889
4.031129 | 0.889
4.041452 | 0.889
4.051749 | 0.889
4.062019 | 0.889
4.072264 | 0.889
4.082483 | 0.889
4.092676 | 0.889
4.102845 | 0.889
4.112988 | 0.889
4.123106 | 0.889
4.133199 | 0.889
4.143268 | 0.889
4.153312 | 0.889
4.163332 | 0.889
4.173328 | 0.889
4.1833 | 0.889
4.193249 | 0.889
4.203173 | 0.889
4.213075 | 0.889
4.222953 | 0.889
4.232808 | 0.889
4.242641 | 0.889
4.25245 | 0.889
4.262237 | 0.889
4.272002 | 0.889
4.281744 | 0.891
4.291464 | 0.889
4.301163 | 0.889
4.310839 | 0.889
4.320494 | 0.889
4.330127 | 0.889
4.339739 | 0.889
4.349329 | 0.889
4.358899 | 0.889
4.368447 | 0.889
4.377975 | 0.889
4.387482 | 0.889
4.396969 | 0.889
4.406435 | 0.889
4.41588 | 0.889
4.425306 | 0.889
4.434712 | 0.889
4.444097 | 0.889
4.453463 | 0.889
4.462809 | 0.889
4.472136 | 0.889
4.481443 | 0.889
4.490731 | 0.889
4.5 | 0.889
4.50925 | 0.891
4.518481 | 0.891
4.527693 | 0.889
4.536886 | 0.889
4.546061 | 0.889
4.555217 | 0.889
4.564355 | 0.889
4.573474 | 0.889
4.582576 | 0.889

## Slow Shearing
Slow Shear Stage
Horizontal Displacement | Vertical Displacement | Stress Ratio t/s'n | Angle of Shearing Resistance | Shear Stress
[mm] | [mm] | [-] | [º] | [kPa]
0 |  | 0 | 0 | 0
0.1779712 |  | 0.07092057 | 4.056657 | 25.67678
0.3559424 |  | 0.1926675 | 10.90541 | 69.75525
0.5339137 |  | 0.3250526 | 18.00689 | 117.6852
0.7118849 |  | 0.4668937 | 25.02758 | 169.0388
0.8898561 |  | 0.5744566 | 29.8755 | 207.9819
1.067827 |  | 0.6134629 | 31.52757 | 222.1041
1.245799 |  | 0.6087349 | 31.33033 | 220.3923
1.42377 |  | 0.6016428 | 31.03292 | 217.8247
1.601741 |  | 0.6016428 | 31.03292 | 217.8247
1.779712 |  | 0.5969148 | 30.8336 | 216.1129
1.957683 |  | 0.5957328 | 30.78364 | 215.6849
2.135655 |  | 0.6004608 | 30.98317 | 217.3967
2.313626 |  | 0.5921867 | 30.63346 | 214.4011
2.491597 |  | 0.5945508 | 30.73363 | 215.257
2.669568 |  | 0.5933688 | 30.68357 | 214.829
2.84754 |  | 0.5980968 | 30.88351 | 216.5408
3.025511 |  | 0.5910047 | 30.58329 | 213.9732
3.203482 |  | 0.5898227 | 30.53307 | 213.5452
3.381453 |  | 0.5898227 | 30.53307 | 213.5452
3.559424 |  | 0.5921867 | 30.63346 | 214.4011
3.737396 |  | 0.5910047 | 30.58329 | 213.9732
3.915367 |  | 0.5910047 | 30.58329 | 213.9732
4.093338 |  | 0.5910047 | 30.58329 | 213.9732
4.271309 |  | 0.5921867 | 30.63346 | 214.4011
4.449281 |  | 0.5933688 | 30.68357 | 214.829
4.627252 |  | 0.5921867 | 30.63346 | 214.4011
4.805223 |  | 0.5921867 | 30.63346 | 214.4011
4.983194 |  | 0.5898227 | 30.53307 | 213.5452
5.161165 |  | 0.5874587 | 30.43248 | 212.6893
5.339137 |  | 0.5910047 | 30.58329 | 213.9732
5.517108 |  | 0.5898227 | 30.53307 | 213.5452
5.695079 |  | 0.5910047 | 30.58329 | 213.9732
5.87305 |  | 0.5933688 | 30.68357 | 214.829
6.051022 |  | 0.5933688 | 30.68357 | 214.829
6.228993 |  | 0.5921867 | 30.63346 | 214.4011
6.406964 |  | 0.5910047 | 30.58329 | 213.9732
6.584935 |  | 0.5898227 | 30.53307 | 213.5452
6.762907 |  | 0.5921867 | 30.63346 | 214.4011
6.940878 |  | 0.5933688 | 30.68357 | 214.829
7.118849 |  | 0.5910047 | 30.58329 | 213.9732
7.29682 |  | 0.5921867 | 30.63346 | 214.4011
7.474791 |  | 0.5921867 | 30.63346 | 214.4011
7.652763 |  | 0.5910047 | 30.58329 | 213.9732
7.830734 |  | 0.5886407 | 30.4828 | 213.1173
8.008705 |  | 0.5910047 | 30.58329 | 213.9732
8.186676 |  | 0.5898227 | 30.53307 | 213.5452
8.364648 |  | 0.5886407 | 30.4828 | 213.1173
8.542619 |  | 0.5910047 | 30.58329 | 213.9732
8.72059 |  | 0.5921867 | 30.63346 | 214.4011
8.898561 |  | 0.5921867 | 30.63346 | 214.4011
9.076532 |  | 0.5921867 | 30.63346 | 214.4011
9.254504 |  | 0.5886407 | 30.4828 | 213.1173
9.432475 |  | 0.5862767 | 30.3821 | 212.2614
9.610446 |  | 0.5886407 | 30.4828 | 213.1173
9.788417 |  | 0.5898227 | 30.53307 | 213.5452
9.966389 |  | 0.5898227 | 30.53307 | 213.5452
10.14436 |  | 0.5886407 | 30.4828 | 213.1173
10.32233 |  | 0.5874587 | 30.43248 | 212.6893
10.5003 |  | 0.5803667 | 30.12945 | 210.1216
10.67827 |  | 0.5850947 | 30.33168 | 211.8334
10.85624 |  | 0.5839127 | 30.2812 | 211.4055
11.03422 |  | 0.5827307 | 30.23067 | 210.9775
11.21219 |  | 0.5850947 | 30.33168 | 211.8334
11.39016 |  | 0.5827307 | 30.23067 | 210.9775
11.56813 |  | 0.5850947 | 30.33168 | 211.8334
11.7461 |  | 0.5862767 | 30.3821 | 212.2614
11.92407 |  | 0.5850947 | 30.33168 | 211.8334
12.10204 |  | 0.5815487 | 30.18008 | 210.5496
12.28001 |  | 0.5850947 | 30.33168 | 211.8334
12.45799 |  | 0.5921867 | 30.63346 | 214.4011
12.63596 |  | 0.5874587 | 30.43248 | 212.6893
12.81393 |  | 0.5862767 | 30.3821 | 212.2614
12.9919 |  | 0.5850947 | 30.33168 | 211.8334
13.16987 |  | 0.5850947 | 30.33168 | 211.8334
13.34784 |  | 0.5862767 | 30.3821 | 212.2614
13.52581 |  | 0.5839127 | 30.2812 | 211.4055
13.70378 |  | 0.5874587 | 30.43248 | 212.6893
13.88176 |  | 0.5850947 | 30.33168 | 211.8334
14.05973 |  | 0.5839127 | 30.2812 | 211.4055
14.2377 |  | 0.5815487 | 30.18008 | 210.5496
14.41567 |  | 0.5791846 | 30.07876 | 209.6937
14.59364 |  | 0.5839127 | 30.2812 | 211.4055
14.77161 |  | 0.5827307 | 30.23067 | 210.9775
14.94958 |  | 0.5839127 | 30.2812 | 211.4055
15.12755 |  | 0.5791846 | 30.07876 | 209.6937
15.30553 |  | 0.5815487 | 30.18008 | 210.5496
15.4835 |  | 0.5815487 | 30.18008 | 210.5496
15.66147 |  | 0.5815487 | 30.18008 | 210.5496
15.83944 |  | 0.5850947 | 30.33168 | 211.8334
16.01741 |  | 0.5827307 | 30.23067 | 210.9775
16.19538 |  | 0.5803667 | 30.12945 | 210.1216
16.37335 |  | 0.5827307 | 30.23067 | 210.9775
16.55132 |  | 0.5874587 | 30.43248 | 212.6893
16.7293 |  | 0.5850947 | 30.33168 | 211.8334
16.90727 |  | 0.5803667 | 30.12945 | 210.1216
17.08524 |  | 0.5803667 | 30.12945 | 210.1216
17.26321 |  | 0.5815487 | 30.18008 | 210.5496
17.44118 |  | 0.5886407 | 30.4828 | 213.1173
17.61915 |  | 0.5874587 | 30.43248 | 212.6893
17.79712 |  | 0.5839127 | 30.2812 | 211.4055
17.97509 |  | 0.5815487 | 30.18008 | 210.5496
18.15306 |  | 0.5839127 | 30.2812 | 211.4055
18.33104 |  | 0.5815487 | 30.18008 | 210.5496
18.50901 |  | 0.5827307 | 30.23067 | 210.9775
18.68698 |  | 0.5815487 | 30.18008 | 210.5496
18.86495 |  | 0.5791846 | 30.07876 | 209.6937
19.04292 |  | 0.5803667 | 30.12945 | 210.1216
19.22089 |  | 0.5815487 | 30.18008 | 210.5496
19.39886 |  | 0.5756386 | 29.92639 | 208.4099
19.57683 |  | 0.5791846 | 30.07876 | 209.6937
19.75481 |  | 0.5862767 | 30.3821 | 212.2614
19.93278 |  | 0.5803667 | 30.12945 | 210.1216
20.09058 |  | 0.5815487 | 30.18008 | 210.5496