## General
ID | Test Identification
Test Identification | Borehole | NWZ-BH-5007
Test Identification | Sample | 54-1
Test Identification | Depth | 52 | [m]
Specimen Visual Description
Specimen Visual Description | Light grey sandy CLAY
Initial Specimen Conditions
Initial Specimen Conditions | Test start date | 19/03/2024
Initial Specimen Conditions | Mould outer / inner diameter | 99.98 / 69.9 | [mm]
Initial Specimen Conditions | Weight of soil | 39.85 | [g]
Initial Specimen Conditions | Water content | 14.78483 | [%]
Initial Specimen Conditions | Bulk density | 1.997294 | [Mg/m3]
Initial Specimen Conditions | Dry density | 1.740033 | [Mg/m3]
Initial Specimen Conditions | Material retained on 425 mm sieve | 0 | [%]
Test Conditions
Test Conditions | Interface type | Soil - Steel
Test Conditions | Initial interface roughness | 8.27 | [µm]
Test Conditions | Final interface roughness | 6.296 | [µm]
Consolidation - Before Fast Shear
Consolidation - Before Fast Shear | Consolidation pressure | 259.1821 | [kPa]
Consolidation - Before Fast Shear | Vertical displacement | 0.1699997 | [mm]
Consolidation - Before Fast Shear | Vertical strain | 3.399994 | [%]
Fast Shear - Stage 1
Fast Shear - Stage 1 | Normal Stress | 259.1821 | [kPa]
Fast Shear - Stage 1 | Vertical displacement | 0.5110003 | [mm]
Fast Shear - Stage 1 | Vertical strain | 10.220006 | [%]
Fast Shear - Stage 1 | Horizontal displacement | 199.8387 | [mm]
Fast Shear - Stage 1 | Rate of horizontal displacement | 500 | [mm/min]
At peak stress
Fast Shear - Stage 1 - At peak stress | Shear stress | 196.3875 | [kPa]
Fast Shear - Stage 1 - At peak stress | Horizontal displacement | 166.5322 | [mm]
Fast Shear - Stage 2
Fast Shear - Stage 2 | Normal Stress |  | [kPa]
Fast Shear - Stage 2 | Vertical displacement |  | [mm]
Fast Shear - Stage 2 | Vertical strain |  | [%]
Fast Shear - Stage 2 | Horizontal displacement |  | [mm]
Fast Shear - Stage 2 | Rate of horizontal displacement |  | [mm/min]
At peak stress
Fast Shear - Stage 2 - At peak stress | Shear stress |  | [kPa]
Fast Shear - Stage 2 - At peak stress | Horizontal displacement |  | [mm]
Fast Shear - Stage 3
Fast Shear - Stage 3 | Normal Stress |  | [kPa]
Fast Shear - Stage 3 | Vertical displacement |  | [mm]
Fast Shear - Stage 3 | Vertical strain |  | [%]
Fast Shear - Stage 3 | Horizontal displacement |  | [mm]
Fast Shear - Stage 3 | Rate of horizontal displacement |  | [mm/min]
At peak stress
Fast Shear - Stage 3 - At peak stress | Shear stress |  | [kPa]
Fast Shear - Stage 3 - At peak stress | Horizontal displacement |  | [mm]
Fast Shear - Stage 4
Fast Shear - Stage 4 | Normal Stress |  | [kPa]
Fast Shear - Stage 4 | Vertical displacement |  | [mm]
Fast Shear - Stage 4 | Vertical strain |  | [%]
Fast Shear - Stage 4 | Horizontal displacement |  | [mm]
Fast Shear - Stage 4 | Rate of horizontal displacement |  | [mm/min]
At peak stress
Fast Shear - Stage 4 - At peak stress | Shear stress |  | [kPa]
Fast Shear - Stage 4 - At peak stress | Horizontal displacement |  | [mm]
Fast Shear - Stage 5
Fast Shear - Stage 5 | Normal Stress |  | [kPa]
Fast Shear - Stage 5 | Vertical displacement |  | [mm]
Fast Shear - Stage 5 | Vertical strain |  | [%]
Fast Shear - Stage 5 | Horizontal displacement |  | [mm]
Fast Shear - Stage 5 | Rate of horizontal displacement |  | [mm/min]
At peak stress
Fast Shear - Stage 5 - At peak stress | Shear stress |  | [kPa]
Fast Shear - Stage 5 - At peak stress | Horizontal displacement |  | [mm]
Consolidation - Before Slow Shear
Consolidation - Before Slow Shear | Consolidation pressure | 668.6066 | [kPa]
Consolidation - Before Slow Shear | Vertical displacement | 0.7499996 | [mm]
Consolidation - Before Slow Shear | Vertical strain | 14.999992 | [%]
Slow Shear
Slow Shear | Normal stress | 668.6066 | [kPa]
Slow Shear | Vertical displacement | 1.0459997 | [mm]
Slow Shear | Vertical strain | 20.959994 | [%]
Slow Shear | Horizontal displacement | 20.3622 | [mm]
Slow Shear | Rate of horizontal displacement | 0.018 | [mm/min]
At peak stress
Slow Shear - At peak stress | Shear stress | 410.7451 | [kPa]
Slow Shear - At peak stress | Horizontal displacement | 3.913754 | [mm]
Slow Shear - At peak stress | Shear angle | 31.56365 | [°]
At residual stress
Slow Shear - At residual stress | Shear stress | 399.1929 | [kPa]
Slow Shear - At residual stress | Horizontal displacement | 20.3622 | [mm]
Slow Shear - At residual stress | Vertical displacement |  | [mm]
Slow Shear - At residual stress | Vertical strain |  | [%]
Slow Shear - At residual stress | Shear angle | 30.83939 | [°]

## Consolidation - 1
Consolidation - Before Fast Shear
Root time | Vertical Displacement
[min] | [mm]
0 | 0
0.2886751 | 0.1380001
0.4082483 | 0.14
0.5 | 0.1410004
0.5773503 | 0.1489998
0.6454972 | 0.1550003
0.7071068 | 0.1530005
0.7637626 | 0.1550003
0.8164966 | 0.1530005
0.8660254 | 0.1550003
0.9128709 | 0.1550003
0.9574271 | 0.1570002
1 | 0.1570002
1.040833 | 0.159
1.080123 | 0.159
1.118034 | 0.159
1.154701 | 0.1609999
1.190238 | 0.1609999
1.224745 | 0.1609999
1.258306 | 0.1609999
1.290994 | 0.1620003
1.322876 | 0.1620003
1.354006 | 0.1620003
1.384437 | 0.1620003
1.414214 | 0.1640001
1.443376 | 0.1640001
1.47196 | 0.1640001
1.5 | 0.1640001
1.527525 | 0.1640001
1.554563 | 0.1640001
1.581139 | 0.166
1.607275 | 0.166
1.632993 | 0.166
1.658312 | 0.166
1.683251 | 0.166
1.707825 | 0.166
1.732051 | 0.166
1.755942 | 0.1679998
1.779513 | 0.1679998
1.802776 | 0.1679998
1.825742 | 0.1679998
1.848423 | 0.1679998
1.870829 | 0.1679998
1.892969 | 0.1679998
1.914854 | 0.1679998
1.936492 | 0.1679998
1.95789 | 0.1699997
1.979057 | 0.1699997
2 | 0.1699997
2.020726 | 0.1699997
2.041241 | 0.1699997
2.061553 | 0.1699997
2.081666 | 0.1699997
2.101587 | 0.1699997
2.12132 | 0.1699997
2.12132 | 0.1699997
2.12132 | 0.1699997
2.12132 | 0.1699997
2.12132 | 0.1699997
2.12132 | 0.1699997
2.12132 | 0.1699997
2.12132 | 0.1699997
2.12132 | 0.1699997
2.12132 | 0.1699997
2.12132 | 0.1699997
2.12132 | 0.1699997
2.12132 | 0.1699997
2.12132 | 0.1699997
2.12132 | 0.1699997
2.12132 | 0.1699997
2.12132 | 0.1699997
2.12132 | 0.1699997
2.12132 | 0.1699997
2.12132 | 0.1699997
2.12132 | 0.1699997
2.12132 | 0.1699997
2.12132 | 0.1699997
2.12132 | 0.1699997
2.12132 | 0.1699997
2.12132 | 0.1699997
2.12132 | 0.1699997
2.12132 | 0.1699997
2.12132 | 0.1699997
2.12132 | 0.1699997
2.12132 | 0.1699997
2.12132 | 0.1699997
2.12132 | 0.1699997
2.12132 | 0.1699997
2.12132 | 0.1699997
2.12132 | 0.1699997
2.12132 | 0.1699997
2.12132 | 0.1699997
2.12132 | 0.1699997
2.12132 | 0.1699997
2.12132 | 0.1699997
2.12132 | 0.1699997
2.12132 | 0.1699997
2.12132 | 0.1699997
2.12132 | 0.1699997
2.12132 | 0.1699997
2.12132 | 0.1699997
2.12132 | 0.1699997
2.12132 | 0.1699997
2.12132 | 0.1699997
2.12132 | 0.1699997
2.12132 | 0.1699997
2.12132 | 0.1699997
2.12132 | 0.1699997
2.12132 | 0.1699997
2.12132 | 0.1699997
2.12132 | 0.1699997
2.12132 | 0.1699997
2.12132 | 0.1699997
2.12132 | 0.1699997
2.12132 | 0.1699997
2.12132 | 0.1699997
2.12132 | 0.1699997
2.12132 | 0.1699997
2.12132 | 0.1699997
2.12132 | 0.1699997

## Fast Shearing - 1
Fast Shear - Stage 1
Horizontal Displacement | Stress Ratio t/s'n | Shear Stress
[mm] | [-] | [kPa]
0 | 0 | 0
8.326611 | 0.01815887 | 4.706454
16.65322 | 0.6058458 | 157.0244
24.97983 | 0.7247039 | 187.8303
33.30644 | 0.714799 | 185.2631
41.63305 | 0.7181007 | 186.1189
49.95967 | 0.7263547 | 188.2582
58.28628 | 0.7280055 | 188.686
66.61289 | 0.7329579 | 189.9696
74.9395 | 0.7313071 | 189.5417
83.26611 | 0.7362595 | 190.8253
91.59272 | 0.7395611 | 191.681
99.91933 | 0.7395611 | 191.681
108.2459 | 0.7379103 | 191.2532
116.5726 | 0.7379103 | 191.2532
124.8992 | 0.7412119 | 192.1089
133.2258 | 0.7445136 | 192.9646
141.5524 | 0.749466 | 194.2482
149.879 | 0.7527676 | 195.1039
158.2056 | 0.7560692 | 195.9596
166.5322 | 0.75772 | 196.3875
174.8588 | 0.7511168 | 194.676
183.1854 | 0.7428627 | 192.5367
191.5121 | 0.7263547 | 188.2582
199.8387 | 0.7164499 | 185.691

## Fast Shearing - 2
Fast Shear - Stage 2
Horizontal Displacement | Stress Ratio t/s'n | Shear Stress
[mm] | [-] | [kPa]

## Fast Shearing - 3
Fast Shear - Stage 3
Horizontal Displacement | Stress Ratio t/s'n | Shear Stress
[mm] | [-] | [kPa]

## Fast Shearing - 4
Fast Shear - Stage 4
Horizontal Displacement | Stress Ratio t/s'n | Shear Stress
[mm] | [-] | [kPa]

## Fast Shearing - 5
Fast Shear - Stage 5
Horizontal Displacement | Stress Ratio t/s'n | Shear Stress
[mm] | [-] | [kPa]

## Consolidation - 2
Consolidation - Before Slow Shear
Root time | Vertical Displacement
[min] | [mm]
0 | 0.574
0.2886751 | 0.7099997
0.4082483 | 0.7160002
0.5 | 0.7160002
0.5773503 | 0.718
0.6454972 | 0.718
0.7071068 | 0.7190004
0.7637626 | 0.7210003
0.8164966 | 0.7210003
0.8660254 | 0.7210003
0.9128709 | 0.7230002
0.9574271 | 0.7230002
1 | 0.7230002
1.040833 | 0.725
1.080123 | 0.725
1.118034 | 0.725
1.154701 | 0.7269999
1.190238 | 0.7269999
1.224745 | 0.7269999
1.258306 | 0.7269999
1.290994 | 0.7289997
1.322876 | 0.7269999
1.354006 | 0.7269999
1.384437 | 0.7289997
1.414214 | 0.7289997
1.443376 | 0.7289997
1.47196 | 0.7289997
1.5 | 0.7289997
1.527525 | 0.7289997
1.554563 | 0.7289997
1.581139 | 0.7309996
1.607275 | 0.7309996
1.632993 | 0.7309996
1.658312 | 0.7309996
1.683251 | 0.7309996
1.707825 | 0.7309996
1.732051 | 0.7309996
1.755942 | 0.7309996
1.779513 | 0.7330004
1.802776 | 0.7330004
1.825742 | 0.7330004
1.848423 | 0.7330004
1.870829 | 0.7350002
1.892969 | 0.7350002
1.914854 | 0.7350002
1.936492 | 0.7330004
1.95789 | 0.7350002
1.979057 | 0.7330004
2 | 0.7330004
2.020726 | 0.7330004
2.041241 | 0.7350002
2.061553 | 0.7330004
2.081666 | 0.7350002
2.101587 | 0.7350002
2.12132 | 0.7350002
2.140872 | 0.7350002
2.160247 | 0.7350002
2.179449 | 0.7350002
2.198484 | 0.7350002
2.217356 | 0.7350002
2.236068 | 0.7350002
2.254625 | 0.7350002
2.27303 | 0.7350002
2.291288 | 0.7350002
2.309401 | 0.7350002
2.327373 | 0.7350002
2.345208 | 0.7350002
2.362908 | 0.7370001
2.380476 | 0.7370001
2.397916 | 0.7370001
2.415229 | 0.7370001
2.43242 | 0.7370001
2.44949 | 0.7370001
2.466441 | 0.7370001
2.483277 | 0.7370001
2.5 | 0.7370001
2.516611 | 0.7370001
2.533114 | 0.7370001
2.54951 | 0.7370001
2.565801 | 0.7370001
2.581989 | 0.7370001
2.598076 | 0.7370001
2.614065 | 0.7370001
2.629956 | 0.7370001
2.645751 | 0.7370001
2.661453 | 0.7370001
2.677063 | 0.7370001
2.692582 | 0.7370001
2.708013 | 0.7389999
2.723356 | 0.7389999
2.738613 | 0.7370001
2.753785 | 0.7370001
2.768875 | 0.7389999
2.783882 | 0.7389999
2.798809 | 0.7389999
2.813657 | 0.7389999
2.828427 | 0.7389999
2.84312 | 0.7389999
2.857738 | 0.7389999
2.872281 | 0.7389999
2.886751 | 0.7389999
2.901149 | 0.7389999
2.915476 | 0.7389999
2.929733 | 0.7389999
2.94392 | 0.7389999
2.95804 | 0.7389999
2.972092 | 0.7389999
2.986079 | 0.7389999
3 | 0.7389999
3.013857 | 0.7389999
3.02765 | 0.7400004
3.041381 | 0.7400004
3.05505 | 0.7400004
3.068659 | 0.7400004
3.082207 | 0.7400004
3.095696 | 0.7400004
3.109126 | 0.7400004
3.122499 | 0.7389999
3.135815 | 0.7400004
3.149074 | 0.7389999
3.162278 | 0.7400004
3.175426 | 0.7400004
3.188521 | 0.7400004
3.201562 | 0.7400004
3.21455 | 0.7400004
3.227486 | 0.7400004
3.24037 | 0.7400004
3.253204 | 0.7400004
3.265986 | 0.7400004
3.278719 | 0.7420002
3.291403 | 0.7400004
3.304038 | 0.7400004
3.316625 | 0.7400004
3.329164 | 0.7400004
3.341656 | 0.7400004
3.354102 | 0.7420002
3.366502 | 0.7400004
3.378856 | 0.7400004
3.391165 | 0.7400004
3.40343 | 0.7400004
3.41565 | 0.7400004
3.427827 | 0.7400004
3.439961 | 0.7400004
3.452053 | 0.7400004
3.464102 | 0.7400004
3.476109 | 0.7400004
3.488075 | 0.7400004
3.5 | 0.7420002
3.511885 | 0.7400004
3.523729 | 0.7400004
3.535534 | 0.7400004
3.547299 | 0.7400004
3.559026 | 0.7400004
3.570714 | 0.7400004
3.582364 | 0.7400004
3.593976 | 0.7400004
3.605551 | 0.7400004
3.617089 | 0.7420002
3.62859 | 0.7420002
3.640055 | 0.7420002
3.651484 | 0.7420002
3.662877 | 0.7420002
3.674235 | 0.7420002
3.685557 | 0.7420002
3.696846 | 0.7420002
3.708099 | 0.7420002
3.719319 | 0.7420002
3.730505 | 0.7420002
3.741657 | 0.7420002
3.752777 | 0.7420002
3.763863 | 0.7420002
3.774917 | 0.7420002
3.785939 | 0.7420002
3.796929 | 0.7420002
3.807887 | 0.7420002
3.818813 | 0.7420002
3.829708 | 0.7420002
3.840573 | 0.7420002
3.851407 | 0.7420002
3.86221 | 0.7420002
3.872983 | 0.7420002
3.883727 | 0.7420002
3.89444 | 0.7420002
3.905125 | 0.7420002
3.91578 | 0.7420002
3.926406 | 0.7420002
3.937004 | 0.7420002
3.947573 | 0.7420002
3.958114 | 0.7420002
3.968627 | 0.7420002
3.979112 | 0.7420002
3.98957 | 0.7420002
4 | 0.7420002
4.010403 | 0.7420002
4.020779 | 0.7420002
4.031129 | 0.7440001
4.041452 | 0.7440001
4.051749 | 0.7440001
4.062019 | 0.7440001
4.072264 | 0.7440001
4.082483 | 0.7440001
4.092676 | 0.7440001
4.102845 | 0.7440001
4.112988 | 0.7440001
4.123106 | 0.7440001
4.133199 | 0.7440001
4.143268 | 0.7440001
4.153312 | 0.7440001
4.163332 | 0.7440001
4.173328 | 0.7440001
4.1833 | 0.7440001
4.193249 | 0.7440001
4.203173 | 0.7440001
4.213075 | 0.7440001
4.222953 | 0.7440001
4.232808 | 0.7440001
4.242641 | 0.7440001
4.25245 | 0.7440001
4.262237 | 0.7440001
4.272002 | 0.7440001
4.281744 | 0.7440001
4.291464 | 0.7440001
4.301163 | 0.7440001
4.310839 | 0.7440001
4.320494 | 0.7440001
4.330127 | 0.7440001
4.339739 | 0.7440001
4.349329 | 0.7440001
4.358899 | 0.7440001
4.368447 | 0.7440001
4.377975 | 0.7440001
4.387482 | 0.7440001
4.396969 | 0.7440001
4.406435 | 0.7440001
4.41588 | 0.7440001
4.425306 | 0.7440001
4.434712 | 0.7440001
4.444097 | 0.7440001
4.453463 | 0.7440001
4.462809 | 0.7440001
4.472136 | 0.7440001
4.481443 | 0.7440001
4.490731 | 0.7440001
4.5 | 0.7440001
4.50925 | 0.7440001
4.518481 | 0.7440001
4.527693 | 0.7440001
4.536886 | 0.7440001
4.546061 | 0.7440001
4.555217 | 0.7440001
4.564355 | 0.7440001
4.573474 | 0.7440001
4.582576 | 0.7440001
4.591659 | 0.7440001
4.600725 | 0.7440001
4.609772 | 0.7440001
4.618802 | 0.7459999
4.627814 | 0.7459999
4.636809 | 0.7440001
4.645787 | 0.7440001
4.654747 | 0.7440001
4.66369 | 0.7440001
4.672615 | 0.7440001
4.681524 | 0.7459999
4.690416 | 0.7440001
4.699291 | 0.7440001
4.708149 | 0.7440001
4.716991 | 0.7459999
4.725816 | 0.7440001
4.734624 | 0.7459999
4.743416 | 0.7459999
4.752192 | 0.7440001
4.760952 | 0.7459999
4.769696 | 0.7440001
4.778424 | 0.7440001
4.787136 | 0.7440001
4.795832 | 0.7459999
4.804512 | 0.7440001
4.813176 | 0.7459999
4.821825 | 0.7440001
4.830459 | 0.7459999
4.839077 | 0.7440001
4.84768 | 0.7440001
4.856267 | 0.7440001
4.86484 | 0.7440001
4.873397 | 0.7440001
4.88194 | 0.7440001
4.890467 | 0.7440001
4.898979 | 0.7440001
4.907477 | 0.7440001
4.91596 | 0.7440001
4.924429 | 0.7440001
4.932883 | 0.7440001
4.941322 | 0.7459999
4.949747 | 0.7440001
4.958158 | 0.7440001
4.966555 | 0.7440001
4.974937 | 0.7440001
4.983305 | 0.7440001
4.99166 | 0.7440001
5 | 0.7459999
5.008326 | 0.7440001
5.016639 | 0.7459999
5.024938 | 0.7459999
5.033223 | 0.7459999
5.041494 | 0.7459999
5.049752 | 0.7459999
5.057997 | 0.7459999
5.066228 | 0.7459999
5.074446 | 0.7459999
5.08265 | 0.7459999
5.090841 | 0.7459999
5.09902 | 0.7459999
5.107184 | 0.7459999
5.115336 | 0.7459999
5.123475 | 0.7459999
5.131601 | 0.7459999
5.139715 | 0.7459999
5.147815 | 0.7459999
5.155903 | 0.7459999
5.163978 | 0.7459999
5.17204 | 0.7459999
5.18009 | 0.7459999
5.188127 | 0.7459999
5.196152 | 0.7459999
5.204165 | 0.7459999
5.212165 | 0.7459999
5.220153 | 0.7459999
5.228129 | 0.7459999
5.236093 | 0.7459999
5.244044 | 0.7459999
5.251984 | 0.7459999
5.259911 | 0.7459999
5.267827 | 0.7459999
5.275731 | 0.7459999
5.283622 | 0.7459999
5.291503 | 0.7459999
5.299371 | 0.7459999
5.307228 | 0.7459999
5.315073 | 0.7459999
5.322906 | 0.7459999
5.330729 | 0.7459999
5.338539 | 0.7459999
5.346338 | 0.7459999
5.354126 | 0.7459999
5.361903 | 0.7459999
5.369668 | 0.7459999
5.377422 | 0.7459999
5.385165 | 0.7459999
5.392897 | 0.7459999
5.400617 | 0.7459999
5.408327 | 0.7459999
5.416026 | 0.7459999
5.423713 | 0.7459999
5.43139 | 0.7459999
5.439056 | 0.7459999
5.446712 | 0.7459999
5.454356 | 0.7459999
5.46199 | 0.7459999
5.469613 | 0.7459999
5.477226 | 0.7459999
5.484828 | 0.7459999
5.492419 | 0.7459999
5.5 | 0.7459999
5.507571 | 0.7459999
5.515131 | 0.7459999
5.522681 | 0.7459999
5.53022 | 0.7459999
5.537749 | 0.7459999
5.545268 | 0.7459999
5.552777 | 0.7459999
5.560276 | 0.7459999
5.567764 | 0.7459999
5.575243 | 0.7459999
5.582711 | 0.7459999
5.59017 | 0.7459999
5.597619 | 0.7459999
5.605057 | 0.7459999
5.612486 | 0.7459999
5.619905 | 0.7459999
5.627314 | 0.7459999
5.634714 | 0.7459999
5.642104 | 0.7459999
5.649484 | 0.7459999
5.656854 | 0.7459999
5.664215 | 0.7459999
5.671567 | 0.7459999
5.678908 | 0.7459999
5.686241 | 0.7459999
5.693564 | 0.7459999
5.700877 | 0.7459999
5.708181 | 0.7459999
5.715476 | 0.7459999
5.722762 | 0.7459999
5.730038 | 0.7459999
5.737305 | 0.7459999
5.744563 | 0.7459999
5.751811 | 0.7459999
5.759051 | 0.7459999
5.766281 | 0.7459999
5.773503 | 0.7459999
5.780715 | 0.7459999
5.787918 | 0.7459999
5.795113 | 0.7459999
5.802298 | 0.7459999
5.809475 | 0.7459999
5.816643 | 0.7459999
5.823802 | 0.7459999
5.830952 | 0.7459999
5.838093 | 0.7459999
5.845226 | 0.7459999
5.85235 | 0.7459999
5.859465 | 0.7459999
5.866572 | 0.7459999
5.87367 | 0.7459999
5.88076 | 0.7459999
5.887841 | 0.7459999
5.894913 | 0.7459999
5.901977 | 0.7459999
5.909033 | 0.7459999
5.91608 | 0.7459999
5.923119 | 0.7459999
5.930149 | 0.7459999
5.937171 | 0.7459999
5.944185 | 0.7459999
5.95119 | 0.7459999
5.958188 | 0.7459999
5.965177 | 0.7459999
5.972158 | 0.7459999
5.97913 | 0.7459999
5.986095 | 0.7459999
5.993052 | 0.7459999
6 | 0.7459999
6.00694 | 0.7459999
6.013873 | 0.7459999
6.020797 | 0.7459999
6.027714 | 0.7459999
6.034622 | 0.7459999
6.041523 | 0.7459999
6.048416 | 0.7459999
6.055301 | 0.7459999
6.062178 | 0.7459999
6.069047 | 0.7459999
6.075909 | 0.7459999
6.082763 | 0.7459999
6.089609 | 0.7459999
6.096447 | 0.7459999
6.103278 | 0.7459999
6.110101 | 0.7459999
6.116916 | 0.7459999
6.123724 | 0.7459999
6.130525 | 0.7459999
6.137318 | 0.7459999
6.144103 | 0.7459999
6.150881 | 0.7459999
6.157651 | 0.7459999
6.164414 | 0.7459999
6.17117 | 0.7459999
6.177918 | 0.7459999
6.184658 | 0.7459999
6.191392 | 0.7459999
6.198118 | 0.7459999
6.204837 | 0.7459999
6.211548 | 0.7459999
6.218253 | 0.7459999
6.22495 | 0.7459999
6.23164 | 0.7459999
6.238322 | 0.7459999
6.244998 | 0.7459999
6.251666 | 0.7459999
6.258328 | 0.7459999
6.264982 | 0.7459999
6.271629 | 0.7459999
6.278269 | 0.7459999
6.284903 | 0.7459999
6.291529 | 0.7459999
6.298148 | 0.7459999
6.30476 | 0.7459999
6.311365 | 0.7459999
6.317964 | 0.7459999
6.324555 | 0.7459999
6.33114 | 0.7459999
6.337718 | 0.7459999
6.344289 | 0.7459999
6.350853 | 0.7459999
6.35741 | 0.7459999
6.363961 | 0.7459999
6.370505 | 0.7459999
6.377042 | 0.7479998
6.383573 | 0.7479998
6.390097 | 0.7479998
6.396614 | 0.7479998
6.403124 | 0.7479998
6.409628 | 0.7479998
6.416126 | 0.7479998
6.422616 | 0.7479998
6.429101 | 0.7479998
6.435578 | 0.7479998
6.442049 | 0.7479998
6.448514 | 0.7479998
6.454972 | 0.7479998
6.461424 | 0.7479998
6.467869 | 0.7479998
6.474308 | 0.7479998
6.480741 | 0.7479998
6.487167 | 0.7479998
6.493587 | 0.7479998
6.5 | 0.7479998
6.506407 | 0.7479998
6.512808 | 0.7479998
6.519202 | 0.7479998
6.525591 | 0.7479998
6.531973 | 0.7479998
6.538348 | 0.7479998
6.544718 | 0.7479998
6.551081 | 0.7479998
6.557439 | 0.7479998
6.56379 | 0.7479998
6.570134 | 0.7479998
6.576473 | 0.7479998
6.582806 | 0.7479998
6.589132 | 0.7479998
6.595453 | 0.7479998
6.601767 | 0.7479998
6.608076 | 0.7479998
6.614378 | 0.7479998
6.620675 | 0.7479998
6.626965 | 0.7479998
6.63325 | 0.7479998
6.639528 | 0.7479998
6.645801 | 0.7479998
6.652067 | 0.7479998
6.658328 | 0.7479998
6.664583 | 0.7479998
6.670832 | 0.7479998
6.677075 | 0.7479998
6.683313 | 0.7479998
6.689544 | 0.7479998
6.69577 | 0.7479998
6.70199 | 0.7479998
6.708204 | 0.7479998
6.714412 | 0.7479998
6.720615 | 0.7479998
6.726812 | 0.7479998
6.733003 | 0.7479998
6.739189 | 0.7479998
6.745369 | 0.7479998
6.751543 | 0.7479998
6.757712 | 0.7479998
6.763875 | 0.7479998
6.770032 | 0.7479998
6.776184 | 0.7479998
6.78233 | 0.7479998
6.788471 | 0.7479998
6.794606 | 0.7479998
6.800735 | 0.7479998
6.806859 | 0.7479998
6.812978 | 0.7479998
6.819091 | 0.7479998
6.825198 | 0.7479998
6.831301 | 0.7479998
6.837397 | 0.7479998
6.843488 | 0.7479998
6.849574 | 0.7479998
6.855655 | 0.7479998
6.86173 | 0.7479998
6.867799 | 0.7499996
6.873864 | 0.7499996
6.879922 | 0.7499996
6.885976 | 0.7499996
6.892024 | 0.7499996
6.898067 | 0.7499996
6.904105 | 0.7499996
6.910137 | 0.7499996
6.916165 | 0.7499996
6.922187 | 0.7499996
6.928203 | 0.7499996
6.934215 | 0.7499996
6.940221 | 0.7499996
6.946222 | 0.7499996
6.952218 | 0.7499996
6.958209 | 0.7499996
6.964194 | 0.7499996
6.970175 | 0.7499996
6.97615 | 0.7499996
6.98212 | 0.7499996
6.988085 | 0.7499996
6.994045 | 0.7499996
7 | 0.7499996
7.00595 | 0.7499996
7.011895 | 0.7499996
7.017834 | 0.7499996
7.023769 | 0.7499996
7.029699 | 0.7499996
7.035624 | 0.7499996
7.041543 | 0.7499996
7.047458 | 0.7499996
7.053368 | 0.7499996
7.059273 | 0.7499996
7.065173 | 0.7499996
7.071068 | 0.7499996
7.076958 | 0.7499996
7.082843 | 0.7499996
7.088723 | 0.7499996
7.094599 | 0.7499996
7.100469 | 0.7499996
7.106335 | 0.7499996
7.112196 | 0.7499996
7.118052 | 0.7499996
7.123903 | 0.7499996
7.12975 | 0.7499996
7.135592 | 0.7499996
7.141428 | 0.7499996
7.147261 | 0.7499996
7.153088 | 0.7499996
7.158911 | 0.7499996
7.164728 | 0.7499996
7.170542 | 0.7499996
7.17635 | 0.7499996
7.182154 | 0.7499996
7.187953 | 0.7499996
7.193747 | 0.7499996
7.199537 | 0.7499996
7.205322 | 0.7499996
7.211103 | 0.7499996
7.216878 | 0.7499996
7.22265 | 0.7499996
7.228416 | 0.7499996
7.234178 | 0.7499996
7.239936 | 0.7499996
7.245688 | 0.7499996
7.251437 | 0.7499996
7.25718 | 0.7499996
7.26292 | 0.7499996
7.268654 | 0.7499996
7.274384 | 0.7499996
7.28011 | 0.7499996
7.285831 | 0.7499996
7.291548 | 0.7499996
7.29726 | 0.7499996
7.302967 | 0.7499996
7.308671 | 0.7499996
7.314369 | 0.7499996
7.320064 | 0.7499996
7.325754 | 0.7499996
7.331439 | 0.7499996
7.33712 | 0.7499996
7.342797 | 0.7499996
7.348469 | 0.7499996
7.354137 | 0.7499996
7.359801 | 0.7499996
7.36546 | 0.7499996
7.371115 | 0.7499996
7.376765 | 0.7499996
7.382412 | 0.7499996
7.388053 | 0.7499996
7.393691 | 0.7499996
7.399324 | 0.7499996
7.404953 | 0.7499996
7.410578 | 0.7499996
7.416198 | 0.7499996
7.421815 | 0.7499996
7.427427 | 0.7499996
7.433034 | 0.7499996
7.438638 | 0.7499996
7.444237 | 0.7499996
7.449832 | 0.7499996
7.455423 | 0.7499996
7.46101 | 0.7499996
7.466592 | 0.7499996
7.472171 | 0.7499996
7.477745 | 0.7499996
7.483315 | 0.7499996
7.488881 | 0.7499996
7.494442 | 0.7499996
7.5 | 0.7499996
7.505553 | 0.7499996
7.511103 | 0.7499996
7.516648 | 0.7499996
7.522189 | 0.7499996
7.527727 | 0.7499996
7.53326 | 0.7499996
7.538789 | 0.7499996
7.544314 | 0.7499996
7.549834 | 0.7499996
7.555351 | 0.7499996
7.560864 | 0.7499996
7.566373 | 0.7499996
7.571878 | 0.7499996
7.577379 | 0.7499996
7.582875 | 0.7499996
7.588368 | 0.7499996
7.593857 | 0.7499996
7.599342 | 0.7499996
7.604823 | 0.7499996
7.6103 | 0.7499996
7.615773 | 0.7499996
7.621242 | 0.7499996
7.626707 | 0.7499996
7.632169 | 0.7499996
7.637626 | 0.7499996
7.64308 | 0.7499996
7.648529 | 0.7499996
7.653975 | 0.7499996
7.659417 | 0.7499996
7.664855 | 0.7499996
7.670289 | 0.7499996
7.675719 | 0.7499996
7.681146 | 0.7499996
7.686568 | 0.7499996
7.691987 | 0.7499996
7.697402 | 0.7499996
7.702813 | 0.7499996
7.708221 | 0.7499996
7.713624 | 0.7499996
7.719024 | 0.7499996
7.72442 | 0.7499996
7.729812 | 0.7499996
7.735201 | 0.7499996
7.740586 | 0.7499996

## Slow Shearing
Slow Shear Stage
Horizontal Displacement | Vertical Displacement | Stress Ratio t/s'n | Angle of Shearing Resistance | Shear Stress
[mm] | [mm] | [-] | [º] | [kPa]
0 |  | 0 | 0 | 0
0.1778979 |  | 0.07551138 | 4.318288 | 50.48741
0.3557958 |  | 0.1734202 | 9.838396 | 115.9499
0.5336938 |  | 0.2732488 | 15.28293 | 182.696
0.7115917 |  | 0.3430009 | 18.93201 | 229.3327
0.8894896 |  | 0.3948349 | 21.54584 | 263.9893
1.067388 |  | 0.4594676 | 24.67725 | 307.2031
1.245285 |  | 0.508102 | 26.93522 | 339.7204
1.423183 |  | 0.5471376 | 28.68473 | 365.8198
1.601081 |  | 0.5573764 | 29.13426 | 372.6656
1.778979 |  | 0.586813 | 30.40497 | 392.3471
1.956877 |  | 0.5964119 | 30.81236 | 398.765
2.134775 |  | 0.6015314 | 31.02823 | 402.1879
2.312673 |  | 0.6053709 | 31.18949 | 404.755
2.490571 |  | 0.6079306 | 31.2967 | 406.4665
2.668469 |  | 0.6098504 | 31.37694 | 407.75
2.846367 |  | 0.6111303 | 31.43036 | 408.6058
3.024265 |  | 0.6117702 | 31.45705 | 409.0336
3.202163 |  | 0.6117702 | 31.45705 | 409.0336
3.38006 |  | 0.6111303 | 31.43036 | 408.6058
3.557958 |  | 0.6124101 | 31.48372 | 409.4615
3.735856 |  | 0.61305 | 31.51038 | 409.8893
3.913754 |  | 0.6143299 | 31.56365 | 410.7451
4.091652 |  | 0.61305 | 31.51038 | 409.8893
4.26955 |  | 0.61305 | 31.51038 | 409.8893
4.447448 |  | 0.61369 | 31.53702 | 410.3172
4.625346 |  | 0.61305 | 31.51038 | 409.8893
4.803244 |  | 0.61369 | 31.53702 | 410.3172
4.981142 |  | 0.61305 | 31.51038 | 409.8893
5.15904 |  | 0.61305 | 31.51038 | 409.8893
5.336938 |  | 0.6124101 | 31.48372 | 409.4615
5.514836 |  | 0.6117702 | 31.45705 | 409.0336
5.692733 |  | 0.6124101 | 31.48372 | 409.4615
5.870631 |  | 0.61305 | 31.51038 | 409.8893
6.048529 |  | 0.61305 | 31.51038 | 409.8893
6.226427 |  | 0.61369 | 31.53702 | 410.3172
6.404325 |  | 0.61305 | 31.51038 | 409.8893
6.582223 |  | 0.6124101 | 31.48372 | 409.4615
6.760121 |  | 0.6117702 | 31.45705 | 409.0336
6.938019 |  | 0.6117702 | 31.45705 | 409.0336
7.115917 |  | 0.6117702 | 31.45705 | 409.0336
7.293815 |  | 0.6117702 | 31.45705 | 409.0336
7.471713 |  | 0.6111303 | 31.43036 | 408.6058
7.649611 |  | 0.6111303 | 31.43036 | 408.6058
7.827508 |  | 0.6104903 | 31.40366 | 408.1779
8.005406 |  | 0.6104903 | 31.40366 | 408.1779
8.183304 |  | 0.6098504 | 31.37694 | 407.75
8.361202 |  | 0.6104903 | 31.40366 | 408.1779
8.5391 |  | 0.6104903 | 31.40366 | 408.1779
8.716998 |  | 0.6092105 | 31.35021 | 407.3222
8.894896 |  | 0.6085706 | 31.32346 | 406.8943
9.072794 |  | 0.6098504 | 31.37694 | 407.75
9.250692 |  | 0.6098504 | 31.37694 | 407.75
9.42859 |  | 0.6098504 | 31.37694 | 407.75
9.606488 |  | 0.6085706 | 31.32346 | 406.8943
9.784386 |  | 0.6079306 | 31.2967 | 406.4665
9.962284 |  | 0.6079306 | 31.2967 | 406.4665
10.14018 |  | 0.6079306 | 31.2967 | 406.4665
10.31808 |  | 0.6072907 | 31.26992 | 406.0386
10.49598 |  | 0.6079306 | 31.2967 | 406.4665
10.67388 |  | 0.6072907 | 31.26992 | 406.0386
10.85177 |  | 0.6066508 | 31.24313 | 405.6107
11.02967 |  | 0.6060109 | 31.21632 | 405.1829
11.20757 |  | 0.6060109 | 31.21632 | 405.1829
11.38547 |  | 0.6066508 | 31.24313 | 405.6107
11.56336 |  | 0.6060109 | 31.21632 | 405.1829
11.74126 |  | 0.604731 | 31.16265 | 404.3272
11.91916 |  | 0.6053709 | 31.18949 | 404.755
12.09706 |  | 0.6060109 | 31.21632 | 405.1829
12.27496 |  | 0.604731 | 31.16265 | 404.3272
12.45285 |  | 0.604731 | 31.16265 | 404.3272
12.63075 |  | 0.6040911 | 31.1358 | 403.8993
12.80865 |  | 0.6034511 | 31.10893 | 403.4714
12.98655 |  | 0.6040911 | 31.1358 | 403.8993
13.16445 |  | 0.6034511 | 31.10893 | 403.4714
13.34234 |  | 0.6034511 | 31.10893 | 403.4714
13.52024 |  | 0.6034511 | 31.10893 | 403.4714
13.69814 |  | 0.6028112 | 31.08204 | 403.0436
13.87604 |  | 0.6028112 | 31.08204 | 403.0436
14.05394 |  | 0.6028112 | 31.08204 | 403.0436
14.23183 |  | 0.6028112 | 31.08204 | 403.0436
14.40973 |  | 0.6021713 | 31.05514 | 402.6157
14.58763 |  | 0.6021713 | 31.05514 | 402.6157
14.76553 |  | 0.6021713 | 31.05514 | 402.6157
14.94343 |  | 0.6028112 | 31.08204 | 403.0436
15.12132 |  | 0.6021713 | 31.05514 | 402.6157
15.29922 |  | 0.6021713 | 31.05514 | 402.6157
15.47712 |  | 0.6021713 | 31.05514 | 402.6157
15.65502 |  | 0.6015314 | 31.02823 | 402.1879
15.83291 |  | 0.6002515 | 30.97435 | 401.3322
16.01081 |  | 0.6008914 | 31.0013 | 401.76
16.18871 |  | 0.6015314 | 31.02823 | 402.1879
16.36661 |  | 0.6008914 | 31.0013 | 401.76
16.54451 |  | 0.6008914 | 31.0013 | 401.76
16.7224 |  | 0.6002515 | 30.97435 | 401.3322
16.9003 |  | 0.5989717 | 30.92041 | 400.4764
17.0782 |  | 0.5989717 | 30.92041 | 400.4764
17.2561 |  | 0.5996116 | 30.94739 | 400.9043
17.434 |  | 0.6002515 | 30.97435 | 401.3322
17.61189 |  | 0.5996116 | 30.94739 | 400.9043
17.78979 |  | 0.6002515 | 30.97435 | 401.3322
17.96769 |  | 0.6002515 | 30.97435 | 401.3322
18.14559 |  | 0.5989717 | 30.92041 | 400.4764
18.32349 |  | 0.5989717 | 30.92041 | 400.4764
18.50138 |  | 0.5989717 | 30.92041 | 400.4764
18.67928 |  | 0.5989717 | 30.92041 | 400.4764
18.85718 |  | 0.5983317 | 30.89342 | 400.0486
19.03508 |  | 0.5976918 | 30.86641 | 399.6207
19.21298 |  | 0.5983317 | 30.89342 | 400.0486
19.39087 |  | 0.5983317 | 30.89342 | 400.0486
19.56877 |  | 0.5976918 | 30.86641 | 399.6207
19.74667 |  | 0.5976918 | 30.86641 | 399.6207
19.92457 |  | 0.5983317 | 30.89342 | 400.0486
20.10246 |  | 0.5970519 | 30.83939 | 399.1929
20.28036 |  | 0.5976918 | 30.86641 | 399.6207
20.3622 |  | 0.5970519 | 30.83939 | 399.1929