## General
ID | Test Identification
Test Identification | Borehole | NWZ-BH-5008
Test Identification | Sample | 14-2
Test Identification | Depth | 13.15 | [m]
Specimen Visual Description
Specimen Visual Description | Yellow fine to medium SAND
Initial Specimen Conditions
Initial Specimen Conditions | Test start date | 13/03/2024
Initial Specimen Conditions | Mould outer / inner diameter | 99.98 / 69.9 | [mm]
Initial Specimen Conditions | Weight of soil | 33.94 | [g]
Initial Specimen Conditions | Water content | 5.244338 | [%]
Initial Specimen Conditions | Bulk density | 1.701083 | [Mg/m3]
Initial Specimen Conditions | Dry density | 1.616317 | [Mg/m3]
Initial Specimen Conditions | Material retained on 425 mm sieve | 0 | [%]
Test Conditions
Test Conditions | Interface type | Soil - Steel
Test Conditions | Initial interface roughness | 9.077 | [µm]
Test Conditions | Final interface roughness | 7.814 | [µm]
Consolidation - Before Fast Shear
Consolidation - Before Fast Shear | Consolidation pressure | 51.41815 | [kPa]
Consolidation - Before Fast Shear | Vertical displacement | 0.05099995 | [mm]
Consolidation - Before Fast Shear | Vertical strain | 1.019999 | [%]
Fast Shear - Stage 1
Fast Shear - Stage 1 | Normal Stress | 51.41815 | [kPa]
Fast Shear - Stage 1 | Vertical displacement | 0.6230005 | [mm]
Fast Shear - Stage 1 | Vertical strain | 12.46001 | [%]
Fast Shear - Stage 1 | Horizontal displacement | 83.26611 | [mm]
Fast Shear - Stage 1 | Rate of horizontal displacement | 500 | [mm/min]
At peak stress
Fast Shear - Stage 1 - At peak stress | Shear stress | 31.6616 | [kPa]
Fast Shear - Stage 1 - At peak stress | Horizontal displacement | 74.9395 | [mm]
Fast Shear - Stage 2
Fast Shear - Stage 2 | Normal Stress |  | [kPa]
Fast Shear - Stage 2 | Vertical displacement |  | [mm]
Fast Shear - Stage 2 | Vertical strain |  | [%]
Fast Shear - Stage 2 | Horizontal displacement |  | [mm]
Fast Shear - Stage 2 | Rate of horizontal displacement |  | [mm/min]
At peak stress
Fast Shear - Stage 2 - At peak stress | Shear stress |  | [kPa]
Fast Shear - Stage 2 - At peak stress | Horizontal displacement |  | [mm]
Fast Shear - Stage 3
Fast Shear - Stage 3 | Normal Stress |  | [kPa]
Fast Shear - Stage 3 | Vertical displacement |  | [mm]
Fast Shear - Stage 3 | Vertical strain |  | [%]
Fast Shear - Stage 3 | Horizontal displacement |  | [mm]
Fast Shear - Stage 3 | Rate of horizontal displacement |  | [mm/min]
At peak stress
Fast Shear - Stage 3 - At peak stress | Shear stress |  | [kPa]
Fast Shear - Stage 3 - At peak stress | Horizontal displacement |  | [mm]
Fast Shear - Stage 4
Fast Shear - Stage 4 | Normal Stress |  | [kPa]
Fast Shear - Stage 4 | Vertical displacement |  | [mm]
Fast Shear - Stage 4 | Vertical strain |  | [%]
Fast Shear - Stage 4 | Horizontal displacement |  | [mm]
Fast Shear - Stage 4 | Rate of horizontal displacement |  | [mm/min]
At peak stress
Fast Shear - Stage 4 - At peak stress | Shear stress |  | [kPa]
Fast Shear - Stage 4 - At peak stress | Horizontal displacement |  | [mm]
Fast Shear - Stage 5
Fast Shear - Stage 5 | Normal Stress |  | [kPa]
Fast Shear - Stage 5 | Vertical displacement |  | [mm]
Fast Shear - Stage 5 | Vertical strain |  | [%]
Fast Shear - Stage 5 | Horizontal displacement |  | [mm]
Fast Shear - Stage 5 | Rate of horizontal displacement |  | [mm/min]
At peak stress
Fast Shear - Stage 5 - At peak stress | Shear stress |  | [kPa]
Fast Shear - Stage 5 - At peak stress | Horizontal displacement |  | [mm]
Consolidation - Before Slow Shear
Consolidation - Before Slow Shear | Consolidation pressure | 429.0664 | [kPa]
Consolidation - Before Slow Shear | Vertical displacement | 0.8659995 | [mm]
Consolidation - Before Slow Shear | Vertical strain | 17.31999 | [%]
Slow Shear
Slow Shear | Normal stress | 429.0664 | [kPa]
Slow Shear | Vertical displacement | 0.9559996 | [mm]
Slow Shear | Vertical strain | 19.119992 | [%]
Slow Shear | Horizontal displacement | 20.13567 | [mm]
Slow Shear | Rate of horizontal displacement | 0.018 | [mm/min]
At peak stress
Slow Shear - At peak stress | Shear stress | 262.7057 | [kPa]
Slow Shear - At peak stress | Horizontal displacement | 1.423183 | [mm]
Slow Shear - At peak stress | Shear angle | 31.478 | [°]
At residual stress
Slow Shear - At residual stress | Shear stress | 246.447 | [kPa]
Slow Shear - At residual stress | Horizontal displacement | 20.13567 | [mm]
Slow Shear - At residual stress | Vertical displacement |  | [mm]
Slow Shear - At residual stress | Vertical strain |  | [%]
Slow Shear - At residual stress | Shear angle | 29.87218 | [°]

## Consolidation - 1
Consolidation - Before Fast Shear
Root time | Vertical Displacement
[min] | [mm]
0 | 0
0.2886751 | 0.02100022
0.4082483 | 0.02100022
0.5 | 0.02600034
0.5773503 | 0.04200013
0.6454972 | 0.04500039
0.7071068 | 0.04700024
0.7637626 | 0.04700024
0.8164966 | 0.04700024
0.8660254 | 0.04700024
0.9128709 | 0.04700024
0.9574271 | 0.04700024
1 | 0.04700024
1.040833 | 0.04700024
1.080123 | 0.04700024
1.118034 | 0.04700024
1.154701 | 0.04700024
1.190238 | 0.04700024
1.224745 | 0.04700024
1.258306 | 0.04700024
1.290994 | 0.04700024
1.322876 | 0.04700024
1.354006 | 0.04700024
1.384437 | 0.04700024
1.414214 | 0.04700024
1.443376 | 0.04700024
1.47196 | 0.04700024
1.5 | 0.04700024
1.527525 | 0.04700024
1.554563 | 0.04700024
1.581139 | 0.04700024
1.607275 | 0.04700024
1.632993 | 0.04700024
1.658312 | 0.04700024
1.683251 | 0.04700024
1.707825 | 0.04700024
1.732051 | 0.0490001
1.755942 | 0.04700024
1.779513 | 0.04700024
1.802776 | 0.0490001
1.825742 | 0.0490001
1.848423 | 0.0490001
1.870829 | 0.0490001
1.892969 | 0.0490001
1.914854 | 0.0490001
1.936492 | 0.0490001
1.95789 | 0.0490001
1.979057 | 0.0490001
2 | 0.0490001
2.020726 | 0.0490001
2.041241 | 0.0490001
2.061553 | 0.0490001
2.081666 | 0.0490001
2.101587 | 0.0490001
2.12132 | 0.0490001
2.140872 | 0.0490001
2.160247 | 0.0490001
2.179449 | 0.0490001
2.198484 | 0.0490001
2.217356 | 0.0490001
2.236068 | 0.0490001
2.254625 | 0.0490001
2.27303 | 0.0490001
2.291288 | 0.0490001
2.309401 | 0.0490001
2.327373 | 0.0490001
2.345208 | 0.0490001
2.362908 | 0.0490001
2.380476 | 0.0490001
2.397916 | 0.0490001
2.415229 | 0.0490001
2.43242 | 0.0490001
2.44949 | 0.0490001
2.466441 | 0.0490001
2.483277 | 0.0490001
2.5 | 0.0490001
2.516611 | 0.0490001
2.533114 | 0.0490001
2.54951 | 0.0490001
2.565801 | 0.0490001
2.581989 | 0.0490001
2.598076 | 0.0490001
2.614065 | 0.0490001
2.629956 | 0.0490001
2.645751 | 0.0490001
2.661453 | 0.0490001
2.677063 | 0.0490001
2.692582 | 0.0490001
2.708013 | 0.0490001
2.723356 | 0.0490001
2.738613 | 0.0490001
2.753785 | 0.0490001
2.768875 | 0.0490001
2.783882 | 0.0490001
2.798809 | 0.0490001
2.813657 | 0.0490001
2.828427 | 0.0490001
2.84312 | 0.0490001
2.857738 | 0.0490001
2.872281 | 0.0490001
2.886751 | 0.0490001
2.901149 | 0.0490001
2.915476 | 0.0490001
2.929733 | 0.0490001
2.94392 | 0.0490001
2.95804 | 0.0490001
2.972092 | 0.0490001
2.986079 | 0.0490001
3 | 0.0490001
3.013857 | 0.0490001
3.02765 | 0.0490001
3.041381 | 0.0490001
3.05505 | 0.0490001
3.068659 | 0.0490001
3.082207 | 0.0490001
3.095696 | 0.0490001
3.109126 | 0.0490001
3.122499 | 0.0490001
3.135815 | 0.0490001
3.149074 | 0.0490001
3.162278 | 0.0490001
3.175426 | 0.0490001
3.188521 | 0.0490001
3.201562 | 0.0490001
3.21455 | 0.0490001
3.227486 | 0.0490001
3.24037 | 0.0490001
3.253204 | 0.05099995
3.265986 | 0.0490001
3.278719 | 0.05099995
3.291403 | 0.0490001
3.304038 | 0.0490001
3.316625 | 0.05099995
3.329164 | 0.05099995
3.341656 | 0.05099995
3.354102 | 0.0490001
3.366502 | 0.0490001
3.378856 | 0.05099995
3.391165 | 0.0490001
3.40343 | 0.05099995
3.41565 | 0.05099995
3.427827 | 0.05099995
3.439961 | 0.0490001
3.452053 | 0.05099995
3.464102 | 0.05099995
3.476109 | 0.0490001
3.488075 | 0.0490001
3.5 | 0.05099995
3.511885 | 0.05099995
3.523729 | 0.05099995
3.535534 | 0.05099995
3.547299 | 0.05099995
3.559026 | 0.05099995
3.570714 | 0.05099995
3.582364 | 0.05099995
3.593976 | 0.05099995
3.605551 | 0.05099995
3.617089 | 0.05099995
3.62859 | 0.05099995
3.640055 | 0.05099995
3.651484 | 0.05099995
3.662877 | 0.05099995
3.674235 | 0.05099995
3.685557 | 0.05099995
3.696846 | 0.05099995
3.708099 | 0.05099995
3.719319 | 0.05099995
3.730505 | 0.05099995
3.741657 | 0.05099995
3.752777 | 0.05099995
3.763863 | 0.05099995
3.774917 | 0.05099995
3.785939 | 0.05099995
3.796929 | 0.05099995
3.807887 | 0.05099995
3.818813 | 0.05099995
3.829708 | 0.05099995
3.840573 | 0.05099995
3.851407 | 0.05099995
3.86221 | 0.05099995
3.872983 | 0.05099995
3.883727 | 0.05099995
3.89444 | 0.05099995
3.905125 | 0.05099995
3.91578 | 0.05099995
3.926406 | 0.05099995
3.937004 | 0.05099995
3.947573 | 0.05099995
3.958114 | 0.05099995
3.968627 | 0.05099995
3.979112 | 0.05099995
3.98957 | 0.05099995
4 | 0.05099995
4.010403 | 0.05099995
4.020779 | 0.05099995
4.031129 | 0.05099995
4.041452 | 0.05099995
4.051749 | 0.05099995
4.062019 | 0.05099995
4.072264 | 0.05099995
4.082483 | 0.05099995
4.092676 | 0.05099995
4.102845 | 0.05099995
4.112988 | 0.05099995
4.123106 | 0.05099995
4.133199 | 0.05099995
4.143268 | 0.05099995
4.153312 | 0.05099995
4.163332 | 0.05099995
4.173328 | 0.05099995
4.1833 | 0.05099995
4.193249 | 0.05099995
4.203173 | 0.05099995
4.213075 | 0.05099995
4.222953 | 0.05099995
4.232808 | 0.05099995
4.242641 | 0.05099995
4.25245 | 0.05099995
4.262237 | 0.05099995
4.272002 | 0.05099995
4.281744 | 0.05099995
4.291464 | 0.05099995
4.301163 | 0.05099995
4.310839 | 0.05099995
4.320494 | 0.05099995
4.330127 | 0.05099995
4.339739 | 0.05099995
4.349329 | 0.05099995
4.358899 | 0.05099995
4.368447 | 0.05099995
4.377975 | 0.05099995
4.387482 | 0.05099995
4.396969 | 0.05099995
4.406435 | 0.05099995
4.41588 | 0.05099995
4.425306 | 0.05099995
4.434712 | 0.05099995
4.444097 | 0.05099995
4.453463 | 0.05099995
4.462809 | 0.05099995
4.472136 | 0.05099995
4.481443 | 0.05099995
4.490731 | 0.05099995
4.5 | 0.05099995
4.50925 | 0.05099995
4.518481 | 0.05099995
4.527693 | 0.05099995
4.536886 | 0.05099995
4.546061 | 0.05099995
4.555217 | 0.05099995
4.564355 | 0.05099995
4.573474 | 0.05099995
4.582576 | 0.05099995
4.591659 | 0.05099995
4.600725 | 0.05099995
4.609772 | 0.05099995
4.618802 | 0.05099995
4.627814 | 0.05099995
4.636809 | 0.05099995
4.645787 | 0.05099995
4.654747 | 0.05099995
4.66369 | 0.05099995
4.672615 | 0.05099995
4.681524 | 0.05099995
4.690416 | 0.05099995
4.699291 | 0.05099995
4.708149 | 0.05099995
4.716991 | 0.05099995
4.725816 | 0.05099995
4.734624 | 0.05099995
4.743416 | 0.05099995
4.752192 | 0.05099995
4.760952 | 0.05099995
4.769696 | 0.05099995
4.778424 | 0.05099995
4.787136 | 0.05099995
4.795832 | 0.05099995
4.804512 | 0.05099995
4.813176 | 0.05099995
4.821825 | 0.05099995
4.830459 | 0.05099995
4.839077 | 0.05099995
4.84768 | 0.05099995
4.856267 | 0.05099995
4.86484 | 0.05099995
4.873397 | 0.05099995
4.88194 | 0.05099995
4.890467 | 0.05099995
4.898979 | 0.05099995
4.907477 | 0.05099995
4.91596 | 0.05099995
4.924429 | 0.05099995
4.932883 | 0.05099995
4.941322 | 0.05099995
4.949747 | 0.05099995
4.958158 | 0.05099995
4.966555 | 0.05099995
4.974937 | 0.05099995
4.983305 | 0.05099995
4.99166 | 0.05099995
5 | 0.05099995
5.008326 | 0.05099995
5.016639 | 0.05099995
5.024938 | 0.05099995
5.033223 | 0.05099995
5.041494 | 0.05099995
5.049752 | 0.05099995
5.057997 | 0.05099995
5.066228 | 0.05099995
5.074446 | 0.05099995
5.08265 | 0.05099995
5.090841 | 0.05099995

## Fast Shearing - 1
Fast Shear - Stage 1
Horizontal Displacement | Stress Ratio t/s'n | Shear Stress
[mm] | [-] | [kPa]
0 | 0 | 0
8.326611 | 0.04160588 | 2.139297
16.65322 | 0.5075917 | 26.09943
24.97983 | 0.5991246 | 30.80588
33.30644 | 0.5991246 | 30.80588
41.63305 | 0.5908035 | 30.37802
49.95967 | 0.5908035 | 30.37802
58.28628 | 0.5908035 | 30.37802
66.61289 | 0.5991246 | 30.80588
74.9395 | 0.615767 | 31.6616
83.26611 | 0.615767 | 31.6616

## Fast Shearing - 2
Fast Shear - Stage 2
Horizontal Displacement | Stress Ratio t/s'n | Shear Stress
[mm] | [-] | [kPa]

## Fast Shearing - 3
Fast Shear - Stage 3
Horizontal Displacement | Stress Ratio t/s'n | Shear Stress
[mm] | [-] | [kPa]

## Fast Shearing - 4
Fast Shear - Stage 4
Horizontal Displacement | Stress Ratio t/s'n | Shear Stress
[mm] | [-] | [kPa]

## Fast Shearing - 5
Fast Shear - Stage 5
Horizontal Displacement | Stress Ratio t/s'n | Shear Stress
[mm] | [-] | [kPa]

## Consolidation - 2
Consolidation - Before Slow Shear
Root time | Vertical Displacement
[min] | [mm]
0 | 0.598
0.2886751 | 0.8619998
0.4082483 | 0.8659995
0.5 | 0.8659995
0.5773503 | 0.8659995
0.6454972 | 0.8659995
0.7071068 | 0.8659995
0.7637626 | 0.8659995
0.8164966 | 0.8659995
0.8660254 | 0.8659995
0.9128709 | 0.8659995
0.9574271 | 0.8659995
1 | 0.8659995
1.040833 | 0.8659995
1.080123 | 0.8659995
1.118034 | 0.8659995
1.154701 | 0.8659995
1.190238 | 0.8639997
1.224745 | 0.8659995
1.258306 | 0.8639997
1.290994 | 0.8639997
1.322876 | 0.8659995
1.354006 | 0.8659995
1.384437 | 0.8659995
1.414214 | 0.8659995
1.443376 | 0.8659995
1.47196 | 0.8659995
1.5 | 0.8659995
1.527525 | 0.8639997
1.554563 | 0.8659995
1.581139 | 0.8659995
1.607275 | 0.8639997
1.632993 | 0.8639997
1.658312 | 0.8659995
1.683251 | 0.8659995
1.707825 | 0.8659995
1.732051 | 0.8639997
1.755942 | 0.8659995
1.779513 | 0.8639997
1.802776 | 0.8639997
1.825742 | 0.8639997
1.848423 | 0.8659995
1.870829 | 0.8639997
1.892969 | 0.8639997
1.914854 | 0.8639997
1.936492 | 0.8659995
1.95789 | 0.8639997
1.979057 | 0.8639997
2 | 0.8639997
2.020726 | 0.8659995
2.041241 | 0.8639997
2.061553 | 0.8659995
2.081666 | 0.8659995
2.101587 | 0.8659995
2.12132 | 0.8659995
2.140872 | 0.8639997
2.160247 | 0.8659995
2.179449 | 0.8659995
2.198484 | 0.8659995
2.217356 | 0.8659995
2.236068 | 0.8659995
2.254625 | 0.8659995
2.27303 | 0.8659995
2.291288 | 0.8639997
2.309401 | 0.8639997
2.327373 | 0.8639997
2.345208 | 0.8639997
2.362908 | 0.8659995
2.380476 | 0.8659995
2.397916 | 0.8639997
2.415229 | 0.8659995
2.43242 | 0.8639997
2.44949 | 0.8659995
2.466441 | 0.8659995
2.483277 | 0.8639997
2.5 | 0.8639997
2.516611 | 0.8659995
2.533114 | 0.8659995
2.54951 | 0.8659995
2.565801 | 0.8659995
2.581989 | 0.8639997
2.598076 | 0.8639997
2.614065 | 0.8639997
2.629956 | 0.8659995
2.645751 | 0.8639997
2.661453 | 0.8639997
2.677063 | 0.8659995
2.692582 | 0.8639997
2.708013 | 0.8659995
2.723356 | 0.8659995
2.738613 | 0.8659995
2.753785 | 0.8659995
2.768875 | 0.8659995
2.783882 | 0.8659995
2.798809 | 0.8659995
2.813657 | 0.8659995
2.828427 | 0.8659995
2.84312 | 0.8639997
2.857738 | 0.8639997
2.872281 | 0.8659995
2.886751 | 0.8659995
2.901149 | 0.8659995
2.915476 | 0.8659995
2.929733 | 0.8639997
2.94392 | 0.8639997
2.95804 | 0.8659995
2.972092 | 0.8659995
2.986079 | 0.8639997
3 | 0.8659995
3.013857 | 0.8659995
3.02765 | 0.8659995
3.041381 | 0.8659995
3.05505 | 0.8659995
3.068659 | 0.8639997
3.082207 | 0.8659995
3.095696 | 0.8659995
3.109126 | 0.8659995
3.122499 | 0.8659995
3.135815 | 0.8659995
3.149074 | 0.8639997
3.162278 | 0.8639997
3.175426 | 0.8639997
3.188521 | 0.8659995
3.201562 | 0.8659995
3.21455 | 0.8659995
3.227486 | 0.8639997
3.24037 | 0.8659995
3.253204 | 0.8659995
3.265986 | 0.8659995
3.278719 | 0.8659995
3.291403 | 0.8639997
3.304038 | 0.8659995
3.316625 | 0.8659995
3.329164 | 0.8639997
3.341656 | 0.8639997
3.354102 | 0.8639997
3.366502 | 0.8639997
3.378856 | 0.8659995
3.391165 | 0.8639997
3.40343 | 0.8659995
3.41565 | 0.8659995
3.427827 | 0.8639997
3.439961 | 0.8639997
3.452053 | 0.8659995
3.464102 | 0.8659995
3.476109 | 0.8659995
3.488075 | 0.8639997
3.5 | 0.8639997
3.511885 | 0.8639997
3.523729 | 0.8659995
3.535534 | 0.8659995
3.547299 | 0.8659995
3.559026 | 0.8639997
3.570714 | 0.8659995
3.582364 | 0.8659995
3.593976 | 0.8659995
3.605551 | 0.8639997
3.617089 | 0.8639997
3.62859 | 0.8659995
3.640055 | 0.8639997
3.651484 | 0.8639997
3.662877 | 0.8659995
3.674235 | 0.8639997
3.685557 | 0.8659995
3.696846 | 0.8639997
3.708099 | 0.8639997
3.719319 | 0.8659995
3.730505 | 0.8639997
3.741657 | 0.8659995
3.752777 | 0.8639997
3.763863 | 0.8659995
3.774917 | 0.8639997
3.785939 | 0.8659995
3.796929 | 0.8639997
3.807887 | 0.8659995
3.818813 | 0.8659995
3.829708 | 0.8639997
3.840573 | 0.8659995
3.851407 | 0.8639997
3.86221 | 0.8639997
3.872983 | 0.8659995
3.883727 | 0.8659995
3.89444 | 0.8659995
3.905125 | 0.8659995
3.91578 | 0.8639997
3.926406 | 0.8639997
3.937004 | 0.8659995
3.947573 | 0.8639997
3.958114 | 0.8659995
3.968627 | 0.8639997
3.979112 | 0.8639997
3.98957 | 0.8639997
4 | 0.8659995
4.010403 | 0.8639997
4.020779 | 0.8639997
4.031129 | 0.8639997
4.041452 | 0.8659995
4.051749 | 0.8659995
4.062019 | 0.8659995
4.072264 | 0.8659995
4.082483 | 0.8659995
4.092676 | 0.8639997
4.102845 | 0.8639997
4.112988 | 0.8639997
4.123106 | 0.8639997
4.133199 | 0.8659995
4.143268 | 0.8639997
4.153312 | 0.8659995
4.163332 | 0.8659995
4.173328 | 0.8659995
4.1833 | 0.8639997
4.193249 | 0.8659995
4.203173 | 0.8639997
4.213075 | 0.8659995
4.222953 | 0.8639997
4.232808 | 0.8639997
4.242641 | 0.8639997
4.25245 | 0.8639997
4.262237 | 0.8659995
4.272002 | 0.8659995
4.281744 | 0.8659995
4.291464 | 0.8639997
4.301163 | 0.8639997
4.310839 | 0.8639997
4.320494 | 0.8639997
4.330127 | 0.8639997
4.339739 | 0.8639997
4.349329 | 0.8659995
4.358899 | 0.8659995
4.368447 | 0.8639997
4.377975 | 0.8639997
4.387482 | 0.8659995
4.396969 | 0.8639997
4.406435 | 0.8659995
4.41588 | 0.8659995

## Slow Shearing
Slow Shear Stage
Horizontal Displacement | Vertical Displacement | Stress Ratio t/s'n | Angle of Shearing Resistance | Shear Stress
[mm] | [mm] | [-] | [º] | [kPa]
0 |  | 0 | 0 | 0
0.1778979 |  | 0.04686778 | 2.683363 | 20.10939
0.3557958 |  | 0.1505752 | 8.562995 | 64.60677
0.5336938 |  | 0.2851955 | 15.91791 | 122.3678
0.7115917 |  | 0.4148298 | 22.53013 | 177.9895
0.8894896 |  | 0.4636919 | 24.87677 | 198.9546
1.067388 |  | 0.5484528 | 28.74269 | 235.3227
1.245285 |  | 0.6092812 | 31.35317 | 261.4221
1.423183 |  | 0.6122728 | 31.478 | 262.7057
1.601081 |  | 0.6042953 | 31.14437 | 259.2828
1.778979 |  | 0.5933262 | 30.68177 | 254.5764
1.956877 |  | 0.5953206 | 30.76621 | 255.4321
2.134775 |  | 0.5903346 | 30.55483 | 253.2928
2.312673 |  | 0.5863459 | 30.38505 | 251.5813
2.490571 |  | 0.5863459 | 30.38505 | 251.5813
2.668469 |  | 0.5893375 | 30.51244 | 252.8649
2.846367 |  | 0.5903346 | 30.55483 | 253.2928
3.024265 |  | 0.5863459 | 30.38505 | 251.5813
3.202163 |  | 0.5833543 | 30.25734 | 250.2978
3.38006 |  | 0.5833543 | 30.25734 | 250.2978
3.557958 |  | 0.5903346 | 30.55483 | 253.2928
3.735856 |  | 0.5913318 | 30.59718 | 253.7206
3.913754 |  | 0.5893375 | 30.51244 | 252.8649
4.091652 |  | 0.5873431 | 30.42755 | 252.0092
4.26955 |  | 0.5833543 | 30.25734 | 250.2978
4.447448 |  | 0.5803628 | 30.12928 | 249.0142
4.625346 |  | 0.5913318 | 30.59718 | 253.7206
4.803244 |  | 0.5833543 | 30.25734 | 250.2978
4.981142 |  | 0.5833543 | 30.25734 | 250.2978
5.15904 |  | 0.5863459 | 30.38505 | 251.5813
5.336938 |  | 0.5843515 | 30.29994 | 250.7256
5.514836 |  | 0.5853487 | 30.34252 | 251.1535
5.692733 |  | 0.5853487 | 30.34252 | 251.1535
5.870631 |  | 0.5823572 | 30.21469 | 249.8699
6.048529 |  | 0.5913318 | 30.59718 | 253.7206
6.226427 |  | 0.5803628 | 30.12928 | 249.0142
6.404325 |  | 0.58136 | 30.172 | 249.4421
6.582223 |  | 0.5863459 | 30.38505 | 251.5813
6.760121 |  | 0.5853487 | 30.34252 | 251.1535
6.938019 |  | 0.5853487 | 30.34252 | 251.1535
7.115917 |  | 0.5873431 | 30.42755 | 252.0092
7.293815 |  | 0.5783684 | 30.04373 | 248.1585
7.471713 |  | 0.5833543 | 30.25734 | 250.2978
7.649611 |  | 0.5903346 | 30.55483 | 253.2928
7.827508 |  | 0.5893375 | 30.51244 | 252.8649
8.005406 |  | 0.5883403 | 30.47001 | 252.4371
8.183304 |  | 0.5883403 | 30.47001 | 252.4371
8.361202 |  | 0.5843515 | 30.29994 | 250.7256
8.5391 |  | 0.5853487 | 30.34252 | 251.1535
8.716998 |  | 0.5843515 | 30.29994 | 250.7256
8.894896 |  | 0.5893375 | 30.51244 | 252.8649
9.072794 |  | 0.5823572 | 30.21469 | 249.8699
9.250692 |  | 0.5843515 | 30.29994 | 250.7256
9.42859 |  | 0.5793656 | 30.08653 | 248.5863
9.606488 |  | 0.5803628 | 30.12928 | 249.0142
9.784386 |  | 0.5773712 | 30.0009 | 247.7306
9.962284 |  | 0.5773712 | 30.0009 | 247.7306
10.14018 |  | 0.5853487 | 30.34252 | 251.1535
10.31808 |  | 0.5833543 | 30.25734 | 250.2978
10.49598 |  | 0.576374 | 29.95803 | 247.3028
10.67388 |  | 0.5833543 | 30.25734 | 250.2978
10.85177 |  | 0.5833543 | 30.25734 | 250.2978
11.02967 |  | 0.58136 | 30.172 | 249.4421
11.20757 |  | 0.5843515 | 30.29994 | 250.7256
11.38547 |  | 0.5743797 | 29.87218 | 246.447
11.56336 |  | 0.5833543 | 30.25734 | 250.2978
11.74126 |  | 0.5823572 | 30.21469 | 249.8699
11.91916 |  | 0.5753768 | 29.91513 | 246.8749
12.09706 |  | 0.5823572 | 30.21469 | 249.8699
12.27496 |  | 0.5873431 | 30.42755 | 252.0092
12.45285 |  | 0.576374 | 29.95803 | 247.3028
12.63075 |  | 0.5773712 | 30.0009 | 247.7306
12.80865 |  | 0.5883403 | 30.47001 | 252.4371
12.98655 |  | 0.5683965 | 29.61375 | 243.8799
13.16445 |  | 0.5733825 | 29.8292 | 246.0192
13.34234 |  | 0.5803628 | 30.12928 | 249.0142
13.52024 |  | 0.5793656 | 30.08653 | 248.5863
13.69814 |  | 0.5833543 | 30.25734 | 250.2978
13.87604 |  | 0.5743797 | 29.87218 | 246.447
14.05394 |  | 0.5773712 | 30.0009 | 247.7306
14.23183 |  | 0.5803628 | 30.12928 | 249.0142
14.40973 |  | 0.5823572 | 30.21469 | 249.8699
14.58763 |  | 0.5773712 | 30.0009 | 247.7306
14.76553 |  | 0.5773712 | 30.0009 | 247.7306
14.94343 |  | 0.5793656 | 30.08653 | 248.5863
15.12132 |  | 0.5823572 | 30.21469 | 249.8699
15.29922 |  | 0.5783684 | 30.04373 | 248.1585
15.47712 |  | 0.5833543 | 30.25734 | 250.2978
15.65502 |  | 0.5793656 | 30.08653 | 248.5863
15.83291 |  | 0.5783684 | 30.04373 | 248.1585
16.01081 |  | 0.5843515 | 30.29994 | 250.7256
16.18871 |  | 0.5614162 | 29.31056 | 240.8849
16.36661 |  | 0.5913318 | 30.59718 | 253.7206
16.54451 |  | 0.5783684 | 30.04373 | 248.1585
16.7224 |  | 0.5823572 | 30.21469 | 249.8699
16.9003 |  | 0.5733825 | 29.8292 | 246.0192
17.0782 |  | 0.5793656 | 30.08653 | 248.5863
17.2561 |  | 0.5803628 | 30.12928 | 249.0142
17.434 |  | 0.5823572 | 30.21469 | 249.8699
17.61189 |  | 0.5773712 | 30.0009 | 247.7306
17.78979 |  | 0.5803628 | 30.12928 | 249.0142
17.96769 |  | 0.5783684 | 30.04373 | 248.1585
18.14559 |  | 0.5883403 | 30.47001 | 252.4371
18.32349 |  | 0.58136 | 30.172 | 249.4421
18.50138 |  | 0.5853487 | 30.34252 | 251.1535
18.67928 |  | 0.5713881 | 29.74313 | 245.1635
18.85718 |  | 0.5703909 | 29.70004 | 244.7356
19.03508 |  | 0.5743797 | 29.87218 | 246.447
19.21298 |  | 0.576374 | 29.95803 | 247.3028
19.39087 |  | 0.576374 | 29.95803 | 247.3028
19.56877 |  | 0.5673993 | 29.57055 | 243.452
19.74667 |  | 0.5823572 | 30.21469 | 249.8699
19.92457 |  | 0.5644078 | 29.44072 | 242.1684
20.10246 |  | 0.5723853 | 29.78619 | 245.5913
20.13567 |  | 0.5743797 | 29.87218 | 246.447