## General
ID | Test Identification
Test identification | Location | NWZ-BH-5008
Test identification | Sample | 20-2
Test identification | Depth | 19.05 | [m]
Test identification | Specimen condition | Disturbed - Recompacted
Specimen Visual Description
Specimen Visual Description | Grey fine SAND
Initial Specimen Conditions
Initial Specimen Conditions | Test start date | 24/05/2024
Initial Specimen Conditions | Diameter | 72.58333 | [mm]
Initial Specimen Conditions | Height | 70.68 | [mm]
Initial Specimen Conditions | Water content | 5.260969 | [%]
Initial Specimen Conditions | Bulk density | 1.711538 | [Mg/m³]
Initial Specimen Conditions | Dry density | 1.625995 | [Mg/m³]
Initial Specimen Conditions | Particle density - Assumed | 2.65 | [Mg/m³]
Initial Specimen Conditions | Void ratio | 0.6297716 | [-]
Initial Specimen Conditions | Degree of saturation | 22.1375 | [%]
Initial Specimen Conditions | Compaction method | Blow compaction to target density
Test Conditions
Test Conditions | Water used | Tap Water
Test Results
Test Results | Hydraulic gradient across sample | 24.92926 | [-]
Test Results | Coefficient of permeability corrected at 20°C | 2.71453e-05 | [m/s]