## General
ID | Test identification
Test identification | Location | NWZ-BH-5010
Test identification | Sample | 11-4
Test identification | Depth | 10.15 | [m]
Test identification | Test number | DSS73
Specimen Visual Description
Specimen Visual Description | Very stiff dark grey CLAY
Initial Specimen Conditions
Initial Specimen Conditions | Test start date | 27/03/2024
Initial Specimen Conditions | Type of sample | Undisturbed
Initial Specimen Conditions | Specimen orientation | Vertical
Initial Specimen Conditions | Diameter | 65.73 | [mm]
Initial Specimen Conditions | Length | 19.72 | [mm]
Initial Specimen Conditions | Water content | 21.66494 | [%]
Initial Specimen Conditions | Bulk density | 2.170213 | [Mg/m³]
Initial Specimen Conditions | Dry density | 1.783762 | [Mg/m³]
Initial Specimen Conditions | Void ratio | 0.5136548 | [-]
Initial Specimen Conditions | Degree of saturation | 100 | [%]
Initial Specimen Conditions | Assumed particle density | 2.7 | [Mg/m³]
Initial Specimen Conditions | Torvane | 50 | [kPa]
Initial Specimen Conditions | Pocket penetrometer | 250 | [kPa]
Initial Specimen Conditions | Torvane 90° |  | [kPa]
Initial Specimen Conditions | Pocket penetrometer 90° |  | [kPa]
Consolidation - 1
Consolidation - 1 | svc | 319.9578 | [kPa]
Consolidation - 1 | Vertical strain | 1.850913 | [%]
Consolidation - 1 | Bulk density | 2.192281 | [Mg/m³]
Consolidation - 1 | Dry density | 1.817401 | [Mg/m³]
Consolidation - 1 | Void ratio | 0.4856384 | [-]
Consolidation - 1 | Water content | 20.6273 | [%]
Consolidation - 2
Consolidation - 2 | svc | 101.0238 | [kPa]
Consolidation - 2 | Vertical strain | 1.562373 | [%]
Consolidation - 2 | Bulk density | 2.188786 | [Mg/m³]
Consolidation - 2 | Dry density | 1.812073 | [Mg/m³]
Consolidation - 2 | Void ratio | 0.4900059 | [-]
Consolidation - 2 | Water content | 20.78906 | [%]
Stress Controlled Cyclic Loading - Constant Vertical Stress
Stress Controlled Cyclic Loading - Constant Vertical Stress | sv |  | [kPa]
Stress Controlled Cyclic Loading - Constant Vertical Stress | Reference stress |  | [kPa]
Stress Controlled Cyclic Loading - Constant Vertical Stress | Mean tav |  | [kPa]
Stress Controlled Cyclic Loading - Constant Vertical Stress | Mean tcy |  | [kPa]
Stress Controlled Cyclic Loading - Constant Vertical Stress | Frequency |  | [Hz]
Stress Controlled Cyclic Loading - Constant Vertical Stress | Number of cycles applied (N) |  | [-]
Stress Controlled Cyclic Loading - Constant Vertical Stress | Vertical strain |  | [%]
Stress Controlled Cyclic Loading - Constant Vertical Stress | Bulk density |  | [Mg/m³]
Stress Controlled Cyclic Loading - Constant Vertical Stress | Dry density |  | [Mg/m³]
Stress Controlled Cyclic Loading - Constant Vertical Stress | Void ratio |  | [-]
Stress Controlled Cyclic Loading - Constant Vertical Stress | Cycle | gav | gcy | G | l
Stress Controlled Cyclic Loading - Constant Vertical Stress | [-] | [%] | [%] | [MPa] | [%]
Stress Controlled Cyclic Loading - Constant Vertical Stress
Stress Controlled Cyclic Loading - Constant Vertical Stress
Stress Controlled Cyclic Loading - Constant Vertical Stress
Stress Controlled Cyclic Loading - Constant Vertical Stress
Stress Controlled Cyclic Loading - Constant Vertical Stress
Stress Controlled Cyclic Loading - Constant Vertical Stress
Stress Controlled Cyclic Loading - Constant Vertical Stress
Stress Controlled Cyclic Loading - Constant Vertical Stress
Stress Controlled Cyclic Loading - Constant Vertical Stress
Stress Controlled Cyclic Loading - Constant Vertical Stress
Stress Controlled Cyclic Loading - Constant Vertical Stress
Stress Controlled Cyclic Loading - Constant Vertical Stress
Stress Controlled Cyclic Loading - Constant Vertical Stress
Stress Controlled Cyclic Loading - Constant Vertical Stress
Stress Controlled Cyclic Loading - Constant Vertical Stress
Stress Controlled Cyclic Loading - Constant Vertical Stress
Stress Controlled Cyclic Loading - Constant Vertical Stress
Stress Controlled Cyclic Loading - Constant Vertical Stress
Stress Controlled Cyclic Loading - Constant Vertical Stress
Stress Controlled Cyclic Loading - Constant Vertical Stress
Stress Controlled Cyclic Loading - Constant Vertical Stress
Stress Controlled Cyclic Loading - Constant Vertical Stress
Stress Controlled Cyclic Loading - Constant Vertical Stress
Stress Controlled Cyclic Loading - Constant Vertical Stress
Stress Controlled Cyclic Loading - Constant Vertical Stress
Stress Controlled Cyclic Loading - Constant Vertical Stress
Stress Controlled Cyclic Loading - Constant Vertical Stress
Stress Controlled Cyclic Loading - Constant Vertical Stress
Stress Controlled Cyclic Loading - Constant Vertical Stress
Stress Controlled Cyclic Loading - Constant Vertical Stress
Consolidation - 3
Consolidation - 3 | svc |  | [kPa]
Consolidation - 3 | Vertical strain |  | [%]
Consolidation - 3 | Bulk density |  | [Mg/m³]
Consolidation - 3 | Dry density |  | [Mg/m³]
Consolidation - 3 | Void ratio |  | [-]
Consolidation - 3 | Water content |  | [%]
Shearing - Constant Vertical Stress
At peak shear stress
Shearing - Constant Vertical Stress - At peak shear stress | Shear stress |  | [kPa]
Shearing - Constant Vertical Stress - At peak shear stress | Shear strain |  | [%]
Shearing - Constant Vertical Stress - At peak shear stress | Vertical stress |  | [kPa]
Shearing - Constant Vertical Stress - At peak shear stress | Vertical strain |  | [%]
Shearing - Constant Vertical Stress - At peak shear stress | Bulk density |  | [Mg/m³]
Shearing - Constant Vertical Stress - At peak shear stress | Dry density |  | [Mg/m³]
Shearing - Constant Vertical Stress - At peak shear stress | Void ratio |  | [-]
Shearing - Constant Vertical Stress - At peak shear stress | Rate of strain |  | [%/hour]
At 15 % shear strain
Shearing - Constant Vertical Stress - At 15 % shear strain | Shear stress |  | [kPa]
Shearing - Constant Vertical Stress - At 15 % shear strain | Vertical stress |  | [kPa]
Shearing - Constant Vertical Stress - At 15 % shear strain | Vertical strain |  | [%]
Shearing - Constant Vertical Stress - At 15 % shear strain | Bulk density |  | [Mg/m³]
Shearing - Constant Vertical Stress - At 15 % shear strain | Dry density |  | [Mg/m³]
Shearing - Constant Vertical Stress - At 15 % shear strain | Void ratio |  | [-]
Shearing - Constant Volume
At peak shear stress
Shearing - Constant Volume - At peak shear stress | Shear stress | 173.9651 | [kPa]
Shearing - Constant Volume - At peak shear stress | Shear strain | 21.38949 | [%]
Shearing - Constant Volume - At peak shear stress | Shear induced -Dsv | -184.0413 | [kPa]
Shearing - Constant Volume - At peak shear stress | Vertical stress | 285.0651 | [kPa]
Shearing - Constant Volume - At peak shear stress | Vertical strain | 0 | [%]
Shearing - Constant Volume - At peak shear stress | Rate of strain | 2.998454 | [%/hour]
At 15 % shear strain
Shearing - Constant Volume - At 15 % shear strain | Shear stress | 159.9677 | [kPa]
Shearing - Constant Volume - At 15 % shear strain | Shear induced -Dsv | -163.0585 | [kPa]
Shearing - Constant Volume - At 15 % shear strain | Vertical stress | 264.0823 | [kPa]
Shearing - Constant Volume - At 15 % shear strain | Vertical strain | 0.0005151479 | [%]
Final Specimen Conditions
Final Specimen Conditions | Water content | 20.78877 | [%]
Final Specimen Conditions | Bulk Density | 2.188792 | [Mg/m³]
Final Specimen Conditions | Dry density | 1.812083 | [Mg/m³]
Final Specimen Conditions | Void ratio | 0.4899982 | [-]

## Consolidation - 1
Consolidation - 1
Root Time | Vertical Strain | Vertical Consolidation Stress
[minutes0.5] | [%] | [kPa]
0 | 0 | 5.923507
0.4281744 | -0.001521298 | 6.277149
0.8266398 | -0.0005070994 | 7.485427
1.23153 | 0.002535497 | 9.695691
1.638088 | 0.01369168 | 12.73112
2.04532 | 0.03144016 | 16.79801
2.452889 | 0.05831643 | 21.77847
2.860653 | 0.09178499 | 27.17151
3.268537 | 0.1338742 | 33.8023
3.676502 | 0.1800203 | 41.08144
4.084524 | 0.2276876 | 49.39203
4.492586 | 0.2814402 | 58.55726
4.90068 | 0.3351927 | 68.63606
5.308798 | 0.393002 | 79.36321
5.716934 | 0.4574037 | 91.35757
6.125085 | 0.5233266 | 103.8529
6.533248 | 0.5902637 | 117.4092
6.941422 | 0.6612576 | 131.8496
7.349603 | 0.7352941 | 147.1741
7.757792 | 0.8123732 | 163.2354
8.165986 | 0.8965517 | 180.2396
8.574186 | 0.9812373 | 198.3343
8.98239 | 1.070487 | 217.0184
9.390598 | 1.165314 | 236.4688
9.798809 | 1.262677 | 257.0389
10.20702 | 1.36359 | 278.5817
10.61524 | 1.466531 | 300.8611
11.02346 | 1.56643 | 320.0167
11.43168 | 1.609533 | 319.9578
11.8399 | 1.634888 | 319.9578
12.24813 | 1.650609 | 320.0167
12.65636 | 1.663793 | 319.8989
13.06458 | 1.672921 | 320.0167
13.47281 | 1.682556 | 320.0167
13.88104 | 1.689148 | 320.0167
14.28927 | 1.696247 | 319.9578
14.69751 | 1.730223 | 319.9578
15.10574 | 1.766734 | 320.0167
15.51397 | 1.770791 | 319.9578
15.92221 | 1.773834 | 320.0757
16.33044 | 1.777383 | 320.0757
16.73868 | 1.78144 | 319.9578
17.14691 | 1.783976 | 319.8104
17.55515 | 1.786511 | 319.9578
17.96339 | 1.790568 | 319.8104
18.37163 | 1.790568 | 320.0757
18.77987 | 1.792596 | 320.223
19.1881 | 1.795132 | 320.0757
19.59634 | 1.79716 | 319.9578
20.00458 | 1.799696 | 319.8104
20.41282 | 1.80071 | 319.8104
20.82106 | 1.803753 | 320.0167
21.2293 | 1.806288 | 319.9578
21.63754 | 1.809838 | 319.9578
22.04579 | 1.809838 | 320.0757
22.45403 | 1.811866 | 320.0167
22.86227 | 1.813387 | 320.1641
23.27051 | 1.81643 | 319.9578
23.67875 | 1.817951 | 320.0757
24.087 | 1.81998 | 319.8104
24.49524 | 1.821501 | 319.9578
24.90348 | 1.822515 | 320.0167
25.31172 | 1.825558 | 319.9578
25.71997 | 1.826572 | 320.0167
26.12821 | 1.828093 | 319.9578
26.53645 | 1.829615 | 320.0757
26.9447 | 1.833164 | 319.7515
27.35294 | 1.831136 | 319.9578
27.76118 | 1.833671 | 319.9578
28.16943 | 1.835193 | 320.1641
28.57767 | 1.836207 | 319.9578
28.98592 | 1.837728 | 320.1641
29.39416 | 1.838235 | 320.282
29.8024 | 1.841278 | 320.0167
30.21065 | 1.840264 | 319.7515
30.61889 | 1.841278 | 320.0167
31.02714 | 1.843306 | 320.0167
31.43538 | 1.843306 | 319.9578
31.84363 | 1.844828 | 320.0167
32.25187 | 1.845842 | 320.0757
32.66012 | 1.844828 | 320.0167
33.06836 | 1.844828 | 320.0167
33.47661 | 1.84432 | 320.0167
33.88485 | 1.843306 | 320.0757
34.2931 | 1.843813 | 320.0757
34.70134 | 1.845335 | 319.9578
35.09938 | 1.850913 | 319.9578

## Consolidation - 2
Consolidation - 2
Root Time | Vertical Strain | Vertical Consolidation Stress
[minutes0.5] | [%] | [kPa]
35.09986 | 1.850913 | 320.0167
35.10223 | 1.850913 | 319.3389
35.10935 | 1.850913 | 318.5432
35.12122 | 1.850406 | 317.0402
35.13782 | 1.850913 | 315.0363
35.15916 | 1.849899 | 312.1777
35.18522 | 1.848884 | 308.877
35.216 | 1.846856 | 304.9575
35.25148 | 1.845335 | 300.3896
35.29164 | 1.842292 | 295.2618
35.33648 | 1.838742 | 289.4562
35.38597 | 1.8357 | 283.2379
35.44009 | 1.83215 | 275.8115
35.49883 | 1.827586 | 268.5323
35.56215 | 1.822515 | 260.2807
35.63004 | 1.81643 | 251.4396
35.70247 | 1.809838 | 241.9502
35.77942 | 1.802738 | 232.0188
35.86084 | 1.795639 | 221.3506
35.94672 | 1.784483 | 210.0929
36.03702 | 1.772819 | 198.3343
36.1317 | 1.759635 | 185.78
36.23074 | 1.743408 | 172.6363
36.3341 | 1.726166 | 158.9327
36.44173 | 1.704361 | 144.6986
36.55361 | 1.677485 | 130.0519
36.6697 | 1.64858 | 114.1675
36.78994 | 1.616126 | 101.0238
36.91432 | 1.60497 | 100.8175
37.04277 | 1.598377 | 101.0238
37.17526 | 1.593813 | 101.0238
37.31175 | 1.591278 | 101.0827
37.45219 | 1.588235 | 100.8764
37.59654 | 1.586714 | 101.2301
37.74476 | 1.585193 | 100.8175
37.89679 | 1.584178 | 100.9649
38.0526 | 1.58215 | 100.8764
38.21213 | 1.58215 | 101.0827
38.37534 | 1.581136 | 100.8764
38.54218 | 1.580629 | 100.8764
38.71262 | 1.580122 | 101.0238
38.88659 | 1.578093 | 101.0238
39.06405 | 1.579615 | 100.9649
39.24496 | 1.5786 | 101.0238
39.42926 | 1.5786 | 100.8764
39.61692 | 1.579108 | 101.0827
39.80787 | 1.578093 | 100.8764
40.00208 | 1.576065 | 101.0238
40.1995 | 1.577079 | 100.9649
40.40008 | 1.577079 | 101.0238
40.60378 | 1.576065 | 101.0238
40.81054 | 1.576065 | 101.0238
41.02032 | 1.576065 | 100.9649
41.23308 | 1.576065 | 100.8764
41.44876 | 1.574037 | 100.9649
41.66733 | 1.574544 | 100.8764
41.88874 | 1.574037 | 101.0827
42.11294 | 1.572008 | 101.0238
42.33989 | 1.570487 | 100.9649
42.56955 | 1.56998 | 101.0827
42.80187 | 1.569473 | 101.0827
43.03681 | 1.568458 | 101.289
43.27432 | 1.568458 | 101.1417
43.51437 | 1.568458 | 101.1417
43.7569 | 1.568458 | 101.0827
44.00189 | 1.567951 | 100.9649
44.24929 | 1.56643 | 101.0238
44.49906 | 1.566937 | 100.9649
44.75116 | 1.566937 | 101.0238
45.00556 | 1.566937 | 100.8764
45.2622 | 1.56643 | 101.0238
45.52106 | 1.564909 | 100.9649
45.78209 | 1.564402 | 100.9649
46.04527 | 1.565416 | 101.0238
46.31055 | 1.56288 | 100.9649
46.57789 | 1.564402 | 100.8764
46.84727 | 1.562373 | 100.9649
47.11864 | 1.562373 | 101.0238
47.39198 | 1.562373 | 101.0238
47.66725 | 1.561359 | 101.0238
47.94441 | 1.560852 | 100.9649
48.22344 | 1.560345 | 100.9649
48.5043 | 1.559838 | 100.9649
48.78695 | 1.558824 | 100.7586
49.07138 | 1.558824 | 100.8764
49.35754 | 1.559331 | 100.8175
49.64541 | 1.558824 | 100.9649
49.93496 | 1.558316 | 101.0238
50.22616 | 1.558316 | 101.0827
50.51897 | 1.559331 | 101.0238
50.81338 | 1.558316 | 100.9649
51.10936 | 1.558824 | 101.0238
51.40687 | 1.559838 | 101.0827
51.69139 | 1.562373 | 101.0238

## Cyclic Preshear
Stress Controlled Cyclic Loading - Constant Vertical Stress
Number of Cycles | Shear Stress | Shear Strain | Shear induced -DVertical Stress | Shear induced -Δσv/σvc | Vertical stress | Vertical strain | Vertical stress / consolidation Stress | Shear Stress / Consolidation Stress | Number of Cycles | Shear modulus | Damping ratio
[-] | [kPa] | [%] | [kPa] | [-] | [kPa] | [%] | [-] | [-] | [-] | [MPa] | [%]

## Consolidation - 3
Consolidation - 3
Root Time | Vertical Strain | Vertical Consolidation Stress
[minutes0.5] | [%] | [kPa]

## Shearing
Shearing Stage - Constant Vertical Stress | [7 empty] | Shearing Stage - Constant Volume
Shear Strain | Shear Stress | Shear Induced -DVertical Stress | Vertical Stress | Shear Induced ΔVertical Strain | Shear Stress / Consolidation Stress | Vertical Stress / Consolidation Stress | Shear Modulus | Shear Strain | Shear Stress | Shear induced -DVertical Stress | Vertical Stress | Shear Induced DVertical Strain | Shear Stress / Consolidation Stress | Vertical Stress / Consolidation Stress | Shear Modulus
[%] | [kPa] | [kPa] | [kPa] | [%] | [-] | [-] | [MPa] | [%] | [kPa] | [kPa] | [kPa] | [%] | [-] | [-] | [MPa]
[8 empty] | 0 | 0.03315396 | 0 | 101.0238 | 0 | 0.0003281797 | 1
[8 empty] | 0.04842865 | 11.02439 | -0.5894037 | 101.6132 | 0 | 0.1091267 | 1.005834
[8 empty] | 0.09994848 | 17.18245 | -3.15331 | 104.1771 | 0.0005151479 | 0.1700832 | 1.031214 | 17.15814
[8 empty] | 0.1483771 | 21.98496 | -6.689732 | 107.7135 | 0.0005151479 | 0.2176216 | 1.066219 | 14.7946
[8 empty] | 0.1978362 | 25.37287 | -8.693704 | 109.7175 | 0.0005151479 | 0.2511574 | 1.086056 | 12.80843
[8 empty] | 0.2478104 | 28.81971 | -11.93542 | 112.9592 | 0 | 0.2852765 | 1.118145 | 11.61636
[8 empty] | 0.2993302 | 31.94235 | -15.3245 | 116.3483 | 0.0005151479 | 0.3161864 | 1.151692 | 10.6602
[8 empty] | 0.3477589 | 33.67996 | -16.26754 | 117.2913 | 0 | 0.3333865 | 1.161027 | 9.675327
[8 empty] | 0.3956723 | 35.8007 | -17.47582 | 118.4996 | 0 | 0.3543789 | 1.172987 | 9.039689
[8 empty] | 0.4471922 | 38.15712 | -20.57019 | 121.594 | 0 | 0.3777043 | 1.203617 | 8.525187
[8 empty] | 0.498712 | 39.77679 | -23.07515 | 124.0989 | 0 | 0.3937368 | 1.228413 | 7.969256
[8 empty] | 0.5471406 | 41.27865 | -22.54469 | 123.5685 | 0.0005151479 | 0.4086032 | 1.223162 | 7.538371
[8 empty] | 0.6002061 | 42.30888 | -25.9927 | 127.0165 | 0.0005151479 | 0.4188011 | 1.257293 | 7.043535
[8 empty] | 0.6486347 | 43.63392 | -28.08509 | 129.1089 | 0 | 0.4319173 | 1.278005 | 6.721929
[8 empty] | 0.6980938 | 44.72318 | -27.40727 | 128.4311 | 0.0005151479 | 0.4426995 | 1.271295 | 6.401722
[8 empty] | 0.748068 | 45.93031 | -29.88277 | 130.9066 | 0.0005151479 | 0.4546484 | 1.295799 | 6.135425
[8 empty] | 0.7980422 | 46.84274 | -29.76489 | 130.7887 | 0.0005151479 | 0.4636802 | 1.294632 | 5.865552
[8 empty] | 0.8480165 | 47.60782 | -30.56058 | 131.5844 | 0.0005151479 | 0.4712535 | 1.302509 | 5.610111
[8 empty] | 0.8974755 | 48.8739 | -32.24038 | 133.2642 | 0.0005151479 | 0.4837861 | 1.319137 | 5.442015
[8 empty] | 0.9474498 | 49.7274 | -32.53508 | 133.5589 | 0 | 0.4922345 | 1.322054 | 5.245053
[8 empty] | 0.9958784 | 50.3157 | -33.68442 | 134.7082 | 0.0005151479 | 0.4980579 | 1.333431 | 5.049065
[8 empty] | 1.047398 | 51.2281 | -34.15594 | 135.1797 | 0 | 0.5070895 | 1.338098 | 4.887821
[8 empty] | 1.096857 | 52.31738 | -34.8927 | 135.9165 | 0 | 0.5178718 | 1.345391 | 4.76673
[8 empty] | 1.146832 | 53.14141 | -37.78078 | 138.8046 | 0 | 0.5260286 | 1.373979 | 4.630868
[8 empty] | 1.196806 | 53.75915 | -36.24833 | 137.2721 | 0.0005151479 | 0.5321435 | 1.35881 | 4.489116
[8 empty] | 1.245234 | 54.46534 | -37.78078 | 138.8046 | 0 | 0.5391338 | 1.373979 | 4.37124
[8 empty] | 1.2983 | 55.31878 | -42.05395 | 143.0777 | 0.0005151479 | 0.5475817 | 1.416278 | 4.25831
[8 empty] | 1.348274 | 56.17229 | -40.2268 | 141.2506 | 0 | 0.5560303 | 1.398191 | 4.163778
[8 empty] | 1.397733 | 56.6427 | -41.0225 | 142.0463 | 0.0005151479 | 0.5606867 | 1.406068 | 4.050097
[8 empty] | 1.447707 | 56.99522 | -41.08144 | 142.1052 | 0 | 0.5641762 | 1.406651 | 3.93464
[8 empty] | 1.497682 | 57.7898 | -42.58442 | 143.6082 | 0 | 0.5720415 | 1.421529 | 3.856403
[8 empty] | 1.547656 | 58.40755 | -41.9066 | 142.9304 | 0.0005151479 | 0.5781564 | 1.414819 | 3.771795
[8 empty] | 1.597115 | 59.11374 | -42.64336 | 143.6671 | 0.0005151479 | 0.5851467 | 1.422112 | 3.699207
[8 empty] | 1.648635 | 59.73146 | -42.79071 | 143.8145 | 0 | 0.5912613 | 1.423571 | 3.621075
[8 empty] | 1.697063 | 60.08403 | -44.73574 | 145.7595 | 0 | 0.5947512 | 1.442824 | 3.538517
[8 empty] | 1.747038 | 60.7902 | -44.6768 | 145.7006 | 0 | 0.6017414 | 1.44224 | 3.477718
[8 empty] | 1.798557 | 62.05628 | -45.7672 | 146.791 | 0.0005151479 | 0.6142739 | 1.453034 | 3.448493
[8 empty] | 1.848532 | 62.55617 | -47.56488 | 148.5887 | 0 | 0.6192221 | 1.470828 | 3.382307
[8 empty] | 1.896445 | 62.79087 | -46.62183 | 147.6456 | 0.0005151479 | 0.6215454 | 1.461494 | 3.309229
[8 empty] | 1.947965 | 63.76225 | -47.24071 | 148.2645 | 0.0005151479 | 0.6311607 | 1.46762 | 3.271573
[8 empty] | 1.997939 | 63.82009 | -48.18375 | 149.2075 | 0.0005151479 | 0.6317333 | 1.476954 | 3.192636
[8 empty] | 2.049459 | 64.40836 | -48.39004 | 149.4138 | 0 | 0.6375564 | 1.478996 | 3.141083
[8 empty] | 2.097372 | 64.96724 | -48.86157 | 149.8854 | 0 | 0.6430885 | 1.483664 | 3.095973
[8 empty] | 2.147347 | 65.73237 | -49.59832 | 150.6221 | 0.0005151479 | 0.6506623 | 1.490957 | 3.059553
[8 empty] | 2.197321 | 65.96704 | -50.60031 | 151.6241 | 0 | 0.6529852 | 1.500875 | 3.000649
[8 empty] | 2.247295 | 66.58483 | -50.74766 | 151.7714 | -0.0005151479 | 0.6591005 | 1.502334 | 2.961412
[8 empty] | 2.297269 | 67.17314 | -51.89699 | 152.9208 | 0.0005151479 | 0.664924 | 1.513711 | 2.9226
[8 empty] | 2.348789 | 68.20348 | -53.63574 | 154.6595 | 0.0005151479 | 0.6751229 | 1.530922 | 2.90236
[8 empty] | 2.398248 | 68.61499 | -53.04633 | 154.0701 | 0.0005151479 | 0.6791963 | 1.525088 | 2.859664
[8 empty] | 2.448223 | 69.29172 | -53.45891 | 154.4827 | 0 | 0.6858951 | 1.529172 | 2.828933
[8 empty] | 2.496651 | 69.11385 | -52.84004 | 153.8638 | 0.0005151479 | 0.6841344 | 1.523046 | 2.766934
[8 empty] | 2.548171 | 70.32102 | -54.10726 | 155.1311 | 0 | 0.6960837 | 1.535589 | 2.758365
[8 empty] | 2.59763 | 70.73254 | -55.81653 | 156.8403 | 0.0005151479 | 0.7001572 | 1.552509 | 2.721688
[8 empty] | 2.646059 | 71.0262 | -55.2566 | 156.2804 | 0.0005151479 | 0.7030641 | 1.546966 | 2.682973
[8 empty] | 2.696033 | 71.70294 | -58.85196 | 159.8758 | 0.0005151479 | 0.7097629 | 1.582555 | 2.658342
[8 empty] | 2.747553 | 72.2323 | -57.02481 | 158.0486 | 0.0005151479 | 0.7150028 | 1.564469 | 2.627762
[8 empty] | 2.795466 | 72.67333 | -57.02481 | 158.0486 | 0.0005151479 | 0.7193684 | 1.564469 | 2.598499
[8 empty] | 2.846986 | 73.14375 | -57.90891 | 158.9327 | 0 | 0.724025 | 1.573221 | 2.568
[8 empty] | 2.89696 | 73.84997 | -58.43938 | 159.4632 | 0.001030296 | 0.7310156 | 1.578471 | 2.548078
[8 empty] | 2.94848 | 74.52669 | -58.76355 | 159.7873 | 0.0005151479 | 0.7377142 | 1.58168 | 2.526506
[8 empty] | 2.996909 | 74.93824 | -60.38441 | 161.4082 | 0 | 0.7417881 | 1.597725 | 2.499412
[8 empty] | 3.048429 | 75.61497 | -60.11918 | 161.143 | 0.0005151479 | 0.7484867 | 1.595099 | 2.47937
[8 empty] | 3.097888 | 76.20332 | -60.67911 | 161.7029 | 0.0005151479 | 0.7543107 | 1.600642 | 2.458778
[8 empty] | 3.147862 | 76.64432 | -61.62216 | 162.6459 | 0 | 0.758676 | 1.609977 | 2.433752
[8 empty] | 3.196291 | 76.87906 | -61.74004 | 162.7638 | 0.0005151479 | 0.7609996 | 1.611144 | 2.404222
[8 empty] | 3.24781 | 77.70314 | -63.09566 | 164.1195 | 0 | 0.7691569 | 1.624562 | 2.391457
[8 empty] | 3.295724 | 77.70214 | -63.09566 | 164.1195 | 0 | 0.7691469 | 1.624562 | 2.356659
[8 empty] | 3.347244 | 78.73252 | -63.30196 | 164.3257 | 0.0005151479 | 0.7793463 | 1.626604 | 2.351169
[8 empty] | 3.397218 | 78.96723 | -65.54169 | 166.5655 | -0.0005151479 | 0.7816696 | 1.648775 | 2.323492
[8 empty] | 3.445647 | 79.23145 | -65.24699 | 166.2708 | 0.0005151479 | 0.7842851 | 1.645858 | 2.298503
[8 empty] | 3.497166 | 79.93766 | -66.33739 | 167.3612 | 0 | 0.7912756 | 1.656651 | 2.284836
[8 empty] | 3.546625 | 80.49657 | -65.9248 | 166.9486 | 0 | 0.796808 | 1.652567 | 2.268732
[8 empty] | 3.598145 | 81.0849 | -66.74997 | 167.7738 | -0.0005151479 | 0.8026317 | 1.660735 | 2.252598
[8 empty] | 3.646574 | 81.70277 | -67.13308 | 168.1569 | 0 | 0.8087478 | 1.664527 | 2.239626
[8 empty] | 3.696548 | 81.99644 | -67.69301 | 168.7168 | 0 | 0.8116547 | 1.67007 | 2.217293
[8 empty] | 3.748068 | 83.26259 | -68.96023 | 169.984 | 0.0005151479 | 0.824188 | 1.682614 | 2.220596
[8 empty] | 3.797527 | 83.55628 | -69.99169 | 171.0155 | 0.0005151479 | 0.827095 | 1.692824 | 2.199408
[8 empty] | 3.845956 | 83.61422 | -70.52215 | 171.5459 | 0 | 0.8276686 | 1.698075 | 2.17322
[8 empty] | 3.897476 | 83.84893 | -69.57911 | 170.6029 | 0 | 0.8299919 | 1.68874 | 2.150514
[8 empty] | 3.945904 | 83.67111 | -68.63606 | 169.6599 | 0.0005151479 | 0.8282318 | 1.679405 | 2.119615
[8 empty] | 3.997424 | 84.87834 | -70.3748 | 171.3986 | 0.0005151479 | 0.8401817 | 1.696616 | 2.122496
[8 empty] | 4.046883 | 85.67302 | -73.35129 | 174.3751 | 0.0005151479 | 0.848048 | 1.726079 | 2.116193
[8 empty] | 4.096857 | 85.78989 | -71.61255 | 172.6363 | 0.0005151479 | 0.8492048 | 1.708868 | 2.093232
[8 empty] | 4.146832 | 86.43721 | -74.70692 | 175.7307 | 0 | 0.8556124 | 1.739498 | 2.083616
[8 empty] | 4.196806 | 86.99613 | -74.44169 | 175.4655 | 0.0005151479 | 0.861145 | 1.736873 | 2.072123
[8 empty] | 4.248326 | 87.46661 | -74.70692 | 175.7307 | 0.0005151479 | 0.8658021 | 1.739498 | 2.058069
[8 empty] | 4.296239 | 87.87823 | -75.9152 | 176.939 | 0 | 0.8698765 | 1.751459 | 2.044697
[8 empty] | 4.346213 | 88.37821 | -75.1195 | 176.1433 | 0 | 0.8748257 | 1.743582 | 2.03269
[8 empty] | 4.396188 | 89.02555 | -75.9152 | 176.939 | 0 | 0.8812335 | 1.751459 | 2.024308
[8 empty] | 4.445647 | 89.31926 | -75.85625 | 176.88 | 0 | 0.8841408 | 1.750875 | 2.008394
[8 empty] | 4.495621 | 89.70137 | -76.53407 | 177.5579 | 0.0005151479 | 0.8879232 | 1.757585 | 1.994568
[8 empty] | 4.547141 | 90.64338 | -78.68539 | 179.7092 | 0 | 0.8972479 | 1.77888 | 1.992686
[8 empty] | 4.595569 | 90.70135 | -78.06652 | 179.0903 | 0 | 0.8978217 | 1.772754 | 1.972948
[8 empty] | 4.647089 | 91.67284 | -78.36122 | 179.385 | 0.0005151479 | 0.9074381 | 1.775671 | 1.97198
[8 empty] | 4.697063 | 92.34966 | -80.1589 | 181.1827 | 0.0005151479 | 0.9141377 | 1.793466 | 1.965409
[8 empty] | 4.744977 | 92.05401 | -79.98208 | 181.0059 | 0 | 0.9112112 | 1.791715 | 1.939332
[8 empty] | 4.796497 | 93.05497 | -81.30824 | 182.332 | 0.0005151479 | 0.9211194 | 1.804842 | 1.93937
[8 empty] | 4.846471 | 93.23081 | -81.60294 | 182.6267 | -0.0005151479 | 0.9228599 | 1.80776 | 1.923
[8 empty] | 4.896445 | 93.73081 | -83.2238 | 184.2476 | 0.0005151479 | 0.9278093 | 1.823804 | 1.913585
[8 empty] | 4.945904 | 94.2603 | -82.07446 | 183.0983 | 0.0005151479 | 0.9330505 | 1.812427 | 1.905155
[8 empty] | 4.995878 | 94.70137 | -84.07844 | 185.1022 | 0 | 0.9374165 | 1.832264 | 1.894926
[8 empty] | 5.045853 | 95.23085 | -86.11188 | 187.1357 | 0.0005151479 | 0.9426577 | 1.852392 | 1.886652
[8 empty] | 5.095827 | 95.76034 | -85.6993 | 186.7231 | 0 | 0.9478988 | 1.848308 | 1.878541
[8 empty] | 5.145801 | 96.20141 | -87.05492 | 188.0787 | 0.0005151479 | 0.9522649 | 1.861727 | 1.868869
[8 empty] | 5.19526 | 96.55409 | -85.49301 | 186.5168 | 0 | 0.9557559 | 1.846266 | 1.857865
[8 empty] | 5.245234 | 96.9657 | -85.58142 | 186.6052 | 0.0005151479 | 0.9598303 | 1.847141 | 1.848012
[8 empty] | 5.296754 | 97.87827 | -87.99797 | 189.0218 | 0 | 0.9688636 | 1.871062 | 1.847266
[8 empty] | 5.346728 | 98.55512 | -88.2632 | 189.287 | 0 | 0.9755634 | 1.873687 | 1.842659
[8 empty] | 5.394642 | 98.46578 | -90.82711 | 191.8509 | 0.0005151479 | 0.9746791 | 1.899067 | 1.824637
[8 empty] | 5.444616 | 98.73005 | -87.73274 | 188.7565 | 0 | 0.977295 | 1.868436 | 1.812743
[8 empty] | 5.496136 | 99.6721 | -89.14731 | 190.1711 | 0 | 0.98662 | 1.882439 | 1.812891
[8 empty] | 5.54611 | 99.93637 | -90.14929 | 191.1731 | 0 | 0.989236 | 1.892357 | 1.80132
[8 empty] | 5.596084 | 100.4659 | -91.56386 | 192.5877 | 0 | 0.9944773 | 1.906359 | 1.794696
[8 empty] | 5.646059 | 100.9954 | -90.62082 | 191.6446 | 0 | 0.9997187 | 1.897025 | 1.788189
[8 empty] | 5.697579 | 101.3186 | -91.0334 | 192.0572 | 0.0005151479 | 1.002918 | 1.901109 | 1.777692
[8 empty] | 5.745492 | 101.8481 | -92.38903 | 193.4128 | 0.0005151479 | 1.00816 | 1.914527 | 1.772084
[8 empty] | 5.795466 | 102.2008 | -91.18075 | 192.2045 | 0.0005151479 | 1.011651 | 1.902567 | 1.762889
[8 empty] | 5.84544 | 102.7598 | -95.4834 | 196.5072 | 0 | 1.017184 | 1.945158 | 1.757381
[8 empty] | 5.89696 | 103.525 | -94.62876 | 195.6526 | 0.0005151479 | 1.024759 | 1.936698 | 1.755004
[8 empty] | 5.944874 | 103.5831 | -96.78009 | 197.8039 | 0.0005151479 | 1.025333 | 1.957993 | 1.741835
[8 empty] | 5.996394 | 103.9063 | -94.89399 | 195.9178 | 0 | 1.028533 | 1.939323 | 1.73226
[8 empty] | 6.044822 | 104.4948 | -95.42446 | 196.4482 | 0 | 1.034358 | 1.944574 | 1.728117
[8 empty] | 6.096342 | 104.7885 | -94.89399 | 195.9178 | 0.0005151479 | 1.037265 | 1.939323 | 1.718331
[8 empty] | 6.145801 | 105.5833 | -96.63273 | 197.6565 | 0 | 1.045133 | 1.956534 | 1.717434
[8 empty] | 6.19423 | 105.7592 | -98.31254 | 199.3363 | 0 | 1.046874 | 1.973162 | 1.706847
[8 empty] | 6.24575 | 106.3771 | -97.57578 | 198.5996 | 0 | 1.05299 | 1.965869 | 1.702661
[8 empty] | 6.295724 | 106.8477 | -100.2281 | 201.2519 | 0.0005151479 | 1.057649 | 1.992124 | 1.69662
[8 empty] | 6.345698 | 107.2004 | -98.51883 | 199.5426 | 0 | 1.06114 | 1.975204 | 1.688817
[8 empty] | 6.395157 | 107.6415 | -101.5543 | 202.578 | 0 | 1.065507 | 2.005251 | 1.682654
[8 empty] | 6.446677 | 108.2889 | -100.6996 | 201.7234 | 0 | 1.071915 | 1.996791 | 1.679249
[8 empty] | 6.495106 | 108.8479 | -101.7605 | 202.7843 | 0.0005151479 | 1.077449 | 2.007293 | 1.675335
[8 empty] | 6.546625 | 109.3185 | -102.5857 | 203.6095 | 0.0005151479 | 1.082107 | 2.015461 | 1.669339
[8 empty] | 6.594539 | 109.2587 | -101.849 | 202.8727 | 0.0005151479 | 1.081514 | 2.008168 | 1.656303
[8 empty] | 6.646059 | 110.2303 | -103.6466 | 204.6704 | 0 | 1.091132 | 2.025963 | 1.658082
[8 empty] | 6.694487 | 110.082 | -104.8844 | 205.9082 | -0.0005151479 | 1.089664 | 2.038215 | 1.643873
[8 empty] | 6.746007 | 111.0536 | -105.0612 | 206.085 | 0.0005151479 | 1.099282 | 2.039965 | 1.645721
[8 empty] | 6.794436 | 110.9348 | -102.9688 | 203.9926 | 0.0005151479 | 1.098106 | 2.019253 | 1.632243
[8 empty] | 6.845956 | 112.2011 | -105.5622 | 206.586 | 0 | 1.11064 | 2.044924 | 1.638456
[8 empty] | 6.893869 | 111.9645 | -106.2105 | 207.2343 | 0 | 1.108298 | 2.051342 | 1.623636
[8 empty] | 6.945389 | 112.8182 | -105.8864 | 206.9102 | 0.0005151479 | 1.116749 | 2.048133 | 1.623883
[8 empty] | 6.993818 | 112.9352 | -106.5642 | 207.588 | 0 | 1.117907 | 2.054842 | 1.614312
[8 empty] | 7.045337 | 113.4058 | -107.3599 | 208.3837 | 0.0005151479 | 1.122565 | 2.062719 | 1.609186
[8 empty] | 7.094796 | 113.4049 | -106.0337 | 207.0575 | 0.0005151479 | 1.122556 | 2.049592 | 1.597956
[8 empty] | 7.144771 | 114.3765 | -107.7725 | 208.7963 | 0.0005151479 | 1.132174 | 2.066803 | 1.600378
[8 empty] | 7.194745 | 114.5524 | -107.9198 | 208.9436 | 0.0005151479 | 1.133915 | 2.068261 | 1.591707
[8 empty] | 7.244719 | 114.7283 | -109.3344 | 210.3582 | 0 | 1.135657 | 2.082264 | 1.583156
[8 empty] | 7.296239 | 115.9357 | -112.9003 | 213.9241 | 0 | 1.147608 | 2.117561 | 1.588525
[8 empty] | 7.342607 | 115.7581 | -111.9572 | 212.981 | 0.0005151479 | 1.145849 | 2.108226 | 1.576074
[8 empty] | 7.395672 | 116.6707 | -111.8983 | 212.9221 | 0 | 1.154883 | 2.107643 | 1.577105
[8 empty] | 7.444101 | 116.6698 | -111.7509 | 212.7747 | 0.0005151479 | 1.154875 | 2.106184 | 1.566834
[8 empty] | 7.495621 | 117.4351 | -113.1066 | 214.1304 | 0.0005151479 | 1.16245 | 2.119603 | 1.566274
[8 empty] | 7.543534 | 117.729 | -112.3109 | 213.3347 | 0.0005151479 | 1.165359 | 2.111727 | 1.560221
[8 empty] | 7.595054 | 118.1112 | -113.4307 | 214.4545 | 0.0005151479 | 1.169142 | 2.122812 | 1.55467
[8 empty] | 7.645028 | 118.5818 | -114.197 | 215.2208 | 0.0005151479 | 1.173801 | 2.130397 | 1.550664
[8 empty] | 7.695003 | 118.9935 | -114.4033 | 215.427 | 0 | 1.177876 | 2.132439 | 1.545943
[8 empty] | 7.744977 | 119.2579 | -115.8768 | 216.9006 | 0.0005151479 | 1.180493 | 2.147025 | 1.539382
[8 empty] | 7.794436 | 119.8464 | -116.8788 | 217.9025 | -0.0005151479 | 1.186319 | 2.156943 | 1.537164
[8 empty] | 7.84441 | 120.0813 | -117.5566 | 218.5804 | 0 | 1.188644 | 2.163652 | 1.530366
[8 empty] | 7.894384 | 120.4341 | -115.8768 | 216.9006 | 0.0005151479 | 1.192136 | 2.147025 | 1.525147
[8 empty] | 7.944359 | 121.0521 | -118.7648 | 219.7886 | 0 | 1.198253 | 2.175613 | 1.523332
[8 empty] | 7.994333 | 121.287 | -118.4996 | 219.5234 | 0.0005151479 | 1.200579 | 2.172987 | 1.516748
[8 empty] | 8.045853 | 122.0229 | -118.588 | 219.6118 | 0 | 1.207863 | 2.173862 | 1.516181
[8 empty] | 8.095312 | 122.3757 | -118.8533 | 219.877 | 0.0005151479 | 1.211355 | 2.176488 | 1.511276
[8 empty] | 8.145286 | 122.7874 | -120.3268 | 221.3506 | 0 | 1.21543 | 2.191074 | 1.507058
[8 empty] | 8.19526 | 123.3464 | -121.4761 | 222.4999 | 0.0005151479 | 1.220964 | 2.20245 | 1.50469
[8 empty] | 8.245234 | 123.5224 | -120.0615 | 221.0853 | -0.0005151479 | 1.222706 | 2.188448 | 1.497705
[8 empty] | 8.293148 | 123.6395 | -121.7413 | 222.7651 | 0.0005151479 | 1.223865 | 2.205076 | 1.490463
[8 empty] | 8.344668 | 124.1101 | -121.8003 | 222.8241 | 0.0005151479 | 1.228524 | 2.205659 | 1.486901
[8 empty] | 8.393096 | 124.6103 | -123.9811 | 225.0049 | 0.0005151479 | 1.233475 | 2.227246 | 1.484281
[8 empty] | 8.444616 | 125.1399 | -122.2129 | 223.2366 | 0.0005151479 | 1.238717 | 2.209743 | 1.481497
[8 empty] | 8.49459 | 125.3159 | -122.9496 | 223.9734 | 0.0005151479 | 1.240459 | 2.217036 | 1.474853
[8 empty] | 8.544049 | 125.9339 | -122.7433 | 223.7671 | 0.0005151479 | 1.246577 | 2.214994 | 1.473549
[8 empty] | 8.594024 | 126.2277 | -124.0989 | 225.1227 | 0 | 1.249485 | 2.228413 | 1.468399
[8 empty] | 8.643998 | 126.6984 | -124.5115 | 225.5353 | 0 | 1.254144 | 2.232497 | 1.465355
[8 empty] | 8.695518 | 127.1396 | -124.6589 | 225.6827 | 0.0005151479 | 1.258512 | 2.233956 | 1.461747
[8 empty] | 8.743431 | 127.0799 | -124.3642 | 225.388 | 0.0005151479 | 1.25792 | 2.231039 | 1.453053
[8 empty] | 8.794951 | 127.7274 | -124.9241 | 225.9479 | 0 | 1.264329 | 2.236581 | 1.451904
[8 empty] | 8.844925 | 128.2865 | -125.5135 | 226.5373 | 0 | 1.269864 | 2.242415 | 1.450021
[8 empty] | 8.896445 | 128.8161 | -127.6943 | 228.7181 | 0.0005151479 | 1.275106 | 2.264002 | 1.447577
[8 empty] | 8.943328 | 128.6974 | -127.547 | 228.5708 | 0 | 1.273932 | 2.262544 | 1.438662
[8 empty] | 8.994848 | 129.4038 | -128.49 | 229.5138 | 0 | 1.280924 | 2.271879 | 1.438275
[8 empty] | 9.044307 | 129.6093 | -128.2248 | 229.2486 | 0.0005151479 | 1.282958 | 2.269253 | 1.432682
[8 empty] | 9.094281 | 129.9621 | -130.1109 | 231.1347 | 0.0005151479 | 1.286451 | 2.287923 | 1.428689
[8 empty] | 9.14271 | 130.315 | -130.5234 | 231.5472 | 0.0005151479 | 1.289943 | 2.292007 | 1.42498
[8 empty] | 9.19423 | 130.6088 | -129.7867 | 230.8105 | 0 | 1.292852 | 2.284714 | 1.420192
[8 empty] | 9.242143 | 131.168 | -130.7297 | 231.7535 | 0 | 1.298387 | 2.294049 | 1.418879
[8 empty] | 9.293663 | 131.7565 | -131.4076 | 232.4313 | 0 | 1.304213 | 2.300758 | 1.417346
[8 empty] | 9.343637 | 131.6968 | -131.7907 | 232.8145 | -0.0005151479 | 1.303622 | 2.304551 | 1.409126
[8 empty] | 9.395157 | 131.9907 | -131.5844 | 232.6082 | 0 | 1.30653 | 2.302509 | 1.404527
[8 empty] | 9.445131 | 132.6087 | -131.5254 | 232.5492 | 0.0005151479 | 1.312648 | 2.301925 | 1.403639
[8 empty] | 9.49459 | 133.1973 | -134.9145 | 235.9383 | 0 | 1.318475 | 2.335473 | 1.402527
[8 empty] | 9.544565 | 133.4618 | -133.7652 | 234.789 | 0.0005151479 | 1.321092 | 2.324096 | 1.397954
[8 empty] | 9.594539 | 133.8146 | -132.94 | 233.9638 | 0 | 1.324585 | 2.315928 | 1.39435
[8 empty] | 9.644513 | 134.2264 | -133.6178 | 234.6416 | -0.0005151479 | 1.328661 | 2.322637 | 1.391394
[8 empty] | 9.692427 | 134.1667 | -134.6493 | 235.6731 | 0.0005151479 | 1.32807 | 2.332847 | 1.3839
[8 empty] | 9.743946 | 134.6374 | -136.1817 | 237.2055 | 0.0005151479 | 1.332729 | 2.348016 | 1.381414
[8 empty] | 9.793921 | 135.0197 | -135.8576 | 236.8813 | -0.0005151479 | 1.336514 | 2.344807 | 1.378269
[8 empty] | 9.843895 | 135.1957 | -138.0089 | 239.0327 | 0 | 1.338256 | 2.366103 | 1.37306
[8 empty] | 9.893869 | 135.6664 | -136.1817 | 237.2055 | 0 | 1.342916 | 2.348016 | 1.370882
[8 empty] | 9.943328 | 135.8425 | -136.7417 | 237.7654 | 0 | 1.344658 | 2.353559 | 1.365834
[8 empty] | 9.993302 | 136.2837 | -136.6532 | 237.677 | 0 | 1.349026 | 2.352684 | 1.363419
[8 empty] | 10.04328 | 136.6955 | -136.7417 | 237.7654 | 0 | 1.353102 | 2.353559 | 1.360735
[8 empty] | 10.09325 | 136.9895 | -139.2172 | 240.2409 | 0 | 1.356012 | 2.378063 | 1.35691
[8 empty] | 10.14477 | 137.1065 | -138.6277 | 239.6515 | 0.0005151479 | 1.357171 | 2.372229 | 1.351173
[8 empty] | 10.19474 | 138.0193 | -140.2486 | 241.2724 | 0.0005151479 | 1.366206 | 2.388273 | 1.353503
[8 empty] | 10.24266 | 137.7828 | -139.895 | 240.9188 | 0 | 1.363865 | 2.384772 | 1.344862
[8 empty] | 10.29418 | 138.6367 | -140.9854 | 242.0092 | 0.0005151479 | 1.372317 | 2.395566 | 1.346426
[8 empty] | 10.3457 | 138.9895 | -139.2172 | 240.2409 | 0.0005151479 | 1.37581 | 2.378063 | 1.343132
[8 empty] | 10.39413 | 139.1066 | -140.0423 | 241.0661 | 0 | 1.376969 | 2.386231 | 1.338001
[8 empty] | 10.44204 | 139.2827 | -139.9539 | 240.9777 | -0.0005151479 | 1.378712 | 2.385356 | 1.333547
[8 empty] | 10.49356 | 139.5177 | -142.6652 | 243.689 | 0.0005151479 | 1.381038 | 2.412194 | 1.329239
[8 empty] | 10.54353 | 139.7527 | -140.3075 | 241.3313 | 0 | 1.383364 | 2.388856 | 1.325168
[8 empty] | 10.59351 | 140.0761 | -142.0463 | 243.0701 | 0.0005151479 | 1.386565 | 2.406068 | 1.321969
[8 empty] | 10.64348 | 140.37 | -141.8695 | 242.8933 | 0.0005151479 | 1.389475 | 2.404317 | 1.318524
[8 empty] | 10.69294 | 140.605 | -142.6062 | 243.63 | 0.0005151479 | 1.391801 | 2.41161 | 1.314623
[8 empty] | 10.74292 | 140.9579 | -142.1936 | 243.2174 | 0 | 1.395294 | 2.407526 | 1.311792
[8 empty] | 10.79444 | 141.6939 | -142.8125 | 243.8363 | 0 | 1.402579 | 2.413652 | 1.31235
[8 empty] | 10.84286 | 141.811 | -144.0797 | 245.1035 | 0 | 1.403739 | 2.426196 | 1.307568
[8 empty] | 10.89232 | 141.9282 | -143.1367 | 244.1605 | 0 | 1.404898 | 2.416861 | 1.302707
[8 empty] | 10.9423 | 142.0453 | -144.0797 | 245.1035 | 0 | 1.406058 | 2.426196 | 1.297827
[8 empty] | 10.99382 | 142.3982 | -145.288 | 246.3118 | 0 | 1.409551 | 2.438156 | 1.294955
[8 empty] | 11.04379 | 143.0163 | -145.0228 | 246.0466 | -0.0005151479 | 1.415669 | 2.435531 | 1.294692
[8 empty] | 11.09377 | 143.4871 | -145.8479 | 246.8717 | 0.0005151479 | 1.420329 | 2.443699 | 1.293104
[8 empty] | 11.14323 | 143.6632 | -146.5847 | 247.6085 | 0 | 1.422072 | 2.450992 | 1.288945
[8 empty] | 11.1932 | 143.6035 | -147.734 | 248.7578 | 0 | 1.421482 | 2.462369 | 1.282657
[8 empty] | 11.24317 | 143.868 | -146.3784 | 247.4022 | 0 | 1.4241 | 2.44895 | 1.279308
[8 empty] | 11.29469 | 144.2208 | -149.1486 | 250.1724 | 0 | 1.427593 | 2.476371 | 1.276597
[8 empty] | 11.34312 | 144.2201 | -146.9973 | 248.0211 | 0 | 1.427586 | 2.455076 | 1.27114
[8 empty] | 11.39258 | 144.632 | -147.793 | 248.8168 | 0 | 1.431663 | 2.462952 | 1.269237
[8 empty] | 11.44256 | 144.8081 | -148.5297 | 249.5535 | 0 | 1.433406 | 2.470245 | 1.265232
[8 empty] | 11.49253 | 144.9842 | -146.791 | 247.8148 | 0.0005151479 | 1.435149 | 2.453034 | 1.261263
[8 empty] | 11.54405 | 145.4844 | -147.9993 | 249.0231 | 0.0005151479 | 1.440101 | 2.464994 | 1.259967
[8 empty] | 11.59196 | 145.189 | -147.3215 | 248.3452 | 0 | 1.437176 | 2.458285 | 1.252211
[8 empty] | 11.64194 | 145.4241 | -147.5867 | 248.6105 | 0 | 1.439503 | 2.46091 | 1.248855
[8 empty] | 11.69191 | 145.8359 | -150.5042 | 251.528 | 0 | 1.44358 | 2.48979 | 1.24704
[8 empty] | 11.74189 | 145.8941 | -149.2665 | 250.2903 | 0.0005151479 | 1.444156 | 2.477538 | 1.242228
[8 empty] | 11.79341 | 146.5123 | -149.0897 | 250.1135 | 0.0005151479 | 1.450275 | 2.475788 | 1.242043
[8 empty] | 11.84338 | 146.8063 | -148.5297 | 249.5535 | 0 | 1.453185 | 2.470245 | 1.239284
[8 empty] | 11.89284 | 146.5698 | -149.0013 | 250.025 | 0 | 1.450844 | 2.474912 | 1.232142
[8 empty] | 11.94281 | 146.8048 | -147.9403 | 248.9641 | -0.0005151479 | 1.453171 | 2.464411 | 1.228954
[8 empty] | 11.99279 | 146.8041 | -148.6771 | 249.7009 | 0.0005151479 | 1.453164 | 2.471704 | 1.223827
[8 empty] | 12.04276 | 147.216 | -149.0013 | 250.025 | 0.0005151479 | 1.457241 | 2.474912 | 1.222169
[8 empty] | 12.09222 | 147.3921 | -149.4138 | 250.4376 | 0.0005151479 | 1.458984 | 2.478996 | 1.218626
[8 empty] | 12.14219 | 147.4504 | -148.795 | 249.8188 | 0.0005151479 | 1.459561 | 2.47287 | 1.21409
[8 empty] | 12.19217 | 147.8328 | -150.1506 | 251.1744 | 0 | 1.463346 | 2.486289 | 1.21225
[8 empty] | 12.24369 | 148.4804 | -150.8284 | 251.8522 | 0 | 1.469757 | 2.492999 | 1.212439
[8 empty] | 12.29521 | 148.3618 | -150.0916 | 251.1154 | 0 | 1.468583 | 2.485706 | 1.206394
[8 empty] | 12.34158 | 148.2433 | -149.4138 | 250.4376 | 0 | 1.467409 | 2.478996 | 1.200901
[8 empty] | 12.3931 | 148.773 | -150.7105 | 251.7343 | -0.0005151479 | 1.472653 | 2.491832 | 1.200183
[8 empty] | 12.44307 | 149.0965 | -150.3569 | 251.3807 | 0 | 1.475855 | 2.488331 | 1.197963
[8 empty] | 12.4915 | 148.7716 | -149.4728 | 250.4966 | 0.0005151479 | 1.47264 | 2.47958 | 1.190718
[8 empty] | 12.54302 | 149.4487 | -150.4158 | 251.4396 | 0 | 1.479342 | 2.488915 | 1.191225
[8 empty] | 12.59454 | 149.7427 | -152.8618 | 253.8856 | 0.0005151479 | 1.482252 | 2.513127 | 1.188687
[8 empty] | 12.64245 | 149.5063 | -152.8618 | 253.8856 | -0.0005151479 | 1.479912 | 2.513127 | 1.182312
[8 empty] | 12.69243 | 149.9182 | -151.7714 | 252.7952 | 0.0005151479 | 1.483989 | 2.502334 | 1.180902
[8 empty] | 12.7424 | 149.9175 | -151.241 | 252.2648 | 0 | 1.483983 | 2.497083 | 1.176265
[8 empty] | 12.79186 | 150.3 | -153.3923 | 254.4161 | 0.0005151479 | 1.487768 | 2.518378 | 1.174707
[8 empty] | 12.84183 | 150.594 | -152.5082 | 253.532 | 0.001030296 | 1.490679 | 2.509627 | 1.172425
[8 empty] | 12.89181 | 150.8291 | -152.7145 | 253.7383 | 0 | 1.493006 | 2.511669 | 1.169704
[8 empty] | 12.94178 | 150.7695 | -153.746 | 254.7697 | 0 | 1.492416 | 2.521879 | 1.164726
[8 empty] | 12.99176 | 151.1224 | -153.5397 | 254.5635 | 0 | 1.495909 | 2.519837 | 1.162963
[8 empty] | 13.04122 | 151.2986 | -155.8383 | 256.8621 | 0.0005151479 | 1.497653 | 2.54259 | 1.159903
[8 empty] | 13.09119 | 151.239 | -153.0681 | 254.0919 | 0.0005151479 | 1.497063 | 2.515169 | 1.15502
[8 empty] | 13.14116 | 151.5036 | -152.5966 | 253.6204 | -0.0005151479 | 1.499682 | 2.510502 | 1.152641
[8 empty] | 13.19114 | 151.6797 | -153.3923 | 254.4161 | 0 | 1.501426 | 2.518378 | 1.149609
[8 empty] | 13.24266 | 152.5042 | -153.5986 | 254.6224 | 0 | 1.509587 | 2.52042 | 1.151363
[8 empty] | 13.29212 | 152.3857 | -153.8638 | 254.8876 | 0.0005151479 | 1.508414 | 2.523046 | 1.146187
[8 empty] | 13.34209 | 152.7387 | -153.746 | 254.7697 | 0.0005151479 | 1.511908 | 2.521879 | 1.144539
[8 empty] | 13.39207 | 153.0032 | -155.3668 | 256.3906 | 0.0005151479 | 1.514527 | 2.537923 | 1.142244
[8 empty] | 13.44204 | 153.4152 | -156.1036 | 257.1274 | 0 | 1.518604 | 2.545216 | 1.141062
[8 empty] | 13.49201 | 153.5324 | -158.1075 | 259.1313 | 0 | 1.519765 | 2.565053 | 1.137704
[8 empty] | 13.54147 | 153.7675 | -155.2784 | 256.3022 | 0 | 1.522092 | 2.537048 | 1.135285
[8 empty] | 13.59145 | 153.7669 | -155.632 | 256.6558 | 0 | 1.522086 | 2.540548 | 1.131106
[8 empty] | 13.64297 | 154.7387 | -158.4022 | 259.426 | 0 | 1.531706 | 2.56797 | 1.133958
[8 empty] | 13.6914 | 154.1487 | -156.2214 | 257.2452 | 0.0005151479 | 1.525865 | 2.546383 | 1.125638
[8 empty] | 13.74292 | 154.9142 | -157.1056 | 258.1293 | 0 | 1.533443 | 2.555134 | 1.126989
[8 empty] | 13.79238 | 154.56 | -157.7834 | 258.8072 | 0.0005151479 | 1.529936 | 2.561844 | 1.120379
[8 empty] | 13.8408 | 154.6772 | -155.0132 | 256.037 | 0 | 1.531097 | 2.534422 | 1.117306
[8 empty] | 13.89232 | 155.4133 | -157.5771 | 258.6009 | 0.0005151479 | 1.538383 | 2.559802 | 1.118461
[8 empty] | 13.9423 | 155.2064 | -157.4592 | 258.483 | 0 | 1.536335 | 2.558635 | 1.112968
[8 empty] | 13.99227 | 155.7068 | -157.9307 | 258.9545 | 0.0005151479 | 1.541288 | 2.563302 | 1.112568
[8 empty] | 14.04173 | 155.883 | -157.636 | 258.6598 | 0 | 1.543032 | 2.560385 | 1.109904
[8 empty] | 14.09171 | 156.2949 | -160.0231 | 261.0469 | 0.0005151479 | 1.54711 | 2.584014 | 1.108892
[8 empty] | 14.14323 | 156.2353 | -158.3138 | 259.3376 | 0.0005151479 | 1.54652 | 2.567095 | 1.104431
[8 empty] | 14.1932 | 156.6768 | -158.4612 | 259.485 | 0 | 1.55089 | 2.568553 | 1.103653
[8 empty] | 14.24111 | 156.5877 | -158.6675 | 259.6913 | 0.0005151479 | 1.550009 | 2.570595 | 1.099314
[8 empty] | 14.29109 | 157.0881 | -158.9327 | 259.9565 | 0.0005151479 | 1.554962 | 2.573221 | 1.098971
[8 empty] | 14.34106 | 156.6749 | -159.0801 | 260.1038 | 0 | 1.550871 | 2.574679 | 1.092261
[8 empty] | 14.39258 | 157.7352 | -161.9092 | 262.933 | 0 | 1.561367 | 2.602684 | 1.095718
[8 empty] | 14.44256 | 157.7346 | -161.5556 | 262.5793 | 0.0005151479 | 1.561361 | 2.599183 | 1.091922
[8 empty] | 14.49047 | 157.734 | -160.7009 | 261.7247 | 0.0005151479 | 1.561355 | 2.590723 | 1.088307
[8 empty] | 14.54353 | 158.2343 | -160.9661 | 261.9899 | 0 | 1.566308 | 2.593349 | 1.087777
[8 empty] | 14.59196 | 158.5874 | -161.4966 | 262.5204 | 0 | 1.569802 | 2.5986 | 1.086586
[8 empty] | 14.64039 | 158.1153 | -162.587 | 263.6108 | 0.0005151479 | 1.565129 | 2.609393 | 1.079767
[8 empty] | 14.69191 | 158.9398 | -164.0605 | 265.0843 | 0 | 1.573291 | 2.623979 | 1.081593
[8 empty] | 14.74137 | 158.7624 | -162.8522 | 263.876 | 0 | 1.571535 | 2.612019 | 1.076761
[8 empty] | 14.79134 | 158.9976 | -161.7029 | 262.7267 | 0.0005151479 | 1.573863 | 2.600642 | 1.074712
[8 empty] | 14.84132 | 159.1149 | -162.8522 | 263.876 | 0 | 1.575024 | 2.612019 | 1.071884
[8 empty] | 14.89284 | 159.6152 | -164.3257 | 265.3495 | 0.0005151479 | 1.579977 | 2.626604 | 1.071536
[8 empty] | 14.94075 | 159.32 | -162.9112 | 263.935 | 0.0005151479 | 1.577054 | 2.612602 | 1.066123
[8 empty] | 14.99073 | 159.9677 | -163.0585 | 264.0823 | 0.0005151479 | 1.583466 | 2.614061 | 1.06689
[8 empty] | 15.0407 | 160.0261 | -164.3847 | 265.4085 | 0.0005151479 | 1.584043 | 2.627188 | 1.063733
[8 empty] | 15.09377 | 160.7032 | -166.8897 | 267.9134 | 0.0005151479 | 1.590747 | 2.651984 | 1.06448
[8 empty] | 15.13859 | 160.3785 | -164.532 | 265.5558 | 0 | 1.587532 | 2.628646 | 1.059183
[8 empty] | 15.19371 | 160.8789 | -164.7973 | 265.8211 | 0 | 1.592485 | 2.631272 | 1.058633
[8 empty] | 15.24163 | 161.0552 | -164.2668 | 265.2906 | 0.0005151479 | 1.59423 | 2.626021 | 1.056462
[8 empty] | 15.29006 | 160.9367 | -165.8877 | 266.9115 | 0 | 1.593057 | 2.642065 | 1.052341
[8 empty] | 15.34158 | 161.6434 | -165.0036 | 266.0274 | 0.0005151479 | 1.600053 | 2.633314 | 1.053414
[8 empty] | 15.39155 | 161.2302 | -164.9446 | 265.9684 | 0 | 1.595963 | 2.63273 | 1.047309
[8 empty] | 15.44101 | 161.2886 | -163.9132 | 264.937 | 0 | 1.596541 | 2.62252 | 1.044332
[8 empty] | 15.48944 | 161.0523 | -164.4731 | 265.4969 | -0.0005151479 | 1.594202 | 2.628063 | 1.039541
[8 empty] | 15.5425 | 161.9063 | -165.534 | 266.5578 | 0.0005151479 | 1.602655 | 2.638565 | 1.041487
[8 empty] | 15.58939 | 161.6405 | -167.3612 | 268.385 | 0.0005151479 | 1.600025 | 2.656651 | 1.03665
[8 empty] | 15.64245 | 162.4356 | -167.3022 | 268.326 | 0 | 1.607895 | 2.656068 | 1.038216
[8 empty] | 15.69037 | 162.6119 | -166.6834 | 267.7072 | 0.0005151479 | 1.60964 | 2.649942 | 1.036169
[8 empty] | 15.74189 | 162.5524 | -168.0979 | 269.1217 | 0 | 1.609051 | 2.663944 | 1.0324
[8 empty] | 15.79341 | 162.9644 | -166.2118 | 267.2356 | 0 | 1.613129 | 2.645274 | 1.031641
[8 empty] | 15.84183 | 163.2291 | -169.041 | 270.0648 | 0 | 1.615749 | 2.673279 | 1.030158
[8 empty] | 15.88975 | 163.0223 | -168.982 | 270.0058 | 0.0005151479 | 1.613702 | 2.672695 | 1.02575
[8 empty] | 15.94127 | 163.5816 | -168.5105 | 269.5343 | 0.0005151479 | 1.619239 | 2.668028 | 1.025944
[8 empty] | 15.99124 | 163.9936 | -166.7718 | 267.7956 | 0.0005151479 | 1.623317 | 2.650817 | 1.025314
[8 empty] | 16.04122 | 163.8163 | -168.1863 | 269.2101 | 0 | 1.621561 | 2.664819 | 1.021014
[8 empty] | 16.09119 | 163.7568 | -168.0979 | 269.1217 | 0.0005151479 | 1.620972 | 2.663944 | 1.017474
[8 empty] | 16.14065 | 164.0509 | -169.2473 | 270.2711 | 0 | 1.623884 | 2.675321 | 1.016178
[8 empty] | 16.19062 | 164.0504 | -167.2433 | 268.2671 | 0 | 1.623879 | 2.655484 | 1.013038
[8 empty] | 16.2406 | 164.2267 | -169.041 | 270.0648 | 0.0005151479 | 1.625624 | 2.673279 | 1.011007
[8 empty] | 16.28903 | 164.1672 | -171.3397 | 272.3634 | 0.0005151479 | 1.625035 | 2.696033 | 1.007636
[8 empty] | 16.34209 | 164.5497 | -168.7757 | 269.7995 | 0 | 1.628822 | 2.670653 | 1.006705
[8 empty] | 16.39001 | 164.785 | -169.8072 | 270.831 | 0 | 1.63115 | 2.680863 | 1.005197
[8 empty] | 16.44152 | 164.6666 | -169.2473 | 270.2711 | 0 | 1.629978 | 2.675321 | 1.001327
[8 empty] | 16.48995 | 164.8429 | -170.2787 | 271.3025 | 0.0005151479 | 1.631723 | 2.685531 | 0.9994552
[8 empty] | 16.53993 | 164.9602 | -172.5774 | 273.6012 | 0 | 1.632885 | 2.708285 | 0.9971449
[8 empty] | 16.58939 | 165.0776 | -169.8661 | 270.8899 | 0 | 1.634046 | 2.681447 | 0.9948795
[8 empty] | 16.63936 | 165.3717 | -170.0724 | 271.0962 | 0 | 1.636958 | 2.683489 | 0.9936594
[8 empty] | 16.69243 | 165.8722 | -170.8681 | 271.8919 | 0 | 1.641912 | 2.691365 | 0.9934985
[8 empty] | 16.73931 | 165.8127 | -172.9016 | 273.9254 | 0 | 1.641324 | 2.711494 | 0.9903609
[8 empty] | 16.79083 | 166.1069 | -170.9565 | 271.9803 | 0.0005151479 | 1.644235 | 2.69224 | 0.989074
[8 empty] | 16.8408 | 166.1064 | -170.485 | 271.5088 | -0.0005151479 | 1.64423 | 2.687573 | 0.9861359
[8 empty] | 16.89232 | 166.2827 | -170.9565 | 271.9803 | 0.0005151479 | 1.645975 | 2.69224 | 0.9841719
[8 empty] | 16.94178 | 166.4 | -171.2218 | 272.2456 | 0.0005151479 | 1.647137 | 2.694866 | 0.9819915
[8 empty] | 16.99021 | 166.5174 | -173.6383 | 274.6621 | 0.0005151479 | 1.648299 | 2.718786 | 0.9798833
[8 empty] | 17.04173 | 166.6937 | -172.2238 | 273.2476 | 0.0005151479 | 1.650044 | 2.704784 | 0.9779555
[8 empty] | 17.08964 | 166.7521 | -173.432 | 274.4558 | 0 | 1.650622 | 2.716744 | 0.9755556
[8 empty] | 17.13962 | 166.8695 | -172.43 | 273.4538 | 0.0005151479 | 1.651784 | 2.706826 | 0.973396
[8 empty] | 17.18959 | 167.1932 | -174.7877 | 275.8115 | 0.0005151479 | 1.654988 | 2.730163 | 0.972449
[8 empty] | 17.24111 | 167.1927 | -174.935 | 275.9588 | 0.0005151479 | 1.654983 | 2.731622 | 0.9695401
[8 empty] | 17.29109 | 167.7226 | -174.1983 | 275.2221 | 0.0005151479 | 1.660229 | 2.724329 | 0.9698029
[8 empty] | 17.34106 | 168.1347 | -173.9036 | 274.9274 | -0.0005151479 | 1.664308 | 2.721412 | 0.9693844
[8 empty] | 17.39052 | 168.3405 | -174.7877 | 275.8115 | 0.0005151479 | 1.666345 | 2.730163 | 0.9678108
[8 empty] | 17.44049 | 167.839 | -173.432 | 274.4558 | 0.0005151479 | 1.661381 | 2.716744 | 0.9621622
[8 empty] | 17.49047 | 168.5163 | -177.2926 | 278.3164 | 0.0005151479 | 1.668085 | 2.754959 | 0.9632856
[8 empty] | 17.54044 | 168.339 | -174.994 | 276.0177 | 0.0005151479 | 1.66633 | 2.732205 | 0.9595302
[8 empty] | 17.59196 | 168.6332 | -175.2592 | 276.283 | 0 | 1.669242 | 2.734831 | 0.9583925
[8 empty] | 17.64142 | 168.6917 | -177.2337 | 278.2575 | -0.0005151479 | 1.669821 | 2.754376 | 0.9560369
[8 empty] | 17.68985 | 168.6912 | -174.5224 | 275.5462 | 0 | 1.669816 | 2.727538 | 0.9534169
[8 empty] | 17.74137 | 168.9854 | -177.882 | 278.9058 | 0.0005151479 | 1.672729 | 2.760793 | 0.9523065
[8 empty] | 17.79134 | 168.9849 | -175.9959 | 277.0197 | 0.0005151479 | 1.672724 | 2.742124 | 0.9496289
[8 empty] | 17.8408 | 169.3381 | -174.6698 | 275.6936 | 0 | 1.67622 | 2.728996 | 0.9489758
[8 empty] | 17.88923 | 168.8661 | -176.4675 | 277.4913 | 0.0005151479 | 1.671548 | 2.746791 | 0.9437684
[8 empty] | 17.93921 | 168.9835 | -175.2002 | 276.224 | 0 | 1.67271 | 2.734247 | 0.9417937
[8 empty] | 17.99073 | 169.5134 | -175.2592 | 276.283 | 0.0005151479 | 1.677956 | 2.734831 | 0.9420425
[8 empty] | 18.0407 | 169.2772 | -177.0274 | 278.0512 | 0 | 1.675617 | 2.752334 | 0.9381235
[8 empty] | 18.08861 | 169.3946 | -176.2906 | 277.3144 | 0.0005151479 | 1.67678 | 2.745041 | 0.9362878
[8 empty] | 18.13859 | 169.512 | -176.939 | 277.9628 | 0 | 1.677942 | 2.751459 | 0.9343555
[8 empty] | 18.19011 | 170.3073 | -177.6168 | 278.6406 | 0 | 1.685813 | 2.758168 | 0.9360808
[8 empty] | 18.24008 | 170.4247 | -181.0059 | 282.0297 | 0.0005151479 | 1.686976 | 2.791715 | 0.9341598
[8 empty] | 18.28954 | 170.1295 | -177.8231 | 278.8469 | 0.0005151479 | 1.684054 | 2.76021 | 0.9300198
[8 empty] | 18.33952 | 170.2469 | -178.2357 | 279.2595 | -0.0005151479 | 1.685216 | 2.764294 | 0.9281258
[8 empty] | 18.38949 | 170.2465 | -178.0294 | 279.0532 | -0.0005151479 | 1.685212 | 2.762252 | 0.925601
[8 empty] | 18.43946 | 170.5407 | -178.0294 | 279.0532 | 0.0005151479 | 1.688124 | 2.762252 | 0.9246882
[8 empty] | 18.48944 | 170.5992 | -179.1198 | 280.1436 | 0 | 1.688703 | 2.773046 | 0.9225052
[8 empty] | 18.5389 | 170.7166 | -178.5009 | 279.5247 | 0.0005151479 | 1.689865 | 2.766919 | 0.9206775
[8 empty] | 18.58887 | 170.4215 | -178.2946 | 279.3184 | -0.0005151479 | 1.686944 | 2.764877 | 0.9166146
[8 empty] | 18.64039 | 171.2756 | -178.1767 | 279.2005 | 0 | 1.695399 | 2.763711 | 0.9186635
[8 empty] | 18.69191 | 171.1573 | -178.1767 | 279.2005 | 0.0005151479 | 1.694228 | 2.763711 | 0.9154983
[8 empty] | 18.73828 | 170.9211 | -178.9135 | 279.9373 | 0 | 1.69189 | 2.771004 | 0.9119725
[8 empty] | 18.7898 | 171.569 | -180.4754 | 281.4992 | 0.0005151479 | 1.698303 | 2.786464 | 0.9129201
[8 empty] | 18.83823 | 171.0381 | -178.9135 | 279.9373 | 0.0005151479 | 1.693048 | 2.771004 | 0.907755
[8 empty] | 18.8882 | 170.7724 | -180.2691 | 281.2929 | 0 | 1.690418 | 2.784422 | 0.9039467
[8 empty] | 18.94127 | 171.1551 | -177.4989 | 278.5227 | 0.0005151479 | 1.694206 | 2.757001 | 0.9034344
[8 empty] | 18.98609 | 170.6537 | -179.3261 | 280.3499 | -0.0005151479 | 1.689243 | 2.775088 | 0.8986608
[8 empty] | 19.03916 | 171.331 | -177.4989 | 278.5227 | 0 | 1.695947 | 2.757001 | 0.8997137
[8 empty] | 19.08913 | 171.3306 | -177.882 | 278.9058 | 0.0005151479 | 1.695943 | 2.760793 | 0.897356
[8 empty] | 19.13756 | 171.0944 | -177.7642 | 278.7879 | -0.0005151479 | 1.693605 | 2.759627 | 0.8938511
[8 empty] | 19.18908 | 171.6244 | -178.7661 | 279.7899 | 0 | 1.698852 | 2.769545 | 0.8942133
[8 empty] | 19.23854 | 171.7419 | -182.4204 | 283.4442 | 0 | 1.700014 | 2.805718 | 0.892525
[8 empty] | 19.29006 | 172.1835 | -180.4754 | 281.4992 | 0.0005151479 | 1.704386 | 2.786464 | 0.8924306
[8 empty] | 19.33849 | 171.6232 | -180.3281 | 281.3519 | 0.0005151479 | 1.698839 | 2.785006 | 0.8872981
[8 empty] | 19.38846 | 171.7406 | -181.5363 | 282.5601 | 0 | 1.700002 | 2.796966 | 0.8856169
[8 empty] | 19.43998 | 172.3001 | -182.0668 | 283.0906 | 0 | 1.70554 | 2.802217 | 0.8861479
[8 empty] | 19.48789 | 171.9756 | -181.2711 | 282.2949 | 0 | 1.702327 | 2.794341 | 0.8823037
[8 empty] | 19.53941 | 172.3582 | -181.33 | 282.3538 | 0.0005151479 | 1.706115 | 2.794924 | 0.8819359
[8 empty] | 19.58939 | 172.8883 | -182.6267 | 283.6505 | 0 | 1.711362 | 2.80776 | 0.8823918
[8 empty] | 19.63936 | 172.2395 | -180.3281 | 281.3519 | 0 | 1.70494 | 2.785006 | 0.8768431
[8 empty] | 19.68934 | 172.4749 | -181.0648 | 282.0886 | 0 | 1.70727 | 2.792299 | 0.8758129
[8 empty] | 19.73879 | 172.7102 | -180.8585 | 281.8823 | 0.0005151479 | 1.7096 | 2.790257 | 0.8748107
[8 empty] | 19.78877 | 172.4741 | -180.5933 | 281.6171 | 0.0005151479 | 1.707262 | 2.787631 | 0.871408
[8 empty] | 19.83874 | 172.7094 | -180.1807 | 281.2045 | 0.0005151479 | 1.709592 | 2.783547 | 0.8703993
[8 empty] | 19.88872 | 172.6501 | -179.7976 | 280.8214 | 0 | 1.709004 | 2.779755 | 0.8679139
[8 empty] | 19.94024 | 173.0033 | -183.1572 | 284.181 | 0.0005151479 | 1.712501 | 2.813011 | 0.8674429
[8 empty] | 19.9897 | 173.1208 | -180.4754 | 281.4992 | 0 | 1.713664 | 2.786464 | 0.8658843
[8 empty] | 20.03812 | 172.7668 | -184.3655 | 285.3893 | 0 | 1.710159 | 2.824971 | 0.8620249
[8 empty] | 20.08964 | 172.5895 | -180.5933 | 281.6171 | 0 | 1.708405 | 2.787631 | 0.858932
[8 empty] | 20.13962 | 173.5617 | -180.8585 | 281.8823 | 0.0005151479 | 1.718028 | 2.790257 | 0.8616276
[8 empty] | 20.19114 | 173.2371 | -182.0079 | 283.0317 | 0.0005151479 | 1.714815 | 2.801634 | 0.8578216
[8 empty] | 20.23751 | 172.8831 | -182.2142 | 283.2379 | 0 | 1.711311 | 2.803676 | 0.8541069
[8 empty] | 20.28903 | 173.2953 | -181.9489 | 282.9727 | 0 | 1.715391 | 2.80105 | 0.8539696
[8 empty] | 20.339 | 173.2949 | -182.7446 | 283.7684 | -0.0005151479 | 1.715387 | 2.808926 | 0.8518695
[8 empty] | 20.38897 | 173.2356 | -182.1552 | 283.179 | 0.0005151479 | 1.7148 | 2.803092 | 0.8494905
[8 empty] | 20.43843 | 173.412 | -182.892 | 283.9158 | 0 | 1.716546 | 2.810385 | 0.8482981
[8 empty] | 20.48841 | 173.2937 | -182.0079 | 283.0317 | 0.0005151479 | 1.715376 | 2.801634 | 0.8456518
[8 empty] | 20.53993 | 173.4996 | -183.7761 | 284.7999 | 0 | 1.717414 | 2.819137 | 0.8445331
[8 empty] | 20.58836 | 173.0572 | -182.833 | 283.8568 | 0 | 1.713034 | 2.809802 | 0.8403977
[8 empty] | 20.63833 | 173.6757 | -182.5383 | 283.5621 | 0.0005151479 | 1.719157 | 2.806884 | 0.8413596
[8 empty] | 20.68779 | 173.4101 | -182.6267 | 283.6505 | 0 | 1.716528 | 2.80776 | 0.8380643
[8 empty] | 20.73622 | 172.9972 | -183.835 | 284.8588 | 0.0005151479 | 1.71244 | 2.81972 | 0.8341156
[8 empty] | 20.78774 | 173.2915 | -183.0393 | 284.0631 | -0.0005151479 | 1.715353 | 2.811844 | 0.8334642
[8 empty] | 20.83926 | 173.8511 | -180.5933 | 281.6171 | 0.0005151479 | 1.720892 | 2.787631 | 0.8340888
[8 empty] | 20.88717 | 173.2908 | -182.4794 | 283.5032 | 0.0005151479 | 1.715346 | 2.806301 | 0.829493
[8 empty] | 20.93869 | 173.7325 | -181.6837 | 282.7075 | 0.0005151479 | 1.719718 | 2.798425 | 0.8295615
[8 empty] | 20.98867 | 173.4079 | -184.1002 | 285.124 | 0.0005151479 | 1.716506 | 2.822345 | 0.82604
[8 empty] | 21.04019 | 173.496 | -182.9509 | 283.9747 | 0 | 1.717377 | 2.810968 | 0.8244358
[8 empty] | 21.09016 | 173.6724 | -183.2161 | 284.2399 | 0 | 1.719124 | 2.813594 | 0.823319
[8 empty] | 21.13807 | 173.4953 | -183.1572 | 284.181 | 0.0005151479 | 1.717371 | 2.813011 | 0.8206147
[8 empty] | 21.18805 | 173.6718 | -184.5128 | 285.5366 | 0.0005151479 | 1.719117 | 2.826429 | 0.819512
[8 empty] | 21.23802 | 173.6125 | -187.283 | 288.3068 | 0 | 1.71853 | 2.853851 | 0.8173045
[8 empty] | 21.288 | 173.73 | -184.4539 | 285.4777 | 0.0005151479 | 1.719694 | 2.825846 | 0.815938
[8 empty] | 21.33797 | 173.6118 | -184.3065 | 285.3303 | 0 | 1.718524 | 2.824387 | 0.8134729
[8 empty] | 21.38949 | 173.9651 | -184.0413 | 285.0651 | 0 | 1.722021 | 2.821762 | 0.8131652
[8 empty] | 21.43895 | 173.2869 | -182.6857 | 283.7095 | -0.0005151479 | 1.715308 | 2.808343 | 0.8081261
[8 empty] | 21.48892 | 173.7876 | -184.3655 | 285.3893 | 0 | 1.720264 | 2.824971 | 0.8085766
[8 empty] | 21.5389 | 173.0505 | -183.5108 | 284.5346 | 0 | 1.712967 | 2.816511 | 0.8032784
[8 empty] | 21.59042 | 173.5511 | -183.9824 | 285.0062 | 0.0005151479 | 1.717923 | 2.821179 | 0.8036804
[8 empty] | 21.63679 | 172.5193 | -186.4579 | 287.4816 | 0.0005151479 | 1.70771 | 2.845683 | 0.7971895
[8 empty] | 21.68676 | 172.8726 | -182.833 | 283.8568 | 0.0005151479 | 1.711207 | 2.809802 | 0.7969817
[8 empty] | 21.73828 | 172.6955 | -183.0983 | 284.122 | 0.0005151479 | 1.709454 | 2.812427 | 0.7942778
[8 empty] | 21.7898 | 172.872 | -182.5383 | 283.5621 | 0 | 1.711201 | 2.806884 | 0.7932098
[8 empty] | 21.83617 | 172.4591 | -182.1552 | 283.179 | 0 | 1.707114 | 2.803092 | 0.7896346
[8 empty] | 21.88769 | 172.3409 | -181.8016 | 282.8254 | 0 | 1.705943 | 2.799592 | 0.7872358
[8 empty] | 21.93766 | 172.3995 | -182.6857 | 283.7095 | 0 | 1.706524 | 2.808343 | 0.7857097
[8 empty] | 21.98764 | 172.6349 | -182.5383 | 283.5621 | 0 | 1.708854 | 2.806884 | 0.7849947
[8 empty] | 22.03761 | 172.4578 | -180.4754 | 281.4992 | -0.0005151479 | 1.707101 | 2.786464 | 0.7824108
[8 empty] | 22.09067 | 172.7521 | -182.0079 | 283.0317 | 0.0005151479 | 1.710014 | 2.801634 | 0.7818638
[8 empty] | 22.13859 | 172.2803 | -181.1238 | 282.1475 | 0.0005151479 | 1.705344 | 2.792882 | 0.7780404
[8 empty] | 22.18702 | 172.28 | -182.4794 | 283.5032 | 0.0005151479 | 1.705341 | 2.806301 | 0.7763408
[8 empty] | 22.23699 | 172.2208 | -182.892 | 283.9158 | 0.0005151479 | 1.704755 | 2.810385 | 0.7743296
[8 empty] | 22.2849 | 172.2205 | -182.2142 | 283.2379 | 0.0005151479 | 1.704752 | 2.803676 | 0.7726635
[8 empty] | 22.34003 | 172.5148 | -183.0393 | 284.0631 | 0 | 1.707665 | 2.811844 | 0.7720745
[8 empty] | 22.38794 | 172.2788 | -183.5698 | 284.5936 | 0.0005151479 | 1.705329 | 2.817095 | 0.7693678
[8 empty] | 22.43792 | 172.0722 | -182.0079 | 283.0317 | 0.0005151479 | 1.703284 | 2.801634 | 0.7667335
[8 empty] | 22.48789 | 171.7772 | -180.8585 | 281.8823 | 0 | 1.700364 | 2.790257 | 0.7637177
[8 empty] | 22.53787 | 172.0716 | -182.833 | 283.8568 | 0.0005151479 | 1.703278 | 2.809802 | 0.7633306
[8 empty] | 22.58939 | 171.8945 | -181.6837 | 282.7075 | 0 | 1.701524 | 2.798425 | 0.7608055
[8 empty] | 22.63575 | 171.4227 | -181.33 | 282.3538 | 0.0005151479 | 1.696854 | 2.794924 | 0.7571627
[8 empty] | 22.68882 | 171.8349 | -182.9509 | 283.9747 | 0 | 1.700935 | 2.810968 | 0.7572089
[8 empty] | 22.73725 | 171.7757 | -181.0059 | 282.0297 | 0.0005151479 | 1.700349 | 2.791715 | 0.7553357
[8 empty] | 22.78671 | 171.7165 | -181.2711 | 282.2949 | 0 | 1.699763 | 2.794341 | 0.7534363
[8 empty] | 22.83823 | 172.0109 | -181.4185 | 282.4422 | 0 | 1.702677 | 2.795799 | 0.7530257
[8 empty] | 22.8882 | 172.2169 | -180.8585 | 281.8823 | 0.0005151479 | 1.704716 | 2.790257 | 0.7522816
[8 empty] | 22.93818 | 172.0103 | -183.7761 | 284.7999 | -0.0005151479 | 1.702671 | 2.819137 | 0.7497421
[8 empty] | 22.9866 | 171.6564 | -180.6522 | 281.676 | 0.0005151479 | 1.699168 | 2.788215 | 0.7466228
[8 empty] | 23.03606 | 171.5382 | -180.2691 | 281.2929 | 0.0005151479 | 1.697998 | 2.784422 | 0.7445069
[8 empty] | 23.08758 | 171.7148 | -180.6522 | 281.676 | 0.0005151479 | 1.699746 | 2.788215 | 0.7436102
[8 empty] | 23.1391 | 171.6555 | -181.2711 | 282.2949 | 0.0005151479 | 1.69916 | 2.794341 | 0.7416985
[8 empty] | 23.18753 | 171.0659 | -180.1218 | 281.1456 | 0.0005151479 | 1.693323 | 2.782964 | 0.7376064
[8 empty] | 23.23905 | 171.655 | -180.9469 | 281.9707 | 0 | 1.699154 | 2.791132 | 0.7385062
[8 empty] | 23.28697 | 171.4779 | -181.5363 | 282.5601 | 0 | 1.697401 | 2.796966 | 0.7362263
[8 empty] | 23.33849 | 171.5955 | -179.9155 | 280.9393 | 0.0005151479 | 1.698565 | 2.780922 | 0.735105
[8 empty] | 23.38691 | 171.2416 | -179.9744 | 280.9982 | 0 | 1.695062 | 2.781505 | 0.7320695
[8 empty] | 23.43534 | 171.0645 | -180.8585 | 281.8823 | 0 | 1.693309 | 2.790257 | 0.7298011
[8 empty] | 23.48841 | 171.5947 | -179.6502 | 280.674 | 0.0005151479 | 1.698558 | 2.778296 | 0.7304095
[8 empty] | 23.53838 | 171.5945 | -178.2357 | 279.2595 | 0.0005151479 | 1.698555 | 2.764294 | 0.7288577
[8 empty] | 23.58784 | 171.5942 | -178.9724 | 279.9962 | 0.0005151479 | 1.698552 | 2.771587 | 0.7273284
[8 empty] | 23.63782 | 171.4761 | -178.9135 | 279.9373 | 0.0005151479 | 1.697383 | 2.771004 | 0.7252909
[8 empty] | 23.68779 | 171.6526 | -181.33 | 282.3538 | 0 | 1.699131 | 2.794924 | 0.7245061
[8 empty] | 23.73776 | 171.004 | -179.8565 | 280.8803 | 0.0005151479 | 1.692711 | 2.780338 | 0.7202485
[8 empty] | 23.78722 | 171.5343 | -179.1198 | 280.1436 | 0.0005151479 | 1.697959 | 2.773046 | 0.7209799
[8 empty] | 23.8372 | 171.2393 | -179.2377 | 280.2615 | -0.0005151479 | 1.695039 | 2.774212 | 0.7182311
[8 empty] | 23.88563 | 170.6791 | -178.0294 | 279.0532 | 0.0005151479 | 1.689494 | 2.762252 | 0.7144296
[8 empty] | 23.93869 | 171.1209 | -178.7072 | 279.731 | 0 | 1.693868 | 2.768961 | 0.7146914
[8 empty] | 23.98867 | 171.1796 | -179.0314 | 280.0552 | 0 | 1.694449 | 2.77217 | 0.7134472
[8 empty] | 24.03658 | 171.1205 | -179.2377 | 280.2615 | 0.0005151479 | 1.693863 | 2.774212 | 0.7117789
[8 empty] | 24.08655 | 170.7371 | -178.7072 | 279.731 | 0 | 1.690068 | 2.768961 | 0.7087106
[8 empty] | 24.13807 | 171.12 | -178.8545 | 279.8783 | 0 | 1.693858 | 2.77042 | 0.7087841
[8 empty] | 24.1865 | 171.0608 | -179.385 | 280.4088 | 0.0005151479 | 1.693272 | 2.775671 | 0.7071202
[8 empty] | 24.23802 | 170.7953 | -178.7661 | 279.7899 | 0.0005151479 | 1.690645 | 2.769545 | 0.7045219
[8 empty] | 24.28594 | 170.5004 | -177.0863 | 278.1101 | 0 | 1.687725 | 2.752917 | 0.7019176
[8 empty] | 24.33591 | 170.5002 | -179.7976 | 280.8214 | 0.0005151479 | 1.687723 | 2.779755 | 0.7004752
[8 empty] | 24.38588 | 170.6178 | -177.3516 | 278.3754 | 0.0005151479 | 1.688888 | 2.755543 | 0.6995222
[8 empty] | 24.4374 | 171.0007 | -178.2357 | 279.2595 | 0 | 1.692678 | 2.764294 | 0.6996142
[8 empty] | 24.48686 | 171.0594 | -177.3516 | 278.3754 | 0 | 1.693259 | 2.755543 | 0.6984409
[8 empty] | 24.53684 | 170.3224 | -177.2926 | 278.3164 | 0 | 1.685964 | 2.754959 | 0.6940149
[8 empty] | 24.58681 | 170.4991 | -178.5598 | 279.5836 | 0 | 1.687712 | 2.767503 | 0.6933225
[8 empty] | 24.63679 | 170.1452 | -177.2926 | 278.3164 | 0.0005151479 | 1.684209 | 2.754959 | 0.6904798
[8 empty] | 24.68676 | 170.4397 | -178.7661 | 279.7899 | 0.0005151479 | 1.687124 | 2.769545 | 0.690275
[8 empty] | 24.73828 | 170.6163 | -180.387 | 281.4108 | 0 | 1.688872 | 2.785589 | 0.6895513
[8 empty] | 24.78619 | 170.3803 | -176.88 | 277.9038 | 0.0005151479 | 1.686536 | 2.750875 | 0.6872663
[8 empty] | 24.83617 | 170.439 | -177.7052 | 278.729 | 0.0005151479 | 1.687118 | 2.759043 | 0.6861199
[8 empty] | 24.88769 | 170.6156 | -176.1433 | 277.1671 | 0 | 1.688866 | 2.743582 | 0.6854092
[8 empty] | 24.93766 | 170.8807 | -178.5009 | 279.5247 | 0 | 1.691489 | 2.766919 | 0.6850984
[8 empty] | 24.98557 | 170.2616 | -177.0863 | 278.1101 | 0 | 1.685361 | 2.752917 | 0.6813069
[8 empty] | 25.03709 | 170.8803 | -177.7642 | 278.7879 | 0 | 1.691485 | 2.759627 | 0.682376
[8 empty] | 25.08552 | 170.6738 | -178.2357 | 279.2595 | 0 | 1.689441 | 2.764294 | 0.6802355
[8 empty] | 25.1355 | 170.1431 | -177.7052 | 278.729 | 0.0005151479 | 1.684189 | 2.759043 | 0.6767718
[8 empty] | 25.18496 | 170.2019 | -176.8211 | 277.8449 | 0 | 1.68477 | 2.750292 | 0.675676
[8 empty] | 25.23338 | 169.848 | -176.2022 | 277.226 | 0 | 1.681268 | 2.744166 | 0.672977
[8 empty] | 25.28645 | 170.3194 | -175.9959 | 277.0197 | -0.0005151479 | 1.685933 | 2.742124 | 0.6734287
[8 empty] | 25.33642 | 170.0245 | -175.8781 | 276.9019 | 0.0005151479 | 1.683014 | 2.740957 | 0.6709365
[8 empty] | 25.3864 | 169.6117 | -173.8446 | 274.8684 | 0 | 1.678928 | 2.720828 | 0.6679897
[8 empty] | 25.43586 | 169.9062 | -176.6738 | 277.6975 | 0 | 1.681843 | 2.748833 | 0.6678487
[8 empty] | 25.48583 | 170.0239 | -175.2592 | 276.283 | 0.0005151479 | 1.683009 | 2.734831 | 0.667001
[8 empty] | 25.53581 | 169.6111 | -175.7897 | 276.8134 | 0.0005151479 | 1.678923 | 2.740082 | 0.6640792
[8 empty] | 25.58733 | 169.9057 | -175.1413 | 276.1651 | 0 | 1.681838 | 2.733664 | 0.6638931
[8 empty] | 25.6373 | 170.0234 | -175.6718 | 276.6956 | 0.0005151479 | 1.683003 | 2.738915 | 0.6630581
[8 empty] | 25.68521 | 169.4633 | -175.1413 | 276.1651 | 0.0005151479 | 1.677459 | 2.733664 | 0.6596406
[8 empty] | 25.73673 | 169.9641 | -176.0844 | 277.1081 | 0.0005151479 | 1.682416 | 2.742999 | 0.660266
[8 empty] | 25.78516 | 169.4629 | -175.1413 | 276.1651 | 0 | 1.677455 | 2.733664 | 0.6570823
[8 empty] | 25.83668 | 169.728 | -174.5814 | 275.6052 | 0 | 1.680079 | 2.728121 | 0.656798
[8 empty] | 25.8846 | 169.2857 | -175.9959 | 277.0197 | 0 | 1.675702 | 2.742124 | 0.6538738
[8 empty] | 25.93612 | 169.6687 | -173.8446 | 274.8684 | 0.0005151479 | 1.679492 | 2.720828 | 0.6540514
[8 empty] | 25.98609 | 168.9907 | -175.1413 | 276.1651 | 0 | 1.672781 | 2.733664 | 0.6501846
[8 empty] | 26.03606 | 168.8727 | -173.3731 | 274.3969 | 0.0005151479 | 1.671613 | 2.716161 | 0.6484832
[8 empty] | 26.08604 | 169.1083 | -174.1983 | 275.2221 | 0.0005151479 | 1.673945 | 2.724329 | 0.6481441
[8 empty] | 26.13756 | 169.4617 | -175.1413 | 276.1651 | 0.0005151479 | 1.677444 | 2.733664 | 0.6482189
[8 empty] | 26.18547 | 169.2258 | -174.7287 | 275.7525 | 0 | 1.675109 | 2.72958 | 0.6461319
[8 empty] | 26.23545 | 169.1078 | -177.4989 | 278.5227 | 0 | 1.67394 | 2.757001 | 0.6444512
[8 empty] | 26.28542 | 169.3434 | -175.1413 | 276.1651 | 0 | 1.676272 | 2.733664 | 0.6441223
[8 empty] | 26.33694 | 169.9621 | -176.6148 | 277.6386 | 0 | 1.682397 | 2.74825 | 0.6452115
[8 empty] | 26.38691 | 169.6673 | -177.7052 | 278.729 | 0.0005151479 | 1.679478 | 2.759043 | 0.6428721
[8 empty] | 26.43637 | 169.785 | -176.7622 | 277.786 | 0 | 1.680644 | 2.749708 | 0.6421147
[8 empty] | 26.48635 | 169.3428 | -173.6973 | 274.7211 | 0 | 1.676266 | 2.71937 | 0.6392336
[8 empty] | 26.53787 | 169.7847 | -176.1433 | 277.1671 | -0.0005151479 | 1.680641 | 2.743582 | 0.6396578
[8 empty] | 26.5863 | 169.2836 | -174.4635 | 275.4873 | 0.0005151479 | 1.67568 | 2.726954 | 0.6366077
[8 empty] | 26.63421 | 168.9298 | -175.2002 | 276.224 | 0.001030296 | 1.672178 | 2.734247 | 0.6341342
[8 empty] | 26.68418 | 169.0475 | -174.3751 | 275.3989 | 0 | 1.673344 | 2.726079 | 0.6333879
[8 empty] | 26.7357 | 169.1653 | -176.2906 | 277.3144 | 0.0005151479 | 1.674509 | 2.745041 | 0.6326077
[8 empty] | 26.78568 | 169.0473 | -175.8781 | 276.9019 | -0.0005151479 | 1.673341 | 2.740957 | 0.6309869
[8 empty] | 26.83565 | 169.0471 | -174.5814 | 275.6052 | 0 | 1.67334 | 2.728121 | 0.6298113
[8 empty] | 26.88357 | 168.6934 | -175.4065 | 276.4303 | 0 | 1.669838 | 2.736289 | 0.6273729
[8 empty] | 26.93663 | 169.1647 | -173.9036 | 274.9274 | 0.0005151479 | 1.674504 | 2.721412 | 0.627887
[8 empty] | 26.98506 | 169.1646 | -172.7542 | 273.778 | 0 | 1.674503 | 2.710035 | 0.6267597
[8 empty] | 27.03503 | 168.7519 | -173.9036 | 274.9274 | 0.0005151479 | 1.670418 | 2.721412 | 0.6240746
[8 empty] | 27.08655 | 168.6339 | -172.6953 | 273.7191 | 0.0005151479 | 1.669249 | 2.709452 | 0.6224519
[8 empty] | 27.13601 | 169.0464 | -174.3751 | 275.3989 | -0.0005151479 | 1.673332 | 2.726079 | 0.6228374
[8 empty] | 27.18444 | 168.6337 | -174.3751 | 275.3989 | 0.0005151479 | 1.669247 | 2.726079 | 0.6202096
[8 empty] | 27.23442 | 168.6336 | -174.6698 | 275.6936 | 0.0005151479 | 1.669246 | 2.728996 | 0.6190712
[8 empty] | 27.28439 | 169.2229 | -177.5579 | 278.5817 | 0 | 1.675079 | 2.757585 | 0.6200971
[8 empty] | 27.33385 | 168.6923 | -174.1983 | 275.2221 | 0.0005151479 | 1.669827 | 2.724329 | 0.6170339
[8 empty] | 27.38382 | 168.9869 | -176.8211 | 277.8449 | 0 | 1.672743 | 2.750292 | 0.6169837
[8 empty] | 27.43534 | 168.4563 | -175.4655 | 276.4893 | 0.0005151479 | 1.667491 | 2.736873 | 0.6138911
[8 empty] | 27.48532 | 168.7509 | -174.0509 | 275.0747 | -0.0005151479 | 1.670407 | 2.72287 | 0.6138468
[8 empty] | 27.53323 | 168.1319 | -171.5459 | 272.5697 | 0.0005151479 | 1.66428 | 2.698075 | 0.6105305
[8 empty] | 27.58475 | 168.5739 | -173.7857 | 274.8095 | 0.0005151479 | 1.668655 | 2.720245 | 0.6109923
[8 empty] | 27.63472 | 168.5148 | -174.4635 | 275.4873 | 0 | 1.668071 | 2.726954 | 0.6096738
[8 empty] | 27.68624 | 168.5737 | -173.3731 | 274.3969 | 0 | 1.668653 | 2.716161 | 0.6087518
[8 empty] | 27.73622 | 168.5146 | -174.935 | 275.9588 | 0.0005151479 | 1.668069 | 2.731622 | 0.6074421
[8 empty] | 27.78413 | 168.2788 | -173.3142 | 274.3379 | 0 | 1.665734 | 2.715578 | 0.6055457
[8 empty] | 27.83411 | 168.4555 | -175.1413 | 276.1651 | 0 | 1.667483 | 2.733664 | 0.6050934
[8 empty] | 27.88717 | 168.868 | -174.3161 | 275.3399 | 0 | 1.671566 | 2.725496 | 0.6054211
[8 empty] | 27.93405 | 168.5143 | -175.9959 | 277.0197 | 0.0005151479 | 1.668065 | 2.742124 | 0.6031387
[8 empty] | 27.98403 | 168.8678 | -173.6973 | 274.7211 | 0 | 1.671565 | 2.71937 | 0.603325
[8 empty] | 28.03555 | 168.2783 | -173.8446 | 274.8684 | 0 | 1.66573 | 2.720828 | 0.6001137
[8 empty] | 28.08501 | 168.3372 | -174.1983 | 275.2221 | 0 | 1.666312 | 2.724329 | 0.5992664
[8 empty] | 28.13344 | 168.2782 | -174.4635 | 275.4873 | 0.0005151479 | 1.665728 | 2.726954 | 0.5980251
[8 empty] | 28.18496 | 168.396 | -172.7542 | 273.778 | 0.0005151479 | 1.666894 | 2.710035 | 0.5973499
[8 empty] | 28.23493 | 167.8359 | -172.2827 | 273.3065 | 0 | 1.661351 | 2.705368 | 0.5943092
[8 empty] | 28.28439 | 168.0127 | -172.6363 | 273.6601 | 0 | 1.6631 | 2.708868 | 0.5938948
[8 empty] | 28.33436 | 168.3368 | -172.489 | 273.5128 | 0.0005151479 | 1.666308 | 2.70741 | 0.5939912
[8 empty] | 28.38434 | 168.0125 | -172.2238 | 273.2476 | 0 | 1.663099 | 2.704784 | 0.5918031
[8 empty] | 28.43431 | 168.0714 | -173.5794 | 274.6032 | 0 | 1.663681 | 2.718203 | 0.59097
[8 empty] | 28.48583 | 168.6313 | -173.7857 | 274.8095 | 0 | 1.669223 | 2.720245 | 0.5918666
[8 empty] | 28.53581 | 168.3954 | -174.2572 | 275.281 | 0 | 1.666889 | 2.724912 | 0.5900036
[8 empty] | 28.58527 | 168.6901 | -174.1098 | 275.1336 | 0.0005151479 | 1.669805 | 2.723454 | 0.5900135
[8 empty] | 28.63369 | 168.0122 | -173.6383 | 274.6621 | 0.0005151479 | 1.663095 | 2.718786 | 0.5866482
[8 empty] | 28.68676 | 168.5721 | -173.9036 | 274.9274 | 0 | 1.668637 | 2.721412 | 0.5875147
[8 empty] | 28.73519 | 168.4541 | -173.1079 | 274.1317 | 0 | 1.66747 | 2.713536 | 0.5861141
[8 empty] | 28.78465 | 168.071 | -172.9016 | 273.9254 | 0 | 1.663677 | 2.711494 | 0.5837759
[8 empty] | 28.83462 | 167.953 | -173.1079 | 274.1317 | 0 | 1.66251 | 2.713536 | 0.5823551
[8 empty] | 28.88614 | 168.3361 | -171.487 | 272.5108 | 0.0005151479 | 1.666301 | 2.697491 | 0.5826425
[8 empty] | 28.93302 | 167.5993 | -170.8092 | 271.833 | -0.0005151479 | 1.659008 | 2.690782 | 0.5791518
[8 empty] | 28.98454 | 167.9529 | -171.5459 | 272.5697 | 0 | 1.662508 | 2.698075 | 0.5793423
[8 empty] | 29.034 | 167.9528 | -174.2572 | 275.281 | 0 | 1.662508 | 2.724912 | 0.5783553
[8 empty] | 29.08398 | 167.5992 | -170.8092 | 271.833 | 0 | 1.659007 | 2.690782 | 0.5761454
[8 empty] | 29.13704 | 168.3948 | -173.6383 | 274.6621 | 0 | 1.666883 | 2.718786 | 0.5778268
[8 empty] | 29.18547 | 168.2769 | -172.3711 | 273.3949 | 0.0005151479 | 1.665715 | 2.706243 | 0.576464
[8 empty] | 29.23545 | 168.1295 | -172.2827 | 273.3065 | 0 | 1.664256 | 2.705368 | 0.5749744
[8 empty] | 29.2849 | 168.3357 | -173.6383 | 274.6621 | 0 | 1.666298 | 2.718786 | 0.5747077
[8 empty] | 29.33488 | 167.7758 | -172.6953 | 273.7191 | 0 | 1.660755 | 2.709452 | 0.5718197
[8 empty] | 29.38485 | 167.8936 | -175.2002 | 276.224 | 0.0005151479 | 1.661922 | 2.734247 | 0.5712483
[8 empty] | 29.43277 | 167.8347 | -173.6383 | 274.6621 | 0 | 1.661338 | 2.718786 | 0.570118
[8 empty] | 29.48274 | 167.8936 | -173.8446 | 274.8684 | 0 | 1.661921 | 2.720828 | 0.5693515
[8 empty] | 29.53272 | 167.5988 | -174.5224 | 275.5462 | 0.0005151479 | 1.659004 | 2.727538 | 0.56739
[8 empty] | 29.58423 | 167.422 | -172.43 | 273.4538 | 0.0005151479 | 1.657253 | 2.706826 | 0.5658042
[8 empty] | 29.63575 | 167.7756 | -172.0175 | 273.0413 | 0 | 1.660753 | 2.702742 | 0.5660138
[8 empty] | 29.68418 | 167.7756 | -173.0489 | 274.0727 | 0 | 1.660753 | 2.712952 | 0.5650903
[8 empty] | 29.7357 | 167.8345 | -172.2238 | 273.2476 | 0.0005151479 | 1.661336 | 2.704784 | 0.5643094
[8 empty] | 29.78516 | 167.7166 | -173.1668 | 274.1906 | 0 | 1.660169 | 2.714119 | 0.5629765
[8 empty] | 29.83359 | 167.2451 | -172.6953 | 273.7191 | 0 | 1.655502 | 2.709452 | 0.560482
[8 empty] | 29.88666 | 167.8934 | -174.5224 | 275.5462 | 0.0005151479 | 1.661919 | 2.727538 | 0.5616562
[8 empty] | 29.93148 | 168.0113 | -173.1079 | 274.1317 | 0.0005151479 | 1.663086 | 2.713536 | 0.5612089
[8 empty] | 29.98454 | 167.8344 | -171.7522 | 272.776 | 0 | 1.661336 | 2.700117 | 0.5596259
[8 empty] | 30.03452 | 167.8344 | -171.9585 | 272.9823 | 0.0005151479 | 1.661336 | 2.702159 | 0.5586948