## General
ID | Test identification
Test identification | Location | NWZ-BH-5010
Test identification | Sample | 35-2
Test identification | Depth | 31.2 | [m]
Test identification | Test number | DSS75
Specimen Visual Description
Specimen Visual Description | Firm grey slightly sandy silty CLAY
Initial Specimen Conditions
Initial Specimen Conditions | Test start date | 08/05/2024
Initial Specimen Conditions | Type of sample | Undisturbed
Initial Specimen Conditions | Specimen orientation | Vertical
Initial Specimen Conditions | Diameter | 65.76 | [mm]
Initial Specimen Conditions | Length | 19.35 | [mm]
Initial Specimen Conditions | Water content | 22.797 | [%]
Initial Specimen Conditions | Bulk density | 2.046576 | [Mg/m³]
Initial Specimen Conditions | Dry density | 1.666633 | [Mg/m³]
Initial Specimen Conditions | Void ratio | 0.6200324 | [-]
Initial Specimen Conditions | Degree of saturation | 99.27207 | [%]
Initial Specimen Conditions | Assumed particle density | 2.7 | [Mg/m³]
Initial Specimen Conditions | Torvane | 25 | [kPa]
Initial Specimen Conditions | Pocket penetrometer | 71 | [kPa]
Initial Specimen Conditions | Torvane 90° |  | [kPa]
Initial Specimen Conditions | Pocket penetrometer 90° |  | [kPa]
Consolidation - 1
Consolidation - 1 | svc | 750.0387 | [kPa]
Consolidation - 1 | Vertical strain | 5.342119 | [%]
Consolidation - 1 | Bulk density | 2.10564 | [Mg/m³]
Consolidation - 1 | Dry density | 1.760692 | [Mg/m³]
Consolidation - 1 | Void ratio | 0.5334883 | [-]
Consolidation - 1 | Water content | 19.59166 | [%]
Consolidation - 2
Consolidation - 2 | svc | 312.0401 | [kPa]
Consolidation - 2 | Vertical strain | 5.12093 | [%]
Consolidation - 2 | Bulk density | 2.103063 | [Mg/m³]
Consolidation - 2 | Dry density | 1.756587 | [Mg/m³]
Consolidation - 2 | Void ratio | 0.5370716 | [-]
Consolidation - 2 | Water content | 19.72438 | [%]
Stress Controlled Cyclic Loading - Constant Vertical Stress
Stress Controlled Cyclic Loading - Constant Vertical Stress | sv |  | [kPa]
Stress Controlled Cyclic Loading - Constant Vertical Stress | Reference stress |  | [kPa]
Stress Controlled Cyclic Loading - Constant Vertical Stress | Mean tav |  | [kPa]
Stress Controlled Cyclic Loading - Constant Vertical Stress | Mean tcy |  | [kPa]
Stress Controlled Cyclic Loading - Constant Vertical Stress | Frequency |  | [Hz]
Stress Controlled Cyclic Loading - Constant Vertical Stress | Number of cycles applied (N) |  | [-]
Stress Controlled Cyclic Loading - Constant Vertical Stress | Vertical strain |  | [%]
Stress Controlled Cyclic Loading - Constant Vertical Stress | Bulk density |  | [Mg/m³]
Stress Controlled Cyclic Loading - Constant Vertical Stress | Dry density |  | [Mg/m³]
Stress Controlled Cyclic Loading - Constant Vertical Stress | Void ratio |  | [-]
Stress Controlled Cyclic Loading - Constant Vertical Stress | Cycle | gav | gcy | G | l
Stress Controlled Cyclic Loading - Constant Vertical Stress | [-] | [%] | [%] | [MPa] | [%]
Stress Controlled Cyclic Loading - Constant Vertical Stress
Stress Controlled Cyclic Loading - Constant Vertical Stress
Stress Controlled Cyclic Loading - Constant Vertical Stress
Stress Controlled Cyclic Loading - Constant Vertical Stress
Stress Controlled Cyclic Loading - Constant Vertical Stress
Stress Controlled Cyclic Loading - Constant Vertical Stress
Stress Controlled Cyclic Loading - Constant Vertical Stress
Stress Controlled Cyclic Loading - Constant Vertical Stress
Stress Controlled Cyclic Loading - Constant Vertical Stress
Stress Controlled Cyclic Loading - Constant Vertical Stress
Stress Controlled Cyclic Loading - Constant Vertical Stress
Stress Controlled Cyclic Loading - Constant Vertical Stress
Stress Controlled Cyclic Loading - Constant Vertical Stress
Stress Controlled Cyclic Loading - Constant Vertical Stress
Stress Controlled Cyclic Loading - Constant Vertical Stress
Stress Controlled Cyclic Loading - Constant Vertical Stress
Stress Controlled Cyclic Loading - Constant Vertical Stress
Stress Controlled Cyclic Loading - Constant Vertical Stress
Stress Controlled Cyclic Loading - Constant Vertical Stress
Stress Controlled Cyclic Loading - Constant Vertical Stress
Stress Controlled Cyclic Loading - Constant Vertical Stress
Stress Controlled Cyclic Loading - Constant Vertical Stress
Stress Controlled Cyclic Loading - Constant Vertical Stress
Stress Controlled Cyclic Loading - Constant Vertical Stress
Stress Controlled Cyclic Loading - Constant Vertical Stress
Stress Controlled Cyclic Loading - Constant Vertical Stress
Stress Controlled Cyclic Loading - Constant Vertical Stress
Stress Controlled Cyclic Loading - Constant Vertical Stress
Stress Controlled Cyclic Loading - Constant Vertical Stress
Stress Controlled Cyclic Loading - Constant Vertical Stress
Consolidation - 3
Consolidation - 3 | svc |  | [kPa]
Consolidation - 3 | Vertical strain |  | [%]
Consolidation - 3 | Bulk density |  | [Mg/m³]
Consolidation - 3 | Dry density |  | [Mg/m³]
Consolidation - 3 | Void ratio |  | [-]
Consolidation - 3 | Water content |  | [%]
Shearing - Constant Vertical Stress
At peak shear stress
Shearing - Constant Vertical Stress - At peak shear stress | Shear stress |  | [kPa]
Shearing - Constant Vertical Stress - At peak shear stress | Shear strain |  | [%]
Shearing - Constant Vertical Stress - At peak shear stress | Vertical stress |  | [kPa]
Shearing - Constant Vertical Stress - At peak shear stress | Vertical strain |  | [%]
Shearing - Constant Vertical Stress - At peak shear stress | Bulk density |  | [Mg/m³]
Shearing - Constant Vertical Stress - At peak shear stress | Dry density |  | [Mg/m³]
Shearing - Constant Vertical Stress - At peak shear stress | Void ratio |  | [-]
Shearing - Constant Vertical Stress - At peak shear stress | Rate of strain |  | [%/hour]
At 15 % shear strain
Shearing - Constant Vertical Stress - At 15 % shear strain | Shear stress |  | [kPa]
Shearing - Constant Vertical Stress - At 15 % shear strain | Vertical stress |  | [kPa]
Shearing - Constant Vertical Stress - At 15 % shear strain | Vertical strain |  | [%]
Shearing - Constant Vertical Stress - At 15 % shear strain | Bulk density |  | [Mg/m³]
Shearing - Constant Vertical Stress - At 15 % shear strain | Dry density |  | [Mg/m³]
Shearing - Constant Vertical Stress - At 15 % shear strain | Void ratio |  | [-]
Shearing - Constant Volume
At peak shear stress
Shearing - Constant Volume - At peak shear stress | Shear stress | 255.6652 | [kPa]
Shearing - Constant Volume - At peak shear stress | Shear strain | 27.36136 | [%]
Shearing - Constant Volume - At peak shear stress | Shear induced -Dsv | -148.4826 | [kPa]
Shearing - Constant Volume - At peak shear stress | Vertical stress | 460.5227 | [kPa]
Shearing - Constant Volume - At peak shear stress | Vertical strain | 0.000544689 | [%]
Shearing - Constant Volume - At peak shear stress | Rate of strain | 3.006629 | [%/hour]
At 15 % shear strain
Shearing - Constant Volume - At 15 % shear strain | Shear stress | 214.8907 | [kPa]
Shearing - Constant Volume - At 15 % shear strain | Shear induced -Dsv | -80.70409 | [kPa]
Shearing - Constant Volume - At 15 % shear strain | Vertical stress | 392.7442 | [kPa]
Shearing - Constant Volume - At 15 % shear strain | Vertical strain | 0.000544689 | [%]
Final Specimen Conditions
Final Specimen Conditions | Water content | 19.72407 | [%]
Final Specimen Conditions | Bulk Density | 2.103069 | [Mg/m³]
Final Specimen Conditions | Dry density | 1.756597 | [Mg/m³]
Final Specimen Conditions | Void ratio | 0.5370633 | [-]

## Consolidation - 1
Consolidation - 1
Root Time | Vertical Strain | Vertical Consolidation Stress
[minutes0.5] | [%] | [kPa]
0 | 0 | 8.891877
0.4281744 | 0.002583979 | 9.62796
0.8266398 | 0.01550388 | 11.86565
1.23153 | 0.05271318 | 15.95827
1.638088 | 0.1674419 | 21.5525
2.04532 | 0.5105943 | 29.11943
2.452889 | 0.8583979 | 38.07019
2.860653 | 1.150904 | 48.66978
3.268537 | 1.402067 | 61.21262
3.676502 | 1.630491 | 75.31597
4.084524 | 1.849096 | 90.89147
4.492586 | 2.056331 | 108.5575
4.90068 | 2.25168 | 127.1656
5.308798 | 2.436693 | 147.8643
5.716934 | 2.610853 | 170.0351
6.125085 | 2.780362 | 193.8547
6.533248 | 2.944186 | 219.3232
6.941422 | 3.106977 | 246.7054
7.349603 | 3.265116 | 275.3538
7.757792 | 3.423773 | 305.9159
8.165986 | 3.577778 | 338.068
8.574186 | 3.729716 | 371.9278
8.98239 | 3.877519 | 407.1714
9.390598 | 4.024806 | 444.1228
9.798809 | 4.170543 | 482.8996
10.20702 | 4.314729 | 523.5019
10.61524 | 4.460465 | 565.4881
11.02346 | 4.603101 | 608.858
11.43168 | 4.741602 | 654.2302
11.8399 | 4.880103 | 701.4278
12.24813 | 5.022222 | 749.7737
12.65636 | 5.089406 | 749.9209
13.06458 | 5.11938 | 749.9798
13.47281 | 5.142119 | 749.9209
13.88104 | 5.157106 | 749.862
14.28927 | 5.168992 | 749.9209
14.69751 | 5.180879 | 749.9798
15.10574 | 5.191214 | 750.0387
15.51397 | 5.2 | 749.9209
15.92221 | 5.207235 | 750.0387
16.33044 | 5.21447 | 749.9798
16.73868 | 5.220155 | 750.0387
17.14691 | 5.224806 | 749.9798
17.55515 | 5.230491 | 749.9209
17.96339 | 5.233075 | 749.9209
18.37163 | 5.239276 | 749.862
18.77987 | 5.243928 | 749.9798
19.1881 | 5.246512 | 750.1859
19.59634 | 5.252196 | 750.0387
20.00458 | 5.256848 | 749.9798
20.41282 | 5.261499 | 750.127
20.82106 | 5.265633 | 749.9209
21.2293 | 5.268217 | 749.9798
21.63754 | 5.271835 | 749.9798
22.04579 | 5.275969 | 749.9798
22.45403 | 5.281137 | 749.9209
22.86227 | 5.282687 | 750.0387
23.27051 | 5.286305 | 750.0387
23.67875 | 5.290439 | 749.9798
24.087 | 5.29354 | 750.0387
24.49524 | 5.29509 | 749.9209
24.90348 | 5.298191 | 749.9209
25.31172 | 5.301292 | 750.0387
25.71997 | 5.303359 | 749.9798
26.12821 | 5.305943 | 749.9209
26.53645 | 5.309044 | 750.127
26.9447 | 5.311111 | 750.0387
27.35294 | 5.314212 | 749.9798
27.76118 | 5.316279 | 750.0387
28.16943 | 5.318863 | 749.862
28.57767 | 5.320413 | 750.127
28.98592 | 5.321964 | 749.862
29.39416 | 5.324548 | 750.127
29.8024 | 5.326098 | 749.7737
30.21065 | 5.328682 | 749.9209
30.61889 | 5.330749 | 750.1859
31.02714 | 5.331783 | 749.862
31.43538 | 5.334884 | 749.9798
31.84363 | 5.336434 | 750.127
32.25187 | 5.341602 | 750.0387
32.46639 | 5.342119 | 750.0387

## Consolidation - 2
Consolidation - 2
Root Time | Vertical Strain | Vertical Consolidation Stress
[minutes0.5] | [%] | [kPa]
32.46665 | 5.342119 | 749.9209
32.46922 | 5.342119 | 749.5676
32.47691 | 5.342119 | 747.6243
32.48974 | 5.341602 | 744.6505
32.50769 | 5.341602 | 740.3518
32.53075 | 5.341085 | 734.8165
32.55892 | 5.339018 | 728.1917
32.59218 | 5.334884 | 720.3304
32.63051 | 5.331783 | 711.3502
32.67389 | 5.328165 | 700.5739
32.72232 | 5.325065 | 689.091
32.77575 | 5.321447 | 676.5482
32.83418 | 5.316279 | 662.6509
32.89757 | 5.312145 | 647.3699
32.96589 | 5.30491 | 630.7639
33.03912 | 5.298191 | 613.1862
33.11722 | 5.29199 | 594.4308
33.20015 | 5.282171 | 574.321
33.28789 | 5.273385 | 553.0924
33.38038 | 5.264083 | 530.4505
33.4776 | 5.252196 | 506.7192
33.57951 | 5.239793 | 481.7513
33.68605 | 5.226357 | 455.6645
33.79719 | 5.210336 | 428.2823
33.91288 | 5.192248 | 399.6928
34.03307 | 5.17261 | 369.6901
34.15772 | 5.150388 | 338.7452
34.28678 | 5.128682 | 311.9812
34.4202 | 5.127649 | 312.0401
34.55792 | 5.125581 | 311.8929
34.6999 | 5.124548 | 311.8929
34.84609 | 5.124031 | 312.099
34.99643 | 5.123514 | 311.9812
35.15087 | 5.123514 | 311.9812
35.30935 | 5.121447 | 311.834
35.47182 | 5.121964 | 311.8929
35.63823 | 5.121447 | 311.8929
35.80852 | 5.121447 | 311.9812
35.98263 | 5.122997 | 312.0401
36.16052 | 5.121964 | 311.9812
36.34212 | 5.12093 | 312.099
36.52739 | 5.12093 | 311.9812
36.71625 | 5.120413 | 312.0401
36.90867 | 5.121447 | 311.8929
37.10458 | 5.121447 | 311.8929
37.30393 | 5.121447 | 311.9812
37.50667 | 5.12093 | 312.099
37.71273 | 5.121447 | 312.0401
37.92207 | 5.121447 | 311.8929
38.13463 | 5.121447 | 311.8929
38.35036 | 5.12093 | 312.0401
38.5692 | 5.12093 | 311.9812
38.79111 | 5.12093 | 312.0401
39.01602 | 5.12093 | 312.0401
39.2439 | 5.121447 | 312.0401
39.47468 | 5.12093 | 311.8929
39.70831 | 5.117313 | 312.099
39.94475 | 5.118863 | 311.9812
40.18395 | 5.116796 | 311.8929
40.42586 | 5.116279 | 311.9812
40.67042 | 5.116279 | 311.9812
40.9176 | 5.115762 | 311.8929
41.16734 | 5.115245 | 312.0401
41.4196 | 5.116279 | 311.9812
41.67433 | 5.115245 | 312.099
41.93149 | 5.115245 | 311.9812
42.19103 | 5.114212 | 312.0401
42.45292 | 5.113695 | 312.0401
42.71709 | 5.113178 | 312.1873
42.98352 | 5.112661 | 312.0401
43.25217 | 5.112145 | 311.8929
43.52298 | 5.110594 | 311.9812
43.79593 | 5.110594 | 311.8929
44.07097 | 5.111111 | 312.0401
44.34806 | 5.110594 | 311.834
44.62716 | 5.112661 | 311.9812
44.90824 | 5.112145 | 311.9812
45.19126 | 5.113695 | 312.099
45.47618 | 5.113178 | 312.0401
45.76298 | 5.113695 | 311.9812
46.0516 | 5.114212 | 312.099
46.34203 | 5.113695 | 311.9812
46.63421 | 5.115245 | 312.1873
46.92814 | 5.115245 | 312.099
47.22376 | 5.115762 | 312.1873
47.52105 | 5.115245 | 312.1873
47.81997 | 5.116796 | 312.0401
48.12051 | 5.116796 | 311.8929
48.42262 | 5.116279 | 312.0401
48.72628 | 5.116796 | 312.099
49.03145 | 5.116796 | 312.1873
49.33812 | 5.117313 | 312.0401
49.64625 | 5.117313 | 312.0401
49.95581 | 5.12093 | 312.0401
50.26679 | 5.121447 | 312.0401
50.57915 | 5.121447 | 311.8929
50.89286 | 5.120413 | 311.834
51.20791 | 5.11938 | 311.8929
51.52427 | 5.120413 | 311.9812
51.84191 | 5.119897 | 311.9812
52.16081 | 5.12093 | 311.9812
52.48095 | 5.121447 | 312.0401
52.61923 | 5.12093 | 312.0401

## Cyclic Preshear
Stress Controlled Cyclic Loading - Constant Vertical Stress
Number of Cycles | Shear Stress | Shear Strain | Shear induced -DVertical Stress | Shear induced -Δσv/σvc | Vertical stress | Vertical strain | Vertical stress / consolidation Stress | Shear Stress / Consolidation Stress | Number of Cycles | Shear modulus | Damping ratio
[-] | [kPa] | [%] | [kPa] | [-] | [kPa] | [%] | [-] | [-] | [-] | [MPa] | [%]

## Consolidation - 3
Consolidation - 3
Root Time | Vertical Strain | Vertical Consolidation Stress
[minutes0.5] | [%] | [kPa]

## Shearing
Shearing Stage - Constant Vertical Stress | [7 empty] | Shearing Stage - Constant Volume
Shear Strain | Shear Stress | Shear Induced -DVertical Stress | Vertical Stress | Shear Induced ΔVertical Strain | Shear Stress / Consolidation Stress | Vertical Stress / Consolidation Stress | Shear Modulus | Shear Strain | Shear Stress | Shear induced -DVertical Stress | Vertical Stress | Shear Induced DVertical Strain | Shear Stress / Consolidation Stress | Vertical Stress / Consolidation Stress | Shear Modulus
[%] | [kPa] | [kPa] | [kPa] | [%] | [-] | [-] | [MPa] | [%] | [kPa] | [kPa] | [kPa] | [%] | [-] | [-] | [MPa]
[8 empty] | 0 | 0.09201032 | 0 | 312.0401 | 0 | 0.000294867 | 1
[8 empty] | 0.0495667 | 16.01973 | 5.447011 | 306.5931 | 0 | 0.0513387 | 0.9825439 | 32.13392
[8 empty] | 0.09858871 | 28.64982 | 7.007506 | 305.0326 | 0.000544689 | 0.09181455 | 0.9775429 | 28.96662
[8 empty] | 0.1492448 | 39.39551 | 6.477526 | 305.5626 | 0.000544689 | 0.1262514 | 0.9792414 | 26.33492
[8 empty] | 0.1988115 | 48.28629 | 4.387052 | 307.6531 | 0.001089378 | 0.1547438 | 0.9859407 | 24.24119
[8 empty] | 0.2494676 | 56.61762 | 2.031588 | 310.0085 | 0.000544689 | 0.1814434 | 0.9934893 | 22.6585
[8 empty] | 0.3006683 | 63.53567 | 0.6771959 | 311.3629 | 0.000544689 | 0.2036138 | 0.9978298 | 21.10088
[8 empty] | 0.3496903 | 69.8649 | -1.678268 | 313.7184 | 0.000544689 | 0.2238972 | 1.005378 | 19.95276
[8 empty] | 0.399257 | 74.81028 | -3.709856 | 315.75 | 0 | 0.2397457 | 1.011889 | 18.71433
[8 empty] | 0.4499131 | 79.37288 | -5.329238 | 317.3693 | 0 | 0.2543676 | 1.017079 | 17.62137
[8 empty] | 0.4989351 | 83.43498 | -6.624743 | 318.6649 | 0 | 0.2673854 | 1.02123 | 16.70417
[8 empty] | 0.5501359 | 86.7904 | -7.831918 | 319.872 | 0 | 0.2781386 | 1.025099 | 15.75945
[8 empty] | 0.600792 | 90.46971 | -9.834063 | 321.8742 | 0 | 0.2899297 | 1.031515 | 15.04309
[8 empty] | 0.6503587 | 92.82409 | -10.39349 | 322.4336 | 0 | 0.2974749 | 1.033308 | 14.25861
[8 empty] | 0.6993807 | 95.06071 | -10.18738 | 322.2275 | 0 | 0.3046426 | 1.032648 | 13.57897
[8 empty] | 0.7484027 | 97.15012 | -10.30516 | 322.3453 | 0.000544689 | 0.3113386 | 1.033025 | 12.9687
[8 empty] | 0.7996035 | 99.15115 | -10.51126 | 322.5514 | 0 | 0.3177513 | 1.033686 | 12.38853
[8 empty] | 0.8508042 | 100.7694 | -10.45237 | 322.4925 | 0 | 0.3229374 | 1.033497 | 11.83321
[8 empty] | 0.9014603 | 102.4466 | -9.09798 | 321.1381 | 0.000544689 | 0.3283123 | 1.029156 | 11.35431
[8 empty] | 0.9504823 | 103.7705 | -9.36297 | 321.4031 | 0.000544689 | 0.332555 | 1.030006 | 10.90799
[8 empty] | 1.001683 | 105.1532 | -8.891877 | 320.932 | 0.000544689 | 0.3369862 | 1.028496 | 10.48847
[8 empty] | 1.052884 | 106.3004 | -8.303011 | 320.3431 | 0.000544689 | 0.3406626 | 1.026609 | 10.08738
[8 empty] | 1.100272 | 107.4477 | -7.007506 | 319.0476 | 0 | 0.3443393 | 1.022457 | 9.757195
[8 empty] | 1.150928 | 108.5949 | -6.624743 | 318.6649 | 0.000544689 | 0.3480158 | 1.02123 | 9.427425
[8 empty] | 1.19995 | 109.9188 | -7.007506 | 319.0476 | 0.000544689 | 0.3522585 | 1.022457 | 9.152612
[8 empty] | 1.252785 | 110.3887 | -6.06532 | 318.1054 | 0 | 0.3537646 | 1.019438 | 8.804124
[8 empty] | 1.302351 | 111.9187 | -5.859217 | 317.8993 | 0.000544689 | 0.3586678 | 1.018777 | 8.586524
[8 empty] | 1.351373 | 111.9766 | -4.652042 | 316.6922 | 0.000544689 | 0.3588531 | 1.014908 | 8.279322
[8 empty] | 1.400395 | 113.3594 | -4.858145 | 316.8983 | 0.000544689 | 0.3632846 | 1.015569 | 8.08824
[8 empty] | 1.451596 | 114.3005 | -3.709856 | 315.75 | 0.000544689 | 0.3663005 | 1.011889 | 7.867784
[8 empty] | 1.500618 | 114.9177 | -3.444866 | 315.485 | 0.000544689 | 0.3682787 | 1.01104 | 7.651894
[8 empty] | 1.551819 | 115.8883 | -3.29765 | 315.3378 | 0.000544689 | 0.371389 | 1.010568 | 7.46197
[8 empty] | 1.604109 | 117.3299 | -4.328165 | 316.3683 | 0.000544689 | 0.376009 | 1.013871 | 7.308597
[8 empty] | 1.652042 | 117.5055 | -2.620454 | 314.6606 | 0 | 0.3765719 | 1.008398 | 7.107177
[8 empty] | 1.701064 | 118.2995 | -1.766598 | 313.8067 | 0 | 0.3791162 | 1.005661 | 6.949032
[8 empty] | 1.753899 | 119.2405 | -2.502681 | 314.5428 | 0.000544689 | 0.3821321 | 1.00802 | 6.793354
[8 empty] | 1.802921 | 119.9167 | -2.296578 | 314.3367 | 0 | 0.384299 | 1.00736 | 6.646144
[8 empty] | 1.853577 | 120.3279 | -1.766598 | 313.8067 | 0 | 0.3856166 | 1.005661 | 6.486694
[8 empty] | 1.903143 | 121.2984 | -1.560495 | 313.6006 | 0.000544689 | 0.3887271 | 1.005001 | 6.368749
[8 empty] | 1.952165 | 121.6507 | -1.354392 | 313.3945 | 0.000544689 | 0.3898561 | 1.00434 | 6.226866
[8 empty] | 2.001187 | 122.3858 | -1.619382 | 313.6595 | 0 | 0.3922118 | 1.00519 | 6.111061
[8 empty] | 2.054022 | 123.4741 | -1.295505 | 313.3356 | 0.000544689 | 0.3956994 | 1.004152 | 6.006853
[8 empty] | 2.103589 | 123.532 | -0.6771959 | 312.7173 | 0 | 0.3958849 | 1.00217 | 5.868064
[8 empty] | 2.154245 | 124.9736 | -0.9421857 | 312.9823 | 0 | 0.400505 | 1.003019 | 5.797001
[8 empty] | 2.203267 | 125.267 | -0.9421857 | 312.9823 | 0.000544689 | 0.4014453 | 1.003019 | 5.681337
[8 empty] | 2.252834 | 125.3838 | -0.3533196 | 312.3934 | 0 | 0.4018195 | 1.001132 | 5.561519
[8 empty] | 2.305669 | 126.4721 | -0.7360825 | 312.7762 | 0.000544689 | 0.4053072 | 1.002359 | 5.481277
[8 empty] | 2.354691 | 127.6194 | -0.7360825 | 312.7762 | 0.001089378 | 0.4089839 | 1.002359 | 5.415886
[8 empty] | 2.403713 | 126.2934 | 0.8832991 | 311.1568 | 0 | 0.4047346 | 0.9971693 | 5.25027
[8 empty] | 2.452735 | 126.8813 | 1.413278 | 310.6268 | 0.000544689 | 0.4066185 | 0.9954708 | 5.169302
[8 empty] | 2.503935 | 126.7036 | 3.974846 | 308.0653 | 0 | 0.406049 | 0.9872617 | 5.056503
[8 empty] | 2.552957 | 126.997 | 3.827629 | 308.2125 | 0 | 0.4069893 | 0.9877335 | 4.970901
[8 empty] | 2.604158 | 127.5554 | 3.356536 | 308.6836 | 0 | 0.4087788 | 0.9892433 | 4.894609
[8 empty] | 2.654814 | 128.7615 | 3.356536 | 308.6836 | 0.000544689 | 0.4126441 | 0.9892433 | 4.846648
[8 empty] | 2.704381 | 128.9372 | 4.033732 | 308.0064 | 0 | 0.413207 | 0.987073 | 4.764312
[8 empty] | 2.753403 | 129.525 | 2.414351 | 309.6258 | 0 | 0.415091 | 0.9922627 | 4.700838
[8 empty] | 2.804604 | 127.6691 | 4.180949 | 307.8592 | 0.000544689 | 0.4091431 | 0.9866012 | 4.548844
[8 empty] | 2.853626 | 130.2591 | 2.826557 | 309.2136 | 0 | 0.4174434 | 0.9909417 | 4.561463
[8 empty] | 2.904826 | 131.2297 | 2.885444 | 309.1547 | -0.000544689 | 0.4205539 | 0.990753 | 4.514475
[8 empty] | 2.955483 | 132.1119 | 1.884371 | 310.1557 | 0.000544689 | 0.4233813 | 0.9939611 | 4.46695
[8 empty] | 3.006683 | 132.9648 | 1.619382 | 310.4207 | 0.000544689 | 0.4261144 | 0.9948103 | 4.419247
[8 empty] | 3.057339 | 133.1993 | 2.296578 | 309.7435 | 0 | 0.4268659 | 0.9926401 | 4.353697
[8 empty] | 3.106361 | 133.9344 | 1.089402 | 310.9507 | 0.000544689 | 0.4292217 | 0.9965088 | 4.308655
[8 empty] | 3.155928 | 134.2867 | 1.678268 | 310.3618 | 0 | 0.4303508 | 0.9946216 | 4.252147
[8 empty] | 3.206584 | 135.3162 | 1.207175 | 310.8329 | 0 | 0.4336501 | 0.9961313 | 4.21708
[8 empty] | 3.253972 | 134.7558 | 2.149361 | 309.8908 | 0.000544689 | 0.4318543 | 0.9931119 | 4.138445
[8 empty] | 3.305173 | 135.3142 | 1.148289 | 310.8918 | 0 | 0.4336438 | 0.9963201 | 4.09123
[8 empty] | 3.354195 | 135.431 | 1.825485 | 310.2146 | 0.000544689 | 0.4340181 | 0.9941498 | 4.034919
[8 empty] | 3.40703 | 136.9316 | 1.413278 | 310.6268 | 0.000544689 | 0.4388269 | 0.9954708 | 4.01639
[8 empty] | 3.456052 | 136.6362 | 2.208248 | 309.8319 | 0.000544689 | 0.4378802 | 0.9929232 | 3.950872
[8 empty] | 3.505618 | 137.0474 | 2.561567 | 309.4785 | 0.000544689 | 0.4391981 | 0.9917909 | 3.90674
[8 empty] | 3.556275 | 137.0464 | 4.033732 | 308.0064 | 0 | 0.4391949 | 0.987073 | 3.851064
[8 empty] | 3.607475 | 137.7226 | 3.179877 | 308.8602 | 0.000544689 | 0.4413619 | 0.9898094 | 3.81515
[8 empty] | 3.654863 | 138.1339 | 2.885444 | 309.1547 | 0.000544689 | 0.4426799 | 0.990753 | 3.776936
[8 empty] | 3.707698 | 139.3989 | 1.943258 | 310.0969 | 0 | 0.4467339 | 0.9937724 | 3.757234
[8 empty] | 3.755086 | 139.4569 | 2.355464 | 309.6846 | 0.000544689 | 0.4469196 | 0.9924514 | 3.711362
[8 empty] | 3.807921 | 140.2508 | 1.001072 | 311.039 | 0 | 0.449464 | 0.9967918 | 3.680717
[8 empty] | 3.856943 | 140.3676 | 1.001072 | 311.039 | 0.000544689 | 0.4498383 | 0.9967918 | 3.636963
[8 empty] | 3.907599 | 141.191 | 1.089402 | 310.9507 | 0 | 0.4524771 | 0.9965088 | 3.610888
[8 empty] | 3.955532 | 140.9545 | 0.9421857 | 311.0979 | 0 | 0.4517193 | 0.9969806 | 3.561153
[8 empty] | 4.006188 | 141.5719 | 0.4710928 | 311.569 | 0.000544689 | 0.4536976 | 0.9984903 | 3.531533
[8 empty] | 4.059023 | 142.2775 | 0.2061031 | 311.834 | 0.000544689 | 0.4559589 | 0.9993395 | 3.502948
[8 empty] | 4.109679 | 142.8359 | -2.031588 | 314.0717 | 0.000544689 | 0.4577486 | 1.006511 | 3.473359
[8 empty] | 4.157611 | 143.2472 | -1.354392 | 313.3945 | 0.000544689 | 0.4590666 | 1.00434 | 3.443207
[8 empty] | 4.209901 | 144.0117 | -1.825485 | 313.8656 | 0.000544689 | 0.4615166 | 1.00585 | 3.4186
[8 empty] | 4.257289 | 144.2169 | -0.8244124 | 312.8645 | 0 | 0.4621742 | 1.002642 | 3.385367
[8 empty] | 4.30849 | 144.9225 | -1.884371 | 313.9245 | 0.000544689 | 0.4644356 | 1.006039 | 3.361515
[8 empty] | 4.359146 | 145.8932 | -2.973773 | 315.0139 | 0 | 0.4675463 | 1.00953 | 3.344719
[8 empty] | 4.407079 | 145.4212 | -2.090474 | 314.1306 | 0 | 0.4660336 | 1.006699 | 3.297631
[8 empty] | 4.459369 | 146.3035 | -3.915959 | 315.9561 | 0 | 0.4688612 | 1.01255 | 3.278748
[8 empty] | 4.508936 | 146.7442 | -2.561567 | 314.6017 | 0 | 0.4702735 | 1.008209 | 3.252479
[8 empty] | 4.557958 | 147.1555 | -4.593155 | 316.6333 | 0.000544689 | 0.4715915 | 1.01472 | 3.226521
[8 empty] | 4.609158 | 147.2723 | -3.179877 | 315.22 | 0 | 0.4719658 | 1.010191 | 3.193213
[8 empty] | 4.65818 | 148.0663 | -4.710928 | 316.751 | 0.000544689 | 0.4745104 | 1.015097 | 3.176654
[8 empty] | 4.711015 | 148.713 | -5.123135 | 317.1632 | 0.000544689 | 0.4765831 | 1.016418 | 3.154756
[8 empty] | 4.758403 | 149.0066 | -4.917031 | 316.9571 | 0.000544689 | 0.4775238 | 1.015758 | 3.129507
[8 empty] | 4.809059 | 149.6828 | -4.534268 | 316.5744 | 0 | 0.4796909 | 1.014531 | 3.110604
[8 empty] | 4.86026 | 149.8585 | -5.535341 | 317.5755 | 0 | 0.480254 | 1.017739 | 3.08145
[8 empty] | 4.909282 | 150.7114 | -5.859217 | 317.8993 | 0 | 0.4829874 | 1.018777 | 3.068054
[8 empty] | 4.962117 | 151.1815 | -5.947547 | 317.9877 | 0 | 0.4844939 | 1.01906 | 3.04486
[8 empty] | 5.011139 | 151.2984 | -7.007506 | 319.0476 | 0 | 0.4848684 | 1.022457 | 3.017406
[8 empty] | 5.060706 | 151.9747 | -7.007506 | 319.0476 | 0 | 0.4870356 | 1.022457 | 3.001215
[8 empty] | 5.109728 | 152.2093 | -6.889733 | 318.9298 | 0 | 0.4877876 | 1.02208 | 2.977013
[8 empty] | 5.160384 | 152.6205 | -7.419712 | 319.4598 | 0 | 0.4891055 | 1.023778 | 2.95576
[8 empty] | 5.208316 | 152.5608 | -7.272496 | 319.3126 | 0.000544689 | 0.488914 | 1.023306 | 2.92741
[8 empty] | 5.260606 | 153.5314 | -8.155795 | 320.1959 | 0.000544689 | 0.4920246 | 1.026137 | 2.916763
[8 empty] | 5.310173 | 153.7661 | -8.096908 | 320.137 | 0.000544689 | 0.4927766 | 1.025948 | 2.893955
[8 empty] | 5.359195 | 154.0007 | -8.303011 | 320.3431 | 0.000544689 | 0.4935285 | 1.026609 | 2.871862
[8 empty] | 5.410396 | 154.7947 | -8.774104 | 320.8142 | 0 | 0.4960731 | 1.028119 | 2.85936
[8 empty] | 5.459418 | 154.8527 | -10.18738 | 322.2275 | 0.000544689 | 0.4962589 | 1.032648 | 2.834747
[8 empty] | 5.512253 | 155.3228 | -9.039094 | 321.0792 | 0 | 0.4977655 | 1.028968 | 2.816105
[8 empty] | 5.559641 | 155.6164 | -10.30516 | 322.3453 | 0 | 0.4987063 | 1.033025 | 2.797382
[8 empty] | 5.610297 | 155.8804 | -10.24627 | 322.2864 | 0.000544689 | 0.4995525 | 1.032836 | 2.77683
[8 empty] | 5.661498 | 156.5861 | -11.39456 | 323.4347 | 0 | 0.5018141 | 1.036516 | 2.764182
[8 empty] | 5.712154 | 157.5568 | -11.45344 | 323.4936 | 0.000544689 | 0.5049249 | 1.036705 | 2.756663
[8 empty] | 5.763354 | 157.7914 | -11.54177 | 323.5819 | 0 | 0.5056768 | 1.036988 | 2.736244
[8 empty] | 5.812376 | 158.4678 | -12.07175 | 324.1119 | 0.000544689 | 0.5078442 | 1.038687 | 2.724802
[8 empty] | 5.861943 | 158.4668 | -12.01287 | 324.053 | 0 | 0.5078413 | 1.038498 | 2.701746
[8 empty] | 5.912599 | 159.1726 | -13.48503 | 325.5251 | 0 | 0.5101029 | 1.043216 | 2.690535
[8 empty] | 5.961621 | 159.3483 | -13.54392 | 325.584 | 0 | 0.5106662 | 1.043404 | 2.671359
[8 empty] | 6.011188 | 159.4652 | -13.69114 | 325.7312 | 0 | 0.5110408 | 1.043876 | 2.651276
[8 empty] | 6.061844 | 159.7882 | -15.04553 | 327.0856 | 0 | 0.5120758 | 1.048217 | 2.634449
[8 empty] | 6.111411 | 160.435 | -15.51662 | 327.5567 | 0.000544689 | 0.5141488 | 1.049726 | 2.623666
[8 empty] | 6.162067 | 160.5519 | -15.51662 | 327.5567 | 0 | 0.5145233 | 1.049726 | 2.603995
[8 empty] | 6.213268 | 161.6993 | -16.19382 | 328.2339 | 0 | 0.5182003 | 1.051897 | 2.601003
[8 empty] | 6.26229 | 161.404 | -15.92883 | 327.9689 | 0 | 0.5172539 | 1.051047 | 2.575926
[8 empty] | 6.31349 | 161.933 | -16.57658 | 328.6167 | 0.000544689 | 0.5189494 | 1.053123 | 2.563416
[8 empty] | 6.3587 | 161.6967 | -16.31159 | 328.3517 | 0.000544689 | 0.518192 | 1.052274 | 2.541474
[8 empty] | 6.411534 | 162.6674 | -17.04767 | 329.0878 | 0 | 0.5213027 | 1.054633 | 2.53567
[8 empty] | 6.461101 | 162.9609 | -18.13707 | 330.1772 | 0 | 0.5222435 | 1.058124 | 2.520761
[8 empty] | 6.513391 | 164.1083 | -19.43258 | 331.4727 | 0 | 0.5259205 | 1.062276 | 2.518139
[8 empty] | 6.564592 | 164.4607 | -19.49147 | 331.5316 | 0 | 0.5270498 | 1.062465 | 2.503867
[8 empty] | 6.613614 | 164.8426 | -19.75646 | 331.7966 | 0 | 0.5282737 | 1.063314 | 2.491082
[8 empty] | 6.664815 | 165.1361 | -21.22862 | 333.2687 | 0 | 0.5292144 | 1.068032 | 2.47635
[8 empty] | 6.713837 | 165.9008 | -21.52305 | 333.5632 | 0.000544689 | 0.5316649 | 1.068975 | 2.469658
[8 empty] | 6.762859 | 165.8999 | -21.11085 | 333.151 | 0 | 0.5316622 | 1.067654 | 2.451743
[8 empty] | 6.81406 | 166.5762 | -21.37584 | 333.4159 | 0 | 0.5338295 | 1.068503 | 2.443246
[8 empty] | 6.864716 | 167.282 | -21.99415 | 334.0343 | 0 | 0.5360913 | 1.070485 | 2.435497
[8 empty] | 6.914282 | 166.9278 | -22.11192 | 334.152 | 0 | 0.5349562 | 1.070862 | 2.412915
[8 empty] | 6.964938 | 167.8985 | -23.26021 | 335.3003 | 0 | 0.5380672 | 1.074542 | 2.409304
[8 empty] | 7.012326 | 167.7211 | -22.93633 | 334.9764 | 0 | 0.5374984 | 1.073504 | 2.390491
[8 empty] | 7.065161 | 168.6034 | -23.67241 | 335.7125 | 0 | 0.5403262 | 1.075863 | 2.385104
[8 empty] | 7.114728 | 168.8676 | -24.67349 | 336.7136 | 0 | 0.5411726 | 1.079072 | 2.3722
[8 empty] | 7.16375 | 168.9256 | -24.14351 | 336.1836 | 0 | 0.5413586 | 1.077373 | 2.356777
[8 empty] | 7.214406 | 169.3369 | -24.67349 | 336.7136 | -0.000544689 | 0.5426768 | 1.079072 | 2.34593
[8 empty] | 7.265607 | 169.7483 | -25.4979 | 337.538 | 0 | 0.543995 | 1.081714 | 2.33506
[8 empty] | 7.316807 | 169.453 | -25.704 | 337.7441 | 0 | 0.5430486 | 1.082374 | 2.314684
[8 empty] | 7.364195 | 169.511 | -25.4979 | 337.538 | 0 | 0.5432347 | 1.081714 | 2.300577
[8 empty] | 7.414851 | 170.0107 | -25.61567 | 337.6558 | 0.000544689 | 0.544836 | 1.082091 | 2.291599
[8 empty] | 7.463874 | 169.686 | -25.4979 | 337.538 | 0 | 0.5437954 | 1.081714 | 2.272198
[8 empty] | 7.516708 | 170.5978 | -24.87959 | 336.9197 | 0 | 0.5467176 | 1.079732 | 2.268358
[8 empty] | 7.564096 | 171.0681 | -26.64619 | 338.6863 | 0 | 0.5482248 | 1.085393 | 2.260364
[8 empty] | 7.616931 | 171.3911 | -26.64619 | 338.6863 | 0.000544689 | 0.5492598 | 1.085393 | 2.248925
[8 empty] | 7.662685 | 170.9487 | -26.85229 | 338.8924 | 0.000544689 | 0.547842 | 1.086054 | 2.229723
[8 empty] | 7.71552 | 171.9194 | -27.44116 | 339.4813 | 0 | 0.5509529 | 1.087941 | 2.227036
[8 empty] | 7.766176 | 172.3896 | -28.05947 | 340.0996 | 0 | 0.5524599 | 1.089923 | 2.218565
[8 empty] | 7.817377 | 173.596 | -30.73881 | 342.7789 | 0 | 0.5563258 | 1.098509 | 2.219465
[8 empty] | 7.866399 | 173.4774 | -28.94277 | 340.9829 | 0 | 0.5559457 | 1.092753 | 2.204126
[8 empty] | 7.917599 | 174.3892 | -31.82821 | 343.8683 | 0.000544689 | 0.5588681 | 1.102 | 2.20139
[8 empty] | 7.966621 | 174.2707 | -29.11943 | 341.1595 | 0 | 0.558488 | 1.093319 | 2.186355
[8 empty] | 8.017822 | 174.4465 | -29.41386 | 341.454 | 0.000544689 | 0.5590514 | 1.094263 | 2.174586
[8 empty] | 8.066844 | 174.9756 | -30.26771 | 342.3078 | 0 | 0.5607472 | 1.096999 | 2.167931
[8 empty] | 8.115866 | 175.2987 | -31.29823 | 343.3383 | 0 | 0.5617825 | 1.100302 | 2.158817
[8 empty] | 8.167067 | 175.6512 | -32.03431 | 344.0744 | 0 | 0.5629121 | 1.102661 | 2.149598
[8 empty] | 8.216089 | 175.9448 | -31.76932 | 343.8094 | 0.000544689 | 0.5638531 | 1.101812 | 2.140346
[8 empty] | 8.26729 | 176.3561 | -32.24042 | 344.2805 | 0 | 0.5651714 | 1.103321 | 2.132067
[8 empty] | 8.317946 | 176.5614 | -31.56322 | 343.6033 | -0.000544689 | 0.5658292 | 1.101151 | 2.12155
[8 empty] | 8.367513 | 177.0906 | -33.30037 | 345.3405 | 0.000544689 | 0.567525 | 1.106718 | 2.115307
[8 empty] | 8.416535 | 177.3842 | -33.71258 | 345.7527 | 0.000544689 | 0.568466 | 1.108039 | 2.106475
[8 empty] | 8.467191 | 177.825 | -33.91868 | 345.9588 | 0.000544689 | 0.5698787 | 1.1087 | 2.099079
[8 empty] | 8.518391 | 178.7664 | -35.27308 | 347.3132 | 0 | 0.5728955 | 1.11304 | 2.097513
[8 empty] | 8.567413 | 178.2356 | -33.77147 | 345.8116 | 0.000544689 | 0.5711945 | 1.108228 | 2.079316
[8 empty] | 8.618614 | 179.1475 | -35.59695 | 347.6371 | 0 | 0.5741169 | 1.114078 | 2.077544
[8 empty] | 8.66927 | 179.2645 | -35.47918 | 347.5193 | 0 | 0.5744917 | 1.113701 | 2.066753
[8 empty] | 8.718837 | 179.9114 | -36.00916 | 348.0493 | -0.000544689 | 0.576565 | 1.115399 | 2.062424
[8 empty] | 8.767859 | 179.7928 | -36.74524 | 348.7854 | 0 | 0.576185 | 1.117758 | 2.049541
[8 empty] | 8.816881 | 179.9098 | -36.53914 | 348.5792 | 0.000544689 | 0.5765599 | 1.117098 | 2.039472
[8 empty] | 8.866448 | 180.2918 | -36.48025 | 348.5204 | 0.000544689 | 0.577784 | 1.116909 | 2.032379
[8 empty] | 8.918738 | 181.0565 | -37.42244 | 349.4625 | 0 | 0.5802346 | 1.119928 | 2.029037
[8 empty] | 8.968305 | 181.1735 | -37.42244 | 349.4625 | 0.000544689 | 0.5806095 | 1.119928 | 2.019127
[8 empty] | 9.017327 | 181.6732 | -38.8946 | 350.9347 | 0.000544689 | 0.5822111 | 1.124646 | 2.013692
[8 empty] | 9.070161 | 182.7912 | -39.5718 | 351.6119 | 0 | 0.585794 | 1.126816 | 2.014288
[8 empty] | 9.117549 | 182.3194 | -40.24899 | 352.2891 | 0.000544689 | 0.5842818 | 1.128987 | 1.998644
[8 empty] | 9.166571 | 182.4952 | -40.60231 | 352.6424 | 0.000544689 | 0.5848455 | 1.130119 | 1.989874
[8 empty] | 9.219406 | 183.3483 | -40.98508 | 353.0252 | 0 | 0.5875792 | 1.131346 | 1.987723
[8 empty] | 9.270607 | 183.7597 | -40.4551 | 352.4952 | 0 | 0.5888976 | 1.129647 | 1.981183
[8 empty] | 9.319629 | 183.8767 | -41.39728 | 353.4374 | 0 | 0.5892725 | 1.132667 | 1.972017
[8 empty] | 9.368651 | 184.1114 | -41.80949 | 353.8496 | 0.000544689 | 0.5900249 | 1.133988 | 1.964204
[8 empty] | 9.419852 | 184.3756 | -42.22169 | 354.2618 | 0 | 0.5908715 | 1.135309 | 1.956332
[8 empty] | 9.468874 | 184.6104 | -42.13336 | 354.1735 | 0.000544689 | 0.5916239 | 1.135025 | 1.948684
[8 empty] | 9.520075 | 184.9629 | -42.89889 | 354.939 | 0 | 0.5927537 | 1.137479 | 1.941906
[8 empty] | 9.569097 | 185.3744 | -43.75275 | 355.7929 | 0 | 0.5940722 | 1.140215 | 1.936258
[8 empty] | 9.620297 | 185.8152 | -42.89889 | 354.939 | 0 | 0.595485 | 1.137479 | 1.930535
[8 empty] | 9.669319 | 185.6967 | -42.81056 | 354.8507 | 0 | 0.5951052 | 1.137196 | 1.919522
[8 empty] | 9.718341 | 185.9315 | -43.42887 | 355.469 | 0.000544689 | 0.5958576 | 1.139177 | 1.912255
[8 empty] | 9.769542 | 186.8434 | -44.10607 | 356.1462 | 0.000544689 | 0.5987801 | 1.141347 | 1.911568
[8 empty] | 9.820198 | 187.196 | -44.42994 | 356.4701 | 0.000544689 | 0.5999099 | 1.142385 | 1.905297
[8 empty] | 9.871399 | 187.7251 | -46.25543 | 358.2955 | 0 | 0.6016058 | 1.148236 | 1.900776
[8 empty] | 9.918787 | 187.0178 | -44.63605 | 356.6762 | 0 | 0.5993389 | 1.143046 | 1.884563
[8 empty] | 9.969443 | 187.6059 | -46.60875 | 358.6489 | 0.000544689 | 0.6012236 | 1.149368 | 1.880886
[8 empty] | 10.02064 | 188.1056 | -46.93262 | 358.9727 | 0 | 0.6028251 | 1.150406 | 1.876263
[8 empty] | 10.06967 | 188.2815 | -45.84322 | 357.8833 | 0 | 0.6033889 | 1.146915 | 1.868876
[8 empty] | 10.12087 | 188.4574 | -46.31431 | 358.3544 | 0 | 0.6039525 | 1.148424 | 1.861159
[8 empty] | 10.1737 | 189.4282 | -48.28701 | 360.3271 | 0 | 0.6070638 | 1.154746 | 1.861036
[8 empty] | 10.22109 | 189.4864 | -48.02203 | 360.0621 | 0.000544689 | 0.6072502 | 1.153897 | 1.852977
[8 empty] | 10.27175 | 189.7801 | -48.40479 | 360.4449 | 0 | 0.6081913 | 1.155124 | 1.846698
[8 empty] | 10.32131 | 190.2504 | -49.96528 | 362.0054 | 0.000544689 | 0.6096986 | 1.160125 | 1.842386
[8 empty] | 10.37197 | 190.7502 | -50.02417 | 362.0643 | 0 | 0.6113002 | 1.160313 | 1.838206
[8 empty] | 10.42153 | 190.5434 | -49.70029 | 361.7404 | 0 | 0.6106374 | 1.159275 | 1.827479
[8 empty] | 10.47219 | 191.5731 | -51.58466 | 363.6248 | 0 | 0.6139374 | 1.165314 | 1.828472
[8 empty] | 10.52121 | 191.2191 | -50.43638 | 362.4765 | 0 | 0.6128028 | 1.161634 | 1.816588
[8 empty] | 10.57241 | 191.1005 | -50.7897 | 362.8298 | 0.000544689 | 0.6124229 | 1.162767 | 1.806669
[8 empty] | 10.62307 | 192.1303 | -51.17246 | 363.2126 | 0.000544689 | 0.615723 | 1.163993 | 1.807747
[8 empty] | 10.67264 | 191.8646 | -51.37856 | 363.4187 | 0.000544689 | 0.6148715 | 1.164654 | 1.796862
[8 empty] | 10.72329 | 192.0699 | -50.90747 | 362.9476 | 0 | 0.6155296 | 1.163144 | 1.790289
[8 empty] | 10.77286 | 192.7169 | -53.05683 | 365.0969 | 0.000544689 | 0.6176031 | 1.170032 | 1.788058
[8 empty] | 10.82352 | 193.5112 | -53.41015 | 365.4503 | 0.000544689 | 0.6201483 | 1.171164 | 1.787027
[8 empty] | 10.87308 | 193.5693 | -53.73403 | 365.7741 | 0 | 0.6203347 | 1.172202 | 1.779415
[8 empty] | 10.92374 | 194.0397 | -54.14623 | 366.1863 | 0 | 0.6218421 | 1.173523 | 1.77547
[8 empty] | 10.97276 | 193.5679 | -53.67514 | 365.7153 | 0.000544689 | 0.62033 | 1.172014 | 1.763238
[8 empty] | 11.02233 | 194.4504 | -55.55951 | 367.5996 | 0.000544689 | 0.6231584 | 1.178052 | 1.763316
[8 empty] | 11.07298 | 194.7736 | -54.82343 | 366.8635 | 0 | 0.624194 | 1.175694 | 1.758167
[8 empty] | 11.12418 | 195.3028 | -55.6184 | 367.6585 | 0 | 0.6258901 | 1.178241 | 1.754833
[8 empty] | 11.17321 | 195.3021 | -55.35341 | 367.3935 | 0 | 0.6258878 | 1.177392 | 1.747127
[8 empty] | 11.22223 | 195.3014 | -56.56058 | 368.6007 | 0.000544689 | 0.6258855 | 1.181261 | 1.739489
[8 empty] | 11.27343 | 195.919 | -56.5017 | 368.5418 | 0 | 0.6278647 | 1.181072 | 1.737066
[8 empty] | 11.32626 | 196.4482 | -57.385 | 369.4251 | 0.000544689 | 0.6295607 | 1.183903 | 1.733636
[8 empty] | 11.37529 | 196.8008 | -57.44388 | 369.484 | 0.000544689 | 0.6306907 | 1.184091 | 1.729265
[8 empty] | 11.42267 | 196.5057 | -57.85609 | 369.8962 | 0.000544689 | 0.6297449 | 1.185412 | 1.719507
[8 empty] | 11.47551 | 197.4766 | -59.06326 | 371.1034 | 0 | 0.6328563 | 1.189281 | 1.720051
[8 empty] | 11.52671 | 197.5347 | -58.17996 | 370.2201 | 0 | 0.6330427 | 1.18645 | 1.712915
[8 empty] | 11.57573 | 198.0051 | -58.4744 | 370.5145 | 0 | 0.6345502 | 1.187394 | 1.709724
[8 empty] | 11.62475 | 197.8278 | -58.12108 | 370.1612 | 0 | 0.6339818 | 1.186262 | 1.700989
[8 empty] | 11.67432 | 197.9448 | -59.21048 | 371.2506 | 0 | 0.634357 | 1.189753 | 1.69477
[8 empty] | 11.72498 | 198.1797 | -58.94549 | 370.9856 | 0 | 0.6351096 | 1.188904 | 1.68945
[8 empty] | 11.774 | 198.5029 | -59.47547 | 371.5156 | 0 | 0.6361453 | 1.190602 | 1.685161
[8 empty] | 11.8252 | 198.7966 | -61.30095 | 373.3411 | 0.000544689 | 0.6370866 | 1.196452 | 1.680349
[8 empty] | 11.87803 | 199.5025 | -60.27044 | 372.3106 | 0.000544689 | 0.6393488 | 1.19315 | 1.678817
[8 empty] | 11.92706 | 199.7668 | -61.62483 | 373.6649 | 0 | 0.6401958 | 1.19749 | 1.674133
[8 empty] | 11.97444 | 200.0017 | -61.50706 | 373.5472 | 0 | 0.6409486 | 1.197113 | 1.669469
[8 empty] | 12.02564 | 200.4132 | -62.65535 | 374.6955 | 0 | 0.6422673 | 1.200793 | 1.665783
[8 empty] | 12.07467 | 200.4714 | -63.18533 | 375.2254 | -0.000544689 | 0.6424538 | 1.202491 | 1.659502
[8 empty] | 12.12587 | 200.7651 | -63.12644 | 375.1666 | 0.000544689 | 0.6433951 | 1.202302 | 1.654917
[8 empty] | 12.17489 | 200.8233 | -62.92034 | 374.9604 | 0.000544689 | 0.6435817 | 1.201642 | 1.648732
[8 empty] | 12.22772 | 201.3231 | -63.65642 | 375.6965 | 0 | 0.6451834 | 1.204001 | 1.645695
[8 empty] | 12.27675 | 202.0291 | -63.92141 | 375.9615 | 0 | 0.6474458 | 1.20485 | 1.644875
[8 empty] | 12.32795 | 201.7339 | -63.5092 | 375.5493 | 0 | 0.6465 | 1.203529 | 1.635649
[8 empty] | 12.37697 | 202.646 | -65.4819 | 377.522 | 0 | 0.649423 | 1.209851 | 1.63654
[8 empty] | 12.42599 | 202.292 | -66.07077 | 378.1109 | 0 | 0.6482885 | 1.211738 | 1.627235
[8 empty] | 12.47501 | 202.5858 | -66.3652 | 378.4053 | 0 | 0.64923 | 1.212682 | 1.623195
[8 empty] | 12.52621 | 203.0562 | -66.42409 | 378.4642 | 0.000544689 | 0.6507375 | 1.21287 | 1.620316
[8 empty] | 12.57741 | 203.8505 | -68.04347 | 380.0836 | 0.000544689 | 0.6532829 | 1.21806 | 1.620035
[8 empty] | 12.62807 | 203.6142 | -66.89518 | 378.9353 | 0.000544689 | 0.6525259 | 1.21438 | 1.611665
[8 empty] | 12.67709 | 204.2613 | -67.36627 | 379.4064 | 0 | 0.6545996 | 1.21589 | 1.610538
[8 empty] | 12.72829 | 204.5551 | -67.36627 | 379.4064 | 0 | 0.655541 | 1.21589 | 1.606367
[8 empty] | 12.77731 | 204.6722 | -67.57238 | 379.6125 | 0 | 0.6559163 | 1.21655 | 1.60112
[8 empty] | 12.82852 | 205.1721 | -68.10236 | 380.1425 | 0 | 0.6575182 | 1.218249 | 1.598626
[8 empty] | 12.87754 | 205.1125 | -67.89625 | 379.9364 | 0 | 0.6573274 | 1.217588 | 1.592078
[8 empty] | 12.9271 | 204.8763 | -68.10236 | 380.1425 | 0.000544689 | 0.6565704 | 1.218249 | 1.584147
[8 empty] | 12.97613 | 205.2879 | -69.57452 | 381.6146 | 0.000544689 | 0.6578894 | 1.222967 | 1.581334
[8 empty] | 13.02678 | 205.935 | -68.83844 | 380.8786 | -0.000544689 | 0.6599631 | 1.220608 | 1.580152
[8 empty] | 13.07962 | 206.052 | -69.39786 | 381.438 | 0.000544689 | 0.6603383 | 1.2224 | 1.574664
[8 empty] | 13.12701 | 205.9336 | -69.30953 | 381.3496 | 0 | 0.6599589 | 1.222117 | 1.568078
[8 empty] | 13.17821 | 206.2568 | -69.45675 | 381.4969 | 0.000544689 | 0.6609947 | 1.222589 | 1.564438
[8 empty] | 13.22886 | 206.6684 | -69.57452 | 381.6146 | 0.000544689 | 0.6623135 | 1.222967 | 1.561558
[8 empty] | 13.27843 | 206.4322 | -69.45675 | 381.4969 | 0.000544689 | 0.6615566 | 1.222589 | 1.55395
[8 empty] | 13.32745 | 206.726 | -70.13394 | 382.1741 | 0.000544689 | 0.6624981 | 1.224759 | 1.550439
[8 empty] | 13.37647 | 206.4898 | -68.24957 | 380.2897 | 0 | 0.6617413 | 1.218721 | 1.542991
[8 empty] | 13.42931 | 207.1369 | -70.39893 | 382.439 | 0 | 0.6638149 | 1.225609 | 1.541739
[8 empty] | 13.47833 | 207.6368 | -71.34112 | 383.3812 | 0 | 0.665417 | 1.228628 | 1.539841
[8 empty] | 13.5279 | 207.8717 | -71.95943 | 383.9995 | 0.000544689 | 0.6661698 | 1.23061 | 1.535935
[8 empty] | 13.57855 | 208.1066 | -72.22442 | 384.2645 | 0 | 0.6669226 | 1.231459 | 1.531935
[8 empty] | 13.62975 | 208.7243 | -72.34219 | 384.3823 | 0 | 0.668902 | 1.231836 | 1.530712
[8 empty] | 13.67878 | 208.8414 | -73.37271 | 385.4128 | 0 | 0.6692774 | 1.235139 | 1.526082
[8 empty] | 13.7278 | 208.723 | -72.5483 | 384.5884 | 0 | 0.668898 | 1.232497 | 1.51977
[8 empty] | 13.779 | 209.9001 | -74.57988 | 386.62 | 0 | 0.6726702 | 1.239007 | 1.522666
[8 empty] | 13.82802 | 209.2517 | -74.22656 | 386.2667 | 0 | 0.6705924 | 1.237875 | 1.512579
[8 empty] | 13.88085 | 210.2816 | -74.84487 | 386.885 | 0 | 0.6738927 | 1.239857 | 1.514241
[8 empty] | 13.92988 | 210.3987 | -75.72817 | 387.7683 | 0.000544689 | 0.6742682 | 1.242687 | 1.509753
[8 empty] | 13.97944 | 210.3981 | -75.37485 | 387.415 | 0 | 0.6742662 | 1.241555 | 1.504395
[8 empty] | 14.0301 | 210.5741 | -75.58096 | 387.6211 | 0 | 0.6748303 | 1.242216 | 1.500218
[8 empty] | 14.07967 | 210.8679 | -75.84595 | 387.8861 | 0 | 0.6757719 | 1.243065 | 1.497024
[8 empty] | 14.13032 | 211.2206 | -76.25815 | 388.2983 | 0.000544689 | 0.6769022 | 1.244386 | 1.494153
[8 empty] | 14.17989 | 211.3084 | -76.61147 | 388.6516 | 0 | 0.6771833 | 1.245518 | 1.489549
[8 empty] | 14.23055 | 211.7199 | -77.08256 | 389.1227 | 0 | 0.6785023 | 1.247028 | 1.487139
[8 empty] | 14.27957 | 211.7782 | -77.40644 | 389.4466 | 0 | 0.6786891 | 1.248066 | 1.482441
[8 empty] | 14.32913 | 211.8954 | -78.08364 | 390.1237 | 0.000544689 | 0.6790646 | 1.250236 | 1.478131
[8 empty] | 14.37979 | 212.307 | -78.49584 | 390.536 | 0 | 0.6803836 | 1.251557 | 1.475786
[8 empty] | 14.43099 | 212.6891 | -79.08471 | 391.1248 | 0.000544689 | 0.6816082 | 1.253444 | 1.473198
[8 empty] | 14.48165 | 213.454 | -79.49691 | 391.537 | 0 | 0.6840595 | 1.254765 | 1.473327
[8 empty] | 14.52903 | 212.8057 | -78.14252 | 390.1826 | 0 | 0.6819818 | 1.250425 | 1.464059
[8 empty] | 14.58024 | 213.2762 | -79.70302 | 391.7431 | 0.000544689 | 0.6834896 | 1.255426 | 1.462145
[8 empty] | 14.63144 | 213.8938 | -80.02689 | 392.067 | 0.000544689 | 0.6854691 | 1.256463 | 1.46125
[8 empty] | 14.68209 | 214.1877 | -80.32133 | 392.3614 | 0.000544689 | 0.6864107 | 1.257407 | 1.458209
[8 empty] | 14.72948 | 213.6866 | -80.17411 | 392.2142 | 0.000544689 | 0.6848048 | 1.256935 | 1.450116
[8 empty] | 14.78068 | 214.0687 | -80.49799 | 392.5381 | 0 | 0.6860295 | 1.257973 | 1.447678
[8 empty] | 14.83134 | 214.5392 | -80.6452 | 392.6853 | 0.000544689 | 0.6875373 | 1.258445 | 1.445906
[8 empty] | 14.8809 | 214.362 | -80.32133 | 392.3614 | 0 | 0.6869692 | 1.257407 | 1.439899
[8 empty] | 14.93156 | 214.4791 | -80.17411 | 392.2142 | 0 | 0.6873447 | 1.256935 | 1.435799
[8 empty] | 14.98276 | 214.8907 | -80.70409 | 392.7442 | 0.000544689 | 0.6886638 | 1.258634 | 1.433639
[8 empty] | 15.03342 | 214.8901 | -80.38021 | 392.4203 | 0 | 0.6886619 | 1.257596 | 1.428804
[8 empty] | 15.08298 | 215.1545 | -80.70409 | 392.7442 | 0 | 0.6895092 | 1.258634 | 1.425862
[8 empty] | 15.13201 | 215.2717 | -80.6452 | 392.6853 | 0 | 0.6898848 | 1.258445 | 1.422017
[8 empty] | 15.18266 | 215.6833 | -81.26351 | 393.3036 | 0 | 0.6912039 | 1.260426 | 1.419984
[8 empty] | 15.23223 | 215.5061 | -81.26351 | 393.3036 | 0 | 0.6906359 | 1.260426 | 1.4142
[8 empty] | 15.28288 | 216.0944 | -82.05848 | 394.0986 | 0.000544689 | 0.6925212 | 1.262974 | 1.413361
[8 empty] | 15.33245 | 215.976 | -81.79349 | 393.8336 | 0 | 0.6921419 | 1.262125 | 1.40802
[8 empty] | 15.38311 | 216.6527 | -82.11737 | 394.1575 | 0 | 0.6943103 | 1.263163 | 1.407782
[8 empty] | 15.43431 | 216.8287 | -81.9996 | 394.0397 | 0 | 0.6948745 | 1.262785 | 1.404253
[8 empty] | 15.48333 | 216.5337 | -82.2057 | 394.2458 | 0 | 0.6939291 | 1.263446 | 1.397902
[8 empty] | 15.53235 | 217.122 | -82.79456 | 394.8347 | 0 | 0.6958145 | 1.265333 | 1.397277
[8 empty] | 15.58355 | 217.4748 | -82.88289 | 394.923 | 0.000544689 | 0.6969449 | 1.265616 | 1.39495
[8 empty] | 15.63421 | 218.0336 | -84.29617 | 396.3363 | 0.000544689 | 0.6987359 | 1.270145 | 1.394005
[8 empty] | 15.68378 | 217.4147 | -83.67786 | 395.718 | 0 | 0.6967525 | 1.268164 | 1.385653
[8 empty] | 15.7328 | 217.8558 | -84.62005 | 396.6602 | 0 | 0.6981661 | 1.271183 | 1.384139
[8 empty] | 15.784 | 218.3264 | -85.03226 | 397.0724 | 0.000544689 | 0.699674 | 1.272504 | 1.38263
[8 empty] | 15.83465 | 218.738 | -85.29725 | 397.3374 | 0 | 0.7009932 | 1.273353 | 1.380807
[8 empty] | 15.88422 | 218.973 | -86.50442 | 398.5445 | 0.000544689 | 0.7017463 | 1.277222 | 1.377977
[8 empty] | 15.93488 | 219.2374 | -86.12166 | 398.1618 | 0.000544689 | 0.7025937 | 1.275995 | 1.375256
[8 empty] | 15.9839 | 219.2957 | -86.23943 | 398.2795 | 0 | 0.7027806 | 1.276373 | 1.371403
[8 empty] | 16.03347 | 219.1774 | -86.65164 | 398.6917 | 0 | 0.7024014 | 1.277694 | 1.366426
[8 empty] | 16.08412 | 219.5302 | -85.91555 | 397.9557 | 0 | 0.7035319 | 1.275335 | 1.364316
[8 empty] | 16.13532 | 220.0007 | -86.65164 | 398.6917 | 0 | 0.7050398 | 1.277694 | 1.362902
[8 empty] | 16.18598 | 220.7362 | -88.00603 | 400.0461 | 0.000544689 | 0.707397 | 1.282034 | 1.363181
[8 empty] | 16.23555 | 220.9712 | -88.06492 | 400.105 | 0 | 0.7081501 | 1.282223 | 1.360467
[8 empty] | 16.2862 | 221.324 | -88.68322 | 400.7233 | 0 | 0.7092806 | 1.284205 | 1.358401
[8 empty] | 16.3374 | 221.2057 | -88.801 | 400.8411 | 0 | 0.7089014 | 1.284582 | 1.35342
[8 empty] | 16.38806 | 221.3818 | -89.06599 | 401.1061 | 0 | 0.7094658 | 1.285431 | 1.350311
[8 empty] | 16.43545 | 221.3224 | -89.06599 | 401.1061 | 0.000544689 | 0.7092754 | 1.285431 | 1.346056
[8 empty] | 16.48665 | 221.1452 | -88.85988 | 400.9 | 0 | 0.7087075 | 1.284771 | 1.340801
[8 empty] | 16.53785 | 221.8807 | -90.62648 | 402.6666 | 0.001089378 | 0.7110647 | 1.290432 | 1.341098
[8 empty] | 16.5885 | 221.9979 | -89.80207 | 401.8422 | 0 | 0.7114404 | 1.28779 | 1.337709
[8 empty] | 16.63589 | 222.233 | -90.15539 | 402.1955 | 0 | 0.7121936 | 1.288922 | 1.335311
[8 empty] | 16.68546 | 222.4091 | -91.71588 | 403.756 | 0 | 0.7127581 | 1.293923 | 1.3324
[8 empty] | 16.73611 | 222.7619 | -91.50978 | 403.5499 | 0.000544689 | 0.7138887 | 1.293263 | 1.330475
[8 empty] | 16.78732 | 223.2619 | -92.03976 | 404.0799 | 0 | 0.715491 | 1.294961 | 1.329396
[8 empty] | 16.8347 | 222.7609 | -91.77477 | 403.8149 | 0.000544689 | 0.7138853 | 1.294112 | 1.322678
[8 empty] | 16.88699 | 223.5553 | -92.65807 | 404.6982 | 0 | 0.7164312 | 1.296943 | 1.323286
[8 empty] | 16.93493 | 223.0248 | -92.18698 | 404.2271 | 0.000544689 | 0.7147312 | 1.295433 | 1.316408
[8 empty] | 16.98722 | 223.6131 | -92.92306 | 404.9632 | 0 | 0.7166166 | 1.297792 | 1.31582
[8 empty] | 17.03678 | 223.907 | -92.77584 | 404.816 | 0 | 0.7175585 | 1.29732 | 1.313716
[8 empty] | 17.0858 | 224.0243 | -93.12916 | 405.1693 | 0.000544689 | 0.7179343 | 1.298453 | 1.310634
[8 empty] | 17.13701 | 223.7293 | -93.12916 | 405.1693 | 0 | 0.716989 | 1.298453 | 1.304997
[8 empty] | 17.18766 | 224.7004 | -93.60026 | 405.6404 | 0.000544689 | 0.7201011 | 1.299962 | 1.3068
[8 empty] | 17.23668 | 224.3466 | -93.80636 | 405.8465 | 0.000544689 | 0.7189672 | 1.300623 | 1.301031
[8 empty] | 17.28788 | 225.2294 | -94.80743 | 406.8475 | 0 | 0.7217963 | 1.303831 | 1.302284
[8 empty] | 17.33909 | 224.9344 | -94.66022 | 406.7003 | 0.000544689 | 0.720851 | 1.303359 | 1.296738
[8 empty] | 17.38974 | 225.405 | -94.18912 | 406.2292 | 0.000544689 | 0.7223591 | 1.301849 | 1.295666
[8 empty] | 17.43876 | 225.7284 | -93.98302 | 406.0231 | -0.000544689 | 0.7233955 | 1.301189 | 1.293878
[8 empty] | 17.48833 | 225.8457 | -94.95465 | 406.9948 | 0 | 0.7237713 | 1.304303 | 1.290882
[8 empty] | 17.53735 | 225.6685 | -95.21964 | 407.2597 | 0 | 0.7232036 | 1.305152 | 1.286263
[8 empty] | 17.58637 | 225.668 | -94.33634 | 406.3765 | 0 | 0.723202 | 1.302321 | 1.282675
[8 empty] | 17.63921 | 226.6097 | -95.74962 | 407.7897 | 0 | 0.7262197 | 1.30685 | 1.284171
[8 empty] | 17.68823 | 226.8153 | -96.83902 | 408.8791 | 0.000544689 | 0.7268787 | 1.310342 | 1.281775
[8 empty] | 17.7378 | 226.8148 | -96.75069 | 408.7908 | 0 | 0.7268771 | 1.310059 | 1.27819
[8 empty] | 17.78845 | 227.2265 | -96.75069 | 408.7908 | 0 | 0.7281965 | 1.310059 | 1.276865
[8 empty] | 17.83802 | 227.226 | -97.369 | 409.4091 | 0 | 0.7281949 | 1.31204 | 1.273314
[8 empty] | 17.88868 | 227.6377 | -98.57617 | 410.6163 | 0.000544689 | 0.7295144 | 1.315909 | 1.27201
[8 empty] | 17.93988 | 228.1967 | -98.92949 | 410.9696 | 0.000544689 | 0.7313055 | 1.317041 | 1.271495
[8 empty] | 17.9889 | 228.1373 | -100.0778 | 412.1179 | 0.000544689 | 0.7311153 | 1.320721 | 1.2677
[8 empty] | 18.03792 | 228.0779 | -99.60669 | 411.6468 | 0 | 0.7309251 | 1.319211 | 1.263926
[8 empty] | 18.08912 | 228.313 | -100.3428 | 412.3829 | 0.000544689 | 0.7316783 | 1.32157 | 1.261648
[8 empty] | 18.13814 | 229.0192 | -100.8139 | 412.854 | 0 | 0.7339414 | 1.32308 | 1.262131
[8 empty] | 18.18934 | 228.6653 | -100.4017 | 412.4418 | 0.000544689 | 0.7328075 | 1.321759 | 1.256633
[8 empty] | 18.24 | 228.7826 | -100.5489 | 412.589 | 0.000544689 | 0.7331834 | 1.322231 | 1.253786
[8 empty] | 18.28957 | 229.2533 | -101.8149 | 413.855 | 0.000544689 | 0.7346916 | 1.326288 | 1.252962
[8 empty] | 18.34022 | 229.8711 | -101.7561 | 413.7962 | 0.000544689 | 0.7366716 | 1.326099 | 1.25287
[8 empty] | 18.38761 | 229.0757 | -102.0799 | 414.12 | 0.000544689 | 0.7341225 | 1.327137 | 1.245315
[8 empty] | 18.43881 | 229.3991 | -102.0799 | 414.12 | 0.000544689 | 0.7351589 | 1.327137 | 1.243611
[8 empty] | 18.48947 | 229.8697 | -102.551 | 414.5911 | 0.000544689 | 0.7366671 | 1.328647 | 1.242749
[8 empty] | 18.54067 | 230.3992 | -103.1693 | 415.2094 | 0 | 0.738364 | 1.330628 | 1.242173
[8 empty] | 18.58806 | 230.0454 | -102.7571 | 414.7972 | 0.000544689 | 0.7372303 | 1.329307 | 1.237103
[8 empty] | 18.64089 | 230.7221 | -103.6404 | 415.6805 | 0 | 0.7393989 | 1.332138 | 1.237227
[8 empty] | 18.68991 | 230.6628 | -102.6982 | 414.7383 | 0.000544689 | 0.7392088 | 1.329119 | 1.233664
[8 empty] | 18.74111 | 231.1334 | -104.6415 | 416.6816 | 0 | 0.740717 | 1.335346 | 1.232805
[8 empty] | 18.79014 | 231.2507 | -104.1704 | 416.2105 | 0.000544689 | 0.741093 | 1.333837 | 1.230213
[8 empty] | 18.84134 | 231.6036 | -104.9948 | 417.0349 | 0 | 0.7422237 | 1.336479 | 1.228743
[8 empty] | 18.89036 | 231.662 | -104.9065 | 416.9466 | 0 | 0.742411 | 1.336196 | 1.225863
[8 empty] | 18.94102 | 232.1621 | -105.5248 | 417.5649 | 0 | 0.7440136 | 1.338177 | 1.225225
[8 empty] | 18.99058 | 232.2205 | -106.6142 | 418.6543 | 0 | 0.7442009 | 1.341668 | 1.222335
[8 empty] | 19.04124 | 232.1612 | -106.3492 | 418.3893 | 0.000544689 | 0.7440107 | 1.340819 | 1.218771
[8 empty] | 19.09244 | 232.6907 | -107.2914 | 419.3315 | 0 | 0.7457077 | 1.343838 | 1.218277
[8 empty] | 19.1431 | 232.9847 | -107.4681 | 419.5082 | 0.000544689 | 0.7466498 | 1.344405 | 1.216588
[8 empty] | 19.19266 | 233.6026 | -107.8803 | 419.9204 | 0.000544689 | 0.7486299 | 1.345726 | 1.216666
[8 empty] | 19.24168 | 233.2488 | -107.7625 | 419.8026 | 0.000544689 | 0.7474962 | 1.345348 | 1.211728
[8 empty] | 19.29071 | 233.2484 | -108.0864 | 420.1265 | 0 | 0.7474948 | 1.346386 | 1.208646
[8 empty] | 19.34027 | 233.1007 | -109.2935 | 421.3336 | 0 | 0.7470217 | 1.350255 | 1.204785
[8 empty] | 19.39093 | 233.6008 | -109.4996 | 421.5398 | 0 | 0.7486243 | 1.350915 | 1.204217
[8 empty] | 19.4405 | 233.1587 | -108.9108 | 420.9509 | 0.000544689 | 0.7472076 | 1.349028 | 1.198872
[8 empty] | 19.49279 | 234.5716 | -110.7951 | 422.8353 | 0 | 0.7517353 | 1.355067 | 1.202904
[8 empty] | 19.54017 | 233.894 | -109.5585 | 421.5986 | 0 | 0.7495637 | 1.351104 | 1.196519
[8 empty] | 19.59137 | 234.3057 | -111.0012 | 423.0414 | 0.000544689 | 0.7508833 | 1.355727 | 1.195494
[8 empty] | 19.64258 | 235.0414 | -111.5312 | 423.5713 | 0.000544689 | 0.7532408 | 1.357426 | 1.196123
[8 empty] | 19.69487 | 235.3353 | -111.9434 | 423.9835 | 0.000544689 | 0.754183 | 1.358747 | 1.19444
[8 empty] | 19.74443 | 235.3349 | -112.0023 | 424.0424 | 0.000544689 | 0.7541816 | 1.358936 | 1.191439
[8 empty] | 19.79345 | 235.5701 | -112.4145 | 424.4546 | 0.000544689 | 0.7549352 | 1.360257 | 1.189676
[8 empty] | 19.84248 | 235.8346 | -113.8867 | 425.9268 | 0 | 0.7557831 | 1.364975 | 1.188071
[8 empty] | 19.89368 | 236.0109 | -112.6206 | 424.6607 | 0 | 0.7563478 | 1.360917 | 1.185899
[8 empty] | 19.94433 | 236.776 | -114.6228 | 426.6629 | 0.000544689 | 0.7587998 | 1.367333 | 1.186723
[8 empty] | 19.9939 | 236.8344 | -114.1517 | 426.1918 | 0 | 0.7589871 | 1.365824 | 1.184073
[8 empty] | 20.04292 | 236.7163 | -114.0928 | 426.1329 | 0 | 0.7586084 | 1.365635 | 1.180588
[8 empty] | 20.09194 | 236.7158 | -114.5639 | 426.604 | 0.000544689 | 0.7586071 | 1.367145 | 1.177705
[8 empty] | 20.14314 | 236.951 | -114.9761 | 427.0162 | 0.000544689 | 0.7593606 | 1.368466 | 1.175879
[8 empty] | 20.1938 | 237.6278 | -115.4472 | 427.4873 | 0.000544689 | 0.7615295 | 1.369975 | 1.176281
[8 empty] | 20.245 | 238.1573 | -116.9194 | 428.9595 | 0.000544689 | 0.7632266 | 1.374693 | 1.175921
[8 empty] | 20.29239 | 237.9214 | -115.9772 | 428.0173 | 0 | 0.7624705 | 1.371674 | 1.172013
[8 empty] | 20.34686 | 238.2743 | -116.301 | 428.3412 | 0 | 0.7636014 | 1.372712 | 1.17061
[8 empty] | 20.39261 | 238.0972 | -116.1244 | 428.1645 | 0.000544689 | 0.7630341 | 1.372146 | 1.167115
[8 empty] | 20.44545 | 238.8918 | -116.8605 | 428.9006 | 0 | 0.7655804 | 1.374505 | 1.167985
[8 empty] | 20.49447 | 238.7736 | -117.2727 | 429.3128 | 0.000544689 | 0.7652017 | 1.375826 | 1.164615
[8 empty] | 20.54567 | 238.6554 | -117.4493 | 429.4894 | 0 | 0.7648229 | 1.376392 | 1.161137
[8 empty] | 20.59469 | 239.2439 | -118.8626 | 430.9027 | 0 | 0.7667088 | 1.380921 | 1.161231
[8 empty] | 20.64535 | 239.744 | -119.3631 | 431.4033 | 0 | 0.7683116 | 1.382525 | 1.160804
[8 empty] | 20.69491 | 239.4787 | -117.8615 | 429.9016 | 0 | 0.7674612 | 1.377713 | 1.156741
[8 empty] | 20.74557 | 239.9788 | -119.7459 | 431.786 | 0.000544689 | 0.769064 | 1.383752 | 1.156328
[8 empty] | 20.79514 | 239.8607 | -118.8037 | 430.8438 | 0.000544689 | 0.7686853 | 1.380732 | 1.153003
[8 empty] | 20.84579 | 240.3902 | -119.3631 | 431.4033 | 0.000544689 | 0.7703825 | 1.382525 | 1.152742
[8 empty] | 20.89699 | 240.2721 | -119.5398 | 431.5799 | 0 | 0.7700038 | 1.383091 | 1.149352
[8 empty] | 20.94602 | 240.8606 | -121.2475 | 433.2876 | 0.000544689 | 0.7718897 | 1.388564 | 1.149472
[8 empty] | 20.99722 | 240.8602 | -121.5125 | 433.5526 | 0 | 0.7718885 | 1.389413 | 1.146667
[8 empty] | 21.04624 | 240.9187 | -121.7775 | 433.8176 | 0.000544689 | 0.772076 | 1.390262 | 1.144274
[8 empty] | 21.09526 | 241.1833 | -122.3958 | 434.4359 | 0 | 0.772924 | 1.392244 | 1.142869
[8 empty] | 21.14646 | 241.2418 | -121.7186 | 433.7587 | 0.000544689 | 0.7731115 | 1.390074 | 1.140379
[8 empty] | 21.19712 | 241.5359 | -121.8364 | 433.8765 | 0.000544689 | 0.7740539 | 1.390451 | 1.139041
[8 empty] | 21.24832 | 241.5944 | -122.6608 | 434.7009 | 0 | 0.7742414 | 1.393093 | 1.136572
[8 empty] | 21.29734 | 241.5351 | -123.1908 | 435.2309 | 0 | 0.7740515 | 1.394791 | 1.133677
[8 empty] | 21.34691 | 241.8292 | -122.3075 | 434.3476 | 0 | 0.7749939 | 1.391961 | 1.132422
[8 empty] | 21.39756 | 242.3293 | -122.6608 | 434.7009 | 0 | 0.7765968 | 1.393093 | 1.132079
[8 empty] | 21.44876 | 242.3879 | -124.3391 | 436.3792 | 0 | 0.7767843 | 1.398471 | 1.129649
[8 empty] | 21.49779 | 242.623 | -124.6629 | 436.7031 | 0.000544689 | 0.777538 | 1.399509 | 1.128167
[8 empty] | 21.54681 | 242.6816 | -125.0751 | 437.1153 | 0 | 0.7777256 | 1.40083 | 1.125872
[8 empty] | 21.59801 | 242.7401 | -125.6051 | 437.6452 | 0.000544689 | 0.7779131 | 1.402529 | 1.123474
[8 empty] | 21.64703 | 242.6808 | -124.6629 | 436.7031 | 0.000544689 | 0.7777232 | 1.399509 | 1.120656
[8 empty] | 21.6966 | 242.9749 | -124.9574 | 436.9975 | 0.000544689 | 0.7786657 | 1.400453 | 1.119452
[8 empty] | 21.74725 | 243.3868 | -125.3401 | 437.3802 | 0 | 0.7799855 | 1.40168 | 1.118738
[8 empty] | 21.79845 | 243.5042 | -125.4285 | 437.4686 | 0.000544689 | 0.7803618 | 1.401963 | 1.116649
[8 empty] | 21.84748 | 243.5038 | -126.4884 | 438.5285 | 0.000544689 | 0.7803607 | 1.40536 | 1.114142
[8 empty] | 21.8965 | 244.004 | -126.2234 | 438.2635 | 0 | 0.7819637 | 1.40451 | 1.113932
[8 empty] | 21.9477 | 243.7681 | -126.1645 | 438.2047 | 0 | 0.7812077 | 1.404322 | 1.110258
[8 empty] | 21.99836 | 243.9444 | -125.2812 | 437.3214 | 0 | 0.7817727 | 1.401491 | 1.108503
[8 empty] | 22.04792 | 244.4152 | -126.8417 | 438.8819 | 0.001089378 | 0.7832813 | 1.406492 | 1.108146
[8 empty] | 22.09694 | 244.5326 | -127.4306 | 439.4707 | 0.000544689 | 0.7836577 | 1.408379 | 1.106219
[8 empty] | 22.14978 | 245.445 | -128.1078 | 440.1479 | 0.000544689 | 0.7865816 | 1.410549 | 1.1077
[8 empty] | 22.20043 | 245.6213 | -129.1972 | 441.2373 | 0.000544689 | 0.7871466 | 1.41404 | 1.105966
[8 empty] | 22.25 | 245.5032 | -129.2561 | 441.2962 | 0 | 0.7867681 | 1.414229 | 1.102972
[8 empty] | 22.29739 | 245.6207 | -130.1983 | 442.2384 | 0.000544689 | 0.7871445 | 1.417249 | 1.101154
[8 empty] | 22.35022 | 246.5919 | -130.8166 | 442.8567 | 0 | 0.7902572 | 1.41923 | 1.102897
[8 empty] | 22.39925 | 245.7966 | -130.7577 | 442.7978 | 0.000544689 | 0.7877085 | 1.419041 | 1.096933
[8 empty] | 22.45208 | 246.8857 | -131.6116 | 443.6517 | -0.000544689 | 0.7911986 | 1.421778 | 1.099202
[8 empty] | 22.49947 | 246.0904 | -131.0227 | 443.0628 | 0 | 0.7886499 | 1.419891 | 1.093352
[8 empty] | 22.55013 | 247.0617 | -131.7588 | 443.7989 | 0 | 0.7917627 | 1.422249 | 1.095203
[8 empty] | 22.59969 | 246.8847 | -130.8755 | 442.9156 | 0 | 0.7911955 | 1.419419 | 1.092018
[8 empty] | 22.64708 | 246.7078 | -132.2888 | 444.3289 | 0 | 0.7906284 | 1.423948 | 1.088952
[8 empty] | 22.69937 | 247.5024 | -133.437 | 445.4772 | 0.000544689 | 0.7931749 | 1.427628 | 1.089944
[8 empty] | 22.74894 | 247.5021 | -133.1132 | 445.1533 | 0.000544689 | 0.7931739 | 1.42659 | 1.087568
[8 empty] | 22.79959 | 247.7962 | -133.437 | 445.4772 | 0.000544689 | 0.7941164 | 1.427628 | 1.086441
[8 empty] | 22.84916 | 247.5603 | -132.5537 | 444.5939 | 0.000544689 | 0.7933606 | 1.424797 | 1.083052
[8 empty] | 22.89982 | 247.8544 | -134.0554 | 446.0955 | 0 | 0.7943031 | 1.429609 | 1.081941
[8 empty] | 22.95102 | 248.5019 | -134.3203 | 446.3605 | 0.000544689 | 0.796378 | 1.430459 | 1.082348
[8 empty] | 23.00004 | 248.3249 | -134.7325 | 446.7727 | -0.000544689 | 0.7958108 | 1.43178 | 1.079272
[8 empty] | 23.05124 | 248.1479 | -133.1721 | 445.2122 | 0.000544689 | 0.7952437 | 1.426779 | 1.076107
[8 empty] | 23.10026 | 247.971 | -133.702 | 445.7421 | 0 | 0.7946766 | 1.428477 | 1.073057
[8 empty] | 23.15092 | 249.2367 | -135.0564 | 447.0965 | 0 | 0.7987329 | 1.432818 | 1.076176
[8 empty] | 23.20048 | 248.8242 | -135.4097 | 447.4499 | 0 | 0.797411 | 1.43395 | 1.072099
[8 empty] | 23.25114 | 248.8828 | -135.2036 | 447.2438 | -0.000544689 | 0.7975987 | 1.433289 | 1.070015
[8 empty] | 23.30234 | 248.7647 | -135.8808 | 447.9209 | 0 | 0.7972203 | 1.43546 | 1.067158
[8 empty] | 23.353 | 249.7655 | -137.1469 | 449.187 | 0.000544689 | 0.8004274 | 1.439517 | 1.069128
[8 empty] | 23.40093 | 249.4119 | -137.0291 | 449.0692 | 0.000544689 | 0.7992942 | 1.439139 | 1.065427
[8 empty] | 23.45322 | 250.2654 | -138.2363 | 450.2764 | 0 | 0.8020296 | 1.443008 | 1.066691
[8 empty] | 23.50061 | 250.2062 | -137.9713 | 450.0114 | 0 | 0.80184 | 1.442159 | 1.064288
[8 empty] | 23.55181 | 250.4415 | -138.6191 | 450.6592 | 0 | 0.8025939 | 1.444235 | 1.062974
[8 empty] | 23.60083 | 250.5001 | -138.9135 | 450.9536 | 0 | 0.8027817 | 1.445178 | 1.061014
[8 empty] | 23.6504 | 250.5587 | -140.3857 | 452.4258 | 0 | 0.8029695 | 1.449896 | 1.059038
[8 empty] | 23.70269 | 250.8528 | -140.1796 | 452.2197 | 0 | 0.8039121 | 1.449236 | 1.057943
[8 empty] | 23.75225 | 251.0881 | -140.5329 | 452.573 | 0 | 0.8046661 | 1.450368 | 1.056725
[8 empty] | 23.80128 | 251.5883 | -142.1523 | 454.1924 | 0.000544689 | 0.8062692 | 1.455558 | 1.056651
[8 empty] | 23.85248 | 251.6469 | -141.8578 | 453.8979 | 0.000544689 | 0.806457 | 1.454614 | 1.054628
[8 empty] | 23.90313 | 252.4122 | -142.1523 | 454.1924 | 0.000544689 | 0.8089094 | 1.455558 | 1.055595
[8 empty] | 23.95433 | 251.9408 | -142.27 | 454.3101 | 0.000544689 | 0.8073988 | 1.455935 | 1.051371
[8 empty] | 24.00172 | 251.705 | -142.6234 | 454.6635 | 0 | 0.8066431 | 1.457067 | 1.048312
[8 empty] | 24.05238 | 251.8225 | -141.7401 | 453.7802 | 0.000544689 | 0.8070196 | 1.454237 | 1.046593
[8 empty] | 24.10194 | 251.2039 | -141.9462 | 453.9863 | 0.000544689 | 0.8050372 | 1.454897 | 1.041874
[8 empty] | 24.1526 | 251.027 | -141.6812 | 453.7213 | 0 | 0.8044702 | 1.454048 | 1.038956
[8 empty] | 24.20217 | 251.5861 | -141.6812 | 453.7213 | 0.000544689 | 0.8062621 | 1.454048 | 1.039139
[8 empty] | 24.25446 | 251.8803 | -142.2111 | 454.2513 | 0.000544689 | 0.8072048 | 1.455746 | 1.038111
[8 empty] | 24.30184 | 251.35 | -142.2111 | 454.2513 | 0 | 0.8055056 | 1.455746 | 1.033905
[8 empty] | 24.35305 | 251.8209 | -142.8883 | 454.9285 | 0 | 0.8070144 | 1.457917 | 1.033665
[8 empty] | 24.4037 | 252.115 | -143.0061 | 455.0462 | 0.000544689 | 0.8079571 | 1.458294 | 1.032725
[8 empty] | 24.45327 | 251.9381 | -143.2711 | 455.3112 | 0 | 0.8073902 | 1.459143 | 1.029908
[8 empty] | 24.50229 | 251.879 | -143.4183 | 455.4584 | 0 | 0.8072006 | 1.459615 | 1.027606
[8 empty] | 24.55349 | 251.8787 | -143.6833 | 455.7234 | 0.000544689 | 0.8071998 | 1.460464 | 1.025462
[8 empty] | 24.60578 | 252.7912 | -144.3605 | 456.4006 | 0 | 0.810124 | 1.462634 | 1.026991
[8 empty] | 24.65371 | 252.4671 | -145.4499 | 457.49 | 0.000544689 | 0.8090853 | 1.466126 | 1.02368
[8 empty] | 24.706 | 253.2618 | -145.7738 | 457.8139 | 0.000544689 | 0.8116321 | 1.467164 | 1.02473
[8 empty] | 24.75557 | 253.026 | -145.656 | 457.6961 | 0.000544689 | 0.8108764 | 1.466786 | 1.021725
[8 empty] | 24.80459 | 253.3202 | -146.186 | 458.2261 | -0.000544689 | 0.8118192 | 1.468485 | 1.020892
[8 empty] | 24.85579 | 253.261 | -146.451 | 458.4911 | 0.000544689 | 0.8116297 | 1.469334 | 1.018551
[8 empty] | 24.90482 | 253.3197 | -145.3616 | 457.4017 | 0 | 0.8118176 | 1.465843 | 1.016782
[8 empty] | 24.9522 | 252.6128 | -145.0377 | 457.0778 | 0 | 0.8095523 | 1.464805 | 1.012018
[8 empty] | 25.00504 | 253.5547 | -146.0388 | 458.0789 | 0 | 0.8125709 | 1.468013 | 1.013647
[8 empty] | 25.05406 | 253.4367 | -145.8621 | 457.9022 | 0.000544689 | 0.8121928 | 1.467447 | 1.011192
[8 empty] | 25.10308 | 253.5543 | -146.1271 | 458.1672 | 0.000544689 | 0.8125694 | 1.468296 | 1.009686
[8 empty] | 25.15592 | 253.4362 | -146.3921 | 458.4322 | 0 | 0.8121912 | 1.469145 | 1.007096
[8 empty] | 25.20494 | 253.7893 | -146.8632 | 458.9033 | 0 | 0.8133228 | 1.470655 | 1.006538
[8 empty] | 25.25451 | 253.848 | -147.8054 | 459.8455 | -0.000544689 | 0.8135107 | 1.473674 | 1.004795
[8 empty] | 25.30516 | 254.4072 | -148.4826 | 460.5227 | 0 | 0.8153028 | 1.475844 | 1.004993
[8 empty] | 25.358 | 254.7014 | -147.4521 | 459.4922 | 0 | 0.8162456 | 1.472542 | 1.004059
[8 empty] | 25.40538 | 254.1123 | -146.981 | 459.0211 | 0 | 0.8143577 | 1.471032 | 0.9998678
[8 empty] | 25.45659 | 254.112 | -148.6887 | 460.7288 | 0 | 0.814357 | 1.476505 | 0.9978559
[8 empty] | 25.50397 | 253.9352 | -148.2176 | 460.2577 | 0.000544689 | 0.8137901 | 1.474995 | 0.9953083
[8 empty] | 25.55681 | 254.3471 | -148.8948 | 460.9349 | 0 | 0.8151104 | 1.477166 | 0.9948626
[8 empty] | 25.60583 | 253.7286 | -148.5415 | 460.5816 | 0 | 0.8131282 | 1.476033 | 0.9905424
[8 empty] | 25.65867 | 254.7 | -149.6897 | 461.7299 | 0 | 0.8162412 | 1.479713 | 0.9922886
[8 empty] | 25.70769 | 254.5231 | -148.8064 | 460.8466 | 0 | 0.8156744 | 1.476882 | 0.9897083
[8 empty] | 25.75889 | 254.7585 | -149.0126 | 461.0527 | 0 | 0.8164286 | 1.477543 | 0.9886547
[8 empty] | 25.80791 | 254.7583 | -148.8948 | 460.9349 | -0.000544689 | 0.8164279 | 1.477166 | 0.9867759
[8 empty] | 25.85857 | 254.6403 | -148.8948 | 460.9349 | 0 | 0.8160498 | 1.477166 | 0.9843866
[8 empty] | 25.9065 | 254.9345 | -148.4237 | 460.4638 | 0 | 0.8169927 | 1.475656 | 0.983701
[8 empty] | 25.95715 | 255.1993 | -149.1598 | 461.1999 | 0 | 0.8178412 | 1.478015 | 0.9828013
[8 empty] | 26.00618 | 254.2863 | -148.9537 | 460.9938 | 0 | 0.8149155 | 1.477354 | 0.9774382
[8 empty] | 26.05738 | 255.0516 | -149.1598 | 461.1999 | 0 | 0.8173681 | 1.478015 | 0.9784547
[8 empty] | 26.10477 | 254.227 | -148.0115 | 460.0516 | 0 | 0.8147255 | 1.474335 | 0.9735197
[8 empty] | 26.1576 | 254.7568 | -148.4826 | 460.5227 | 0 | 0.8164232 | 1.475844 | 0.9735786
[8 empty] | 26.20662 | 254.9921 | -148.2176 | 460.2577 | 0 | 0.8171775 | 1.474995 | 0.9726554
[8 empty] | 26.25946 | 254.9331 | -148.6887 | 460.7288 | 0 | 0.8169881 | 1.476505 | 0.9704734
[8 empty] | 26.30685 | 254.8151 | -148.5415 | 460.5816 | 0.000544689 | 0.8166101 | 1.476033 | 0.9682768
[8 empty] | 26.35968 | 255.2565 | -148.7476 | 460.7877 | 0.000544689 | 0.8180248 | 1.476694 | 0.9680107
[8 empty] | 26.40707 | 254.8736 | -149.2775 | 461.3177 | 0 | 0.8167975 | 1.478392 | 0.9648234
[8 empty] | 26.45609 | 254.6379 | -148.9537 | 460.9938 | 0.000544689 | 0.8160421 | 1.477354 | 0.9621446
[8 empty] | 26.50892 | 254.3432 | -148.4826 | 460.5227 | 0 | 0.8150978 | 1.475844 | 0.9591155
[8 empty] | 26.55795 | 254.6375 | -148.8064 | 460.8466 | 0 | 0.8160408 | 1.476882 | 0.9584531
[8 empty] | 26.60915 | 254.1662 | -148.8064 | 460.8466 | 0 | 0.8145305 | 1.476882 | 0.9548377
[8 empty] | 26.65817 | 254.2838 | -148.2176 | 460.2577 | 0.000544689 | 0.8149073 | 1.474995 | 0.953523
[8 empty] | 26.70937 | 253.9892 | -148.3354 | 460.3755 | 0.000544689 | 0.8139632 | 1.475373 | 0.950592
[8 empty] | 26.75839 | 254.1068 | -148.2765 | 460.3166 | 0.000544689 | 0.81434 | 1.475184 | 0.94929
[8 empty] | 26.80741 | 254.3421 | -148.2176 | 460.2577 | 0.000544689 | 0.8150943 | 1.474995 | 0.9484321
[8 empty] | 26.85862 | 254.1653 | -148.8064 | 460.8466 | 0.000544689 | 0.8145276 | 1.476882 | 0.9459656
[8 empty] | 26.91145 | 254.9306 | -149.1598 | 461.1999 | 0 | 0.8169803 | 1.478015 | 0.9469524
[8 empty] | 26.96211 | 255.0482 | -148.9537 | 460.9938 | 0 | 0.8173572 | 1.477354 | 0.9456094
[8 empty] | 27.00949 | 255.0481 | -149.7486 | 461.7887 | 0 | 0.8173566 | 1.479902 | 0.9439497
[8 empty] | 27.05906 | 254.6357 | -148.8064 | 460.8466 | 0 | 0.8160351 | 1.476882 | 0.9406966
[8 empty] | 27.10972 | 255.0477 | -149.0126 | 461.0527 | 0 | 0.8173555 | 1.477543 | 0.9404588
[8 empty] | 27.16092 | 254.7531 | -148.2765 | 460.3166 | 0.000544689 | 0.8164114 | 1.475184 | 0.9376012
[8 empty] | 27.20831 | 254.6941 | -148.4826 | 460.5227 | 0.000544689 | 0.8162222 | 1.475844 | 0.9357512
[8 empty] | 27.26114 | 255.5478 | -149.6897 | 461.7299 | 0 | 0.818958 | 1.479713 | 0.9370692
[8 empty] | 27.31016 | 254.8115 | -148.7476 | 460.7877 | 0 | 0.8165986 | 1.476694 | 0.9326913
[8 empty] | 27.36136 | 255.6652 | -148.4826 | 460.5227 | 0.000544689 | 0.8193344 | 1.475844 | 0.934066
[8 empty] | 27.41039 | 254.8701 | -148.4826 | 460.5227 | 0 | 0.8167863 | 1.475844 | 0.9294947
[8 empty] | 27.46104 | 254.811 | -146.981 | 459.0211 | 0 | 0.816597 | 1.471032 | 0.9275651
[8 empty] | 27.51224 | 255.1936 | -147.4521 | 459.4922 | 0 | 0.8178232 | 1.472542 | 0.9272295
[8 empty] | 27.56126 | 255.1935 | -147.6582 | 459.6983 | 0 | 0.8178227 | 1.473202 | 0.9255797
[8 empty] | 27.61083 | 254.6928 | -147.4521 | 459.4922 | 0.000544689 | 0.8162181 | 1.472542 | 0.9221048
[8 empty] | 27.65985 | 255.046 | -147.9526 | 459.9927 | 0 | 0.81735 | 1.474146 | 0.9217474
[8 empty] | 27.71269 | 255.3108 | -148.8064 | 460.8466 | 0 | 0.8181987 | 1.476882 | 0.9209457
[8 empty] | 27.75844 | 255.1046 | -147.2754 | 459.3155 | 0.000544689 | 0.8175377 | 1.471976 | 0.9186847
[8 empty] | 27.8091 | 254.7511 | -147.5404 | 459.5805 | 0.000544689 | 0.816405 | 1.472825 | 0.9157402
[8 empty] | 27.85812 | 253.9854 | -146.9221 | 458.9622 | 0 | 0.8139512 | 1.470844 | 0.9113803
[8 empty] | 27.91095 | 255.2513 | -149.0714 | 461.1115 | 0 | 0.8180081 | 1.477732 | 0.9141907
[8 empty] | 27.96216 | 255.104 | -149.0714 | 461.1115 | 0.000544689 | 0.8175359 | 1.477732 | 0.9119897
[8 empty] | 28.01118 | 255.1922 | -147.5993 | 459.6394 | 0 | 0.8178185 | 1.473014 | 0.9107085
[8 empty] | 28.0602 | 254.9271 | -148.8064 | 460.8466 | 0.000544689 | 0.8169689 | 1.476882 | 0.9081726
[8 empty] | 28.11303 | 254.8091 | -148.6003 | 460.6405 | 0.000544689 | 0.816591 | 1.476222 | 0.9060464
[8 empty] | 28.16206 | 254.5146 | -146.981 | 459.0211 | 0.000544689 | 0.815647 | 1.471032 | 0.9034233
[8 empty] | 28.21326 | 255.0444 | -147.2754 | 459.3155 | 0.000544689 | 0.817345 | 1.471976 | 0.9036618
[8 empty] | 28.26228 | 254.8088 | -146.2449 | 458.285 | 0.000544689 | 0.8165897 | 1.468673 | 0.9012605
[8 empty] | 28.31348 | 255.1031 | -146.2449 | 458.285 | 0.000544689 | 0.8175329 | 1.468673 | 0.9006701
[8 empty] | 28.3625 | 254.3374 | -145.656 | 457.6961 | 0.000544689 | 0.8150792 | 1.466786 | 0.8964139
[8 empty] | 28.40989 | 254.3962 | -144.9788 | 457.0189 | 0 | 0.8152676 | 1.464616 | 0.8951255
[8 empty] | 28.46272 | 254.6905 | -146.3921 | 458.4322 | 0.000544689 | 0.8162107 | 1.469145 | 0.8944979
[8 empty] | 28.51175 | 254.1015 | -146.1271 | 458.1672 | 0 | 0.8143232 | 1.468296 | 0.8908942
[8 empty] | 28.56458 | 254.7491 | -147.0693 | 459.1094 | 0.001089378 | 0.8163987 | 1.471315 | 0.8915136
[8 empty] | 28.61033 | 253.9835 | -147.0693 | 459.1094 | 0.000544689 | 0.813945 | 1.471315 | 0.8874118
[8 empty] | 28.6648 | 254.8667 | -147.5404 | 459.5805 | 0.000544689 | 0.8167753 | 1.472825 | 0.8888066
[8 empty] | 28.71219 | 254.5132 | -146.5099 | 458.55 | 0.000544689 | 0.8156427 | 1.469523 | 0.8861087
[8 empty] | 28.76339 | 254.9253 | -147.4521 | 459.4922 | 0 | 0.8169633 | 1.472542 | 0.8859641
[8 empty] | 28.81405 | 255.1019 | -147.3343 | 459.3744 | 0.000544689 | 0.8175291 | 1.472165 | 0.8850192
[8 empty] | 28.86144 | 254.9251 | -147.9526 | 459.9927 | 0 | 0.8169627 | 1.474146 | 0.8829537
[8 empty] | 28.91264 | 254.1006 | -147.2754 | 459.3155 | 0 | 0.8143203 | 1.471976 | 0.8785383
[8 empty] | 28.96547 | 254.2183 | -146.8632 | 458.9033 | 0.000544689 | 0.8146974 | 1.470655 | 0.877342
[8 empty] | 29.01286 | 254.0415 | -146.3921 | 458.4322 | 0.000544689 | 0.8141309 | 1.469145 | 0.8752998
[8 empty] | 29.06352 | 253.9825 | -144.3605 | 456.4006 | 0 | 0.8139419 | 1.462634 | 0.8735712
[8 empty] | 29.1109 | 252.893 | -143.8894 | 455.9295 | 0.000544689 | 0.8104504 | 1.461125 | 0.8684066
[8 empty] | 29.1621 | 253.1874 | -144.1544 | 456.1945 | 0 | 0.8113936 | 1.461974 | 0.8678912
[8 empty] | 29.21657 | 253.9233 | -144.8316 | 456.8717 | 0 | 0.8137522 | 1.464144 | 0.8687922
[8 empty] | 29.26396 | 253.4816 | -144.6255 | 456.6656 | 0.000544689 | 0.8123366 | 1.463484 | 0.8658759
[8 empty] | 29.31298 | 253.4815 | -144.6255 | 456.6656 | 0 | 0.8123363 | 1.463484 | 0.8644275
[8 empty] | 29.36582 | 253.5992 | -144.6255 | 456.6656 | 0 | 0.8127134 | 1.463484 | 0.863273
[8 empty] | 29.41484 | 253.923 | -145.656 | 457.6961 | 0.000544689 | 0.8137511 | 1.466786 | 0.862935
[8 empty] | 29.46441 | 253.9818 | -144.5666 | 456.6067 | 0.000544689 | 0.8139395 | 1.463295 | 0.8616829
[8 empty] | 29.51506 | 253.8345 | -145.0966 | 457.1367 | 0 | 0.8134674 | 1.464993 | 0.8597049
[8 empty] | 29.56626 | 253.5988 | -144.3016 | 456.3417 | 0 | 0.8127123 | 1.462446 | 0.8574192
[8 empty] | 29.61365 | 253.481 | -145.5088 | 457.5489 | 0.000544689 | 0.8123346 | 1.466314 | 0.8556492
[8 empty] | 29.66649 | 253.8342 | -144.0366 | 456.0767 | 0.000544689 | 0.8134666 | 1.461597 | 0.855316
[8 empty] | 29.71551 | 253.8341 | -145.0966 | 457.1367 | 0 | 0.8134664 | 1.464993 | 0.8539047
[8 empty] | 29.76671 | 254.0991 | -144.5077 | 456.5478 | 0.000544689 | 0.8143154 | 1.463106 | 0.8533259
[8 empty] | 29.81737 | 253.7751 | -144.6255 | 456.6656 | 0 | 0.8132772 | 1.463484 | 0.8507898
[8 empty] | 29.86693 | 253.775 | -143.5655 | 455.6057 | 0.000544689 | 0.8132769 | 1.460087 | 0.8493776
[8 empty] | 29.91595 | 253.775 | -143.3594 | 455.3995 | 0.000544689 | 0.8132767 | 1.459426 | 0.8479855
[8 empty] | 29.96498 | 253.2449 | -143.8305 | 455.8706 | 0.000544689 | 0.8115781 | 1.460936 | 0.8448293
[8 empty] | 30.01618 | 253.186 | -141.004 | 453.0441 | 0.000544689 | 0.8113891 | 1.451878 | 0.8431918