## General
ID | Test Identification
Test Identification | Borehole | NWZ-BH-5011
Test Identification | Sample | 12-4
Test Identification | Depth | 11.65 | [m]
Specimen Visual Description
Specimen Visual Description | Dark grey CLAY
Initial Specimen Conditions
Initial Specimen Conditions | Test start date | 2024-04-30
Initial Specimen Conditions | Mould outer / inner diameter | 99.98 / 69.9 | [mm]
Initial Specimen Conditions | Weight of soil | 42.65 | [g]
Initial Specimen Conditions | Water content | 25.87733 | [%]
Initial Specimen Conditions | Bulk density | 2.13763 | [Mg/m3]
Initial Specimen Conditions | Dry density | 1.698185 | [Mg/m3]
Initial Specimen Conditions | Material retained on 425 mm sieve | 0 | [%]
Test Conditions
Test Conditions | Interface type | Soil - Steel
Test Conditions | Initial interface roughness | 8.135 | [µm]
Test Conditions | Final interface roughness | 7.003 | [µm]
Consolidation - Before Fast Shear
Consolidation - Before Fast Shear | Consolidation pressure | 117.413 | [kPa]
Consolidation - Before Fast Shear | Vertical displacement | 0.3980003 | [mm]
Consolidation - Before Fast Shear | Vertical strain | 7.960006 | [%]
Fast Shear - Stage 1
Fast Shear - Stage 1 | Normal Stress | 117.413 | [kPa]
Fast Shear - Stage 1 | Vertical displacement | 0.6279999 | [mm]
Fast Shear - Stage 1 | Vertical strain | 12.559998 | [%]
Fast Shear - Stage 1 | Horizontal displacement | 199.8387 | [mm]
Fast Shear - Stage 1 | Rate of horizontal displacement | 500 | [mm/min]
At peak stress
Fast Shear - Stage 1 - At peak stress | Shear stress | 91.13406 | [kPa]
Fast Shear - Stage 1 - At peak stress | Horizontal displacement | 183.1854 | [mm]
Fast Shear - Stage 2
Fast Shear - Stage 2 | Normal Stress | 117.413 | [kPa]
Fast Shear - Stage 2 | Vertical displacement | 0.7999998 | [mm]
Fast Shear - Stage 2 | Vertical strain | 15.999996 | [%]
Fast Shear - Stage 2 | Horizontal displacement | 399.6773 | [mm]
Fast Shear - Stage 2 | Rate of horizontal displacement | 500 | [mm/min]
At peak stress
Fast Shear - Stage 2 - At peak stress | Shear stress | 94.98479 | [kPa]
Fast Shear - Stage 2 - At peak stress | Horizontal displacement | 374.6975 | [mm]
Fast Shear - Stage 3
Fast Shear - Stage 3 | Normal Stress | 117.413 | [kPa]
Fast Shear - Stage 3 | Vertical displacement | 0.942 | [mm]
Fast Shear - Stage 3 | Vertical strain | 18.84 | [%]
Fast Shear - Stage 3 | Horizontal displacement | 599.516 | [mm]
Fast Shear - Stage 3 | Rate of horizontal displacement | 500 | [mm/min]
At peak stress
Fast Shear - Stage 3 - At peak stress | Shear stress | 94.98479 | [kPa]
Fast Shear - Stage 3 - At peak stress | Horizontal displacement | 541.2297 | [mm]
Fast Shear - Stage 4
Fast Shear - Stage 4 | Normal Stress | 117.413 | [kPa]
Fast Shear - Stage 4 | Vertical displacement | 1.074 | [mm]
Fast Shear - Stage 4 | Vertical strain | 21.48 | [%]
Fast Shear - Stage 4 | Horizontal displacement | 791.028 | [mm]
Fast Shear - Stage 4 | Rate of horizontal displacement | 500 | [mm/min]
At peak stress
Fast Shear - Stage 4 - At peak stress | Shear stress | 96.69623 | [kPa]
Fast Shear - Stage 4 - At peak stress | Horizontal displacement | 782.7014 | [mm]
Fast Shear - Stage 5
Fast Shear - Stage 5 | Normal Stress | 117.413 | [kPa]
Fast Shear - Stage 5 | Vertical displacement | 1.19 | [mm]
Fast Shear - Stage 5 | Vertical strain | 23.8 | [%]
Fast Shear - Stage 5 | Horizontal displacement | 990.8667 | [mm]
Fast Shear - Stage 5 | Rate of horizontal displacement | 500 | [mm/min]
At peak stress
Fast Shear - Stage 5 - At peak stress | Shear stress | 95.41265 | [kPa]
Fast Shear - Stage 5 - At peak stress | Horizontal displacement | 982.5401 | [mm]
Consolidation - Before Slow Shear
Consolidation - Before Slow Shear | Consolidation pressure | 205.4087 | [kPa]
Consolidation - Before Slow Shear | Vertical displacement | 1.269 | [mm]
Consolidation - Before Slow Shear | Vertical strain | 25.38 | [%]
Slow Shear
Slow Shear | Normal stress | 205.4087 | [kPa]
Slow Shear | Vertical displacement | 1.365 | [mm]
Slow Shear | Vertical strain | 27.3 | [%]
Slow Shear | Horizontal displacement | 19.94147 | [mm]
Slow Shear | Rate of horizontal displacement | 0.018 | [mm/min]
At peak stress
Slow Shear - At peak stress | Shear stress | 115.522 | [kPa]
Slow Shear - At peak stress | Horizontal displacement | 19.39087 | [mm]
Slow Shear - At peak stress | Shear angle | 29.35345 | [°]
At residual stress
Slow Shear - At residual stress | Shear stress | 115.0942 | [kPa]
Slow Shear - At residual stress | Horizontal displacement | 19.94147 | [mm]
Slow Shear - At residual stress | Vertical displacement |  | [mm]
Slow Shear - At residual stress | Vertical strain |  | [%]
Slow Shear - At residual stress | Shear angle | 29.2627 | [°]

## Consolidation - 1
Consolidation - Before Fast Shear
Root time | Vertical Displacement
[min] | [mm]
0 | 0
0.2886751 | 0.1530005
0.4082483 | 0.1609999
0.5 | 0.1719996
0.5773503 | 0.1839996
0.6454972 | 0.1930004
0.7071068 | 0.2009998
0.7637626 | 0.2099997
0.8164966 | 0.218
0.8660254 | 0.2260004
0.9128709 | 0.2309996
0.9574271 | 0.2389999
1 | 0.2450005
1.040833 | 0.2479998
1.080123 | 0.2540003
1.118034 | 0.2599999
1.154701 | 0.2639996
1.190238 | 0.2700001
1.224745 | 0.2730003
1.258306 | 0.2770001
1.290994 | 0.2809998
1.322876 | 0.2850004
1.354006 | 0.2870003
1.384437 | 0.291
1.414214 | 0.2940003
1.443376 | 0.2960001
1.47196 | 0.2999998
1.5 | 0.3019997
1.527525 | 0.3039995
1.554563 | 0.3080002
1.581139 | 0.31
1.607275 | 0.3119999
1.632993 | 0.3130003
1.658312 | 0.3150002
1.683251 | 0.317
1.707825 | 0.3189999
1.732051 | 0.3209997
1.755942 | 0.3229996
1.779513 | 0.3250004
1.802776 | 0.3270002
1.825742 | 0.3290001
1.848423 | 0.3290001
1.870829 | 0.331
1.892969 | 0.3329998
1.914854 | 0.3329998
1.936492 | 0.3340002
1.95789 | 0.3360001
1.979057 | 0.3360001
2 | 0.3379999
2.020726 | 0.3379999
2.041241 | 0.3399998
2.061553 | 0.3399998
2.081666 | 0.3419996
2.101587 | 0.3419996
2.12132 | 0.3440004
2.140872 | 0.3440004
2.160247 | 0.3460003
2.179449 | 0.3460003
2.198484 | 0.3480002
2.217356 | 0.3480002
2.236068 | 0.35
2.254625 | 0.35
2.27303 | 0.35
2.291288 | 0.3519999
2.309401 | 0.3519999
2.327373 | 0.3519999
2.345208 | 0.3539997
2.362908 | 0.3539997
2.380476 | 0.3539997
2.397916 | 0.3539997
2.415229 | 0.3559996
2.43242 | 0.3559996
2.44949 | 0.357
2.466441 | 0.357
2.483277 | 0.357
2.5 | 0.357
2.516611 | 0.3589998
2.533114 | 0.3589998
2.54951 | 0.3589998
2.565801 | 0.3589998
2.581989 | 0.3609997
2.598076 | 0.3609997
2.614065 | 0.3609997
2.629956 | 0.3609997
2.645751 | 0.3629995
2.661453 | 0.3629995
2.677063 | 0.3629995
2.692582 | 0.3629995
2.708013 | 0.3629995
2.723356 | 0.3650004
2.738613 | 0.3650004
2.753785 | 0.3650004
2.768875 | 0.3650004
2.783882 | 0.3650004
2.798809 | 0.3670002
2.813657 | 0.3670002
2.828427 | 0.3670002
2.84312 | 0.3670002
2.857738 | 0.3670002
2.872281 | 0.3670002
2.886751 | 0.3690001
2.901149 | 0.3690001
2.915476 | 0.3690001
2.929733 | 0.3690001
2.94392 | 0.3690001
2.95804 | 0.3709999
2.972092 | 0.3690001
2.986079 | 0.3709999
3 | 0.3709999
3.013857 | 0.3709999
3.02765 | 0.3709999
3.041381 | 0.3709999
3.05505 | 0.3709999
3.068659 | 0.3709999
3.082207 | 0.3729998
3.095696 | 0.3729998
3.109126 | 0.3729998
3.122499 | 0.3729998
3.135815 | 0.3729998
3.149074 | 0.3729998
3.162278 | 0.3729998
3.175426 | 0.3729998
3.188521 | 0.3729998
3.201562 | 0.3729998
3.21455 | 0.3749996
3.227486 | 0.3749996
3.24037 | 0.3749996
3.253204 | 0.3749996
3.265986 | 0.3749996
3.278719 | 0.3749996
3.291403 | 0.3749996
3.304038 | 0.3749996
3.316625 | 0.3749996
3.329164 | 0.3749996
3.341656 | 0.3749996
3.354102 | 0.3749996
3.366502 | 0.3770004
3.378856 | 0.3770004
3.391165 | 0.3770004
3.40343 | 0.3770004
3.41565 | 0.3770004
3.427827 | 0.3770004
3.439961 | 0.3770004
3.452053 | 0.3770004
3.464102 | 0.3770004
3.476109 | 0.3770004
3.488075 | 0.3770004
3.5 | 0.3770004
3.511885 | 0.3770004
3.523729 | 0.3779999
3.535534 | 0.3770004
3.547299 | 0.3770004
3.559026 | 0.3779999
3.570714 | 0.3779999
3.582364 | 0.3779999
3.593976 | 0.3779999
3.605551 | 0.3779999
3.617089 | 0.3779999
3.62859 | 0.3779999
3.640055 | 0.3779999
3.651484 | 0.3779999
3.662877 | 0.3779999
3.674235 | 0.3779999
3.685557 | 0.3779999
3.696846 | 0.3779999
3.708099 | 0.3840004
3.719319 | 0.3779999
3.730505 | 0.3779999
3.741657 | 0.3779999
3.752777 | 0.3779999
3.763863 | 0.3840004
3.774917 | 0.3840004
3.785939 | 0.3840004
3.796929 | 0.3840004
3.807887 | 0.3840004
3.818813 | 0.3840004
3.829708 | 0.3840004
3.840573 | 0.3840004
3.851407 | 0.3840004
3.86221 | 0.3840004
3.872983 | 0.3840004
3.883727 | 0.3840004
3.89444 | 0.3840004
3.905125 | 0.3840004
3.91578 | 0.3840004
3.926406 | 0.3840004
3.937004 | 0.3840004
3.947573 | 0.3840004
3.958114 | 0.3840004
3.968627 | 0.3840004
3.979112 | 0.3840004
3.98957 | 0.3840004
4 | 0.3840004
4.010403 | 0.3840004
4.020779 | 0.3840004
4.031129 | 0.3840004
4.041452 | 0.3840004
4.051749 | 0.3840004
4.062019 | 0.3860003
4.072264 | 0.3860003
4.082483 | 0.3860003
4.092676 | 0.3860003
4.102845 | 0.3860003
4.112988 | 0.3860003
4.123106 | 0.3860003
4.133199 | 0.3860003
4.143268 | 0.3860003
4.153312 | 0.3860003
4.163332 | 0.3860003
4.173328 | 0.3860003
4.1833 | 0.3860003
4.193249 | 0.3860003
4.203173 | 0.3860003
4.213075 | 0.3860003
4.222953 | 0.3860003
4.232808 | 0.3860003
4.242641 | 0.3860003
4.25245 | 0.3860003
4.262237 | 0.3860003
4.272002 | 0.3860003
4.281744 | 0.3860003
4.291464 | 0.3860003
4.301163 | 0.3860003
4.310839 | 0.3860003
4.320494 | 0.3860003
4.330127 | 0.3860003
4.339739 | 0.3860003
4.349329 | 0.3860003
4.358899 | 0.3860003
4.368447 | 0.3860003
4.377975 | 0.3880001
4.387482 | 0.3860003
4.396969 | 0.3880001
4.406435 | 0.3860003
4.41588 | 0.3880001
4.425306 | 0.3880001
4.434712 | 0.3880001
4.444097 | 0.3880001
4.453463 | 0.3880001
4.462809 | 0.3880001
4.472136 | 0.3880001
4.481443 | 0.3880001
4.490731 | 0.3880001
4.5 | 0.3880001
4.50925 | 0.3880001
4.518481 | 0.3880001
4.527693 | 0.3880001
4.536886 | 0.3880001
4.546061 | 0.3880001
4.555217 | 0.3880001
4.564355 | 0.3880001
4.573474 | 0.3880001
4.582576 | 0.3880001
4.591659 | 0.3880001
4.600725 | 0.3880001
4.609772 | 0.3880001
4.618802 | 0.3880001
4.627814 | 0.3880001
4.636809 | 0.3880001
4.645787 | 0.3880001
4.654747 | 0.3880001
4.66369 | 0.3880001
4.672615 | 0.3880001
4.681524 | 0.3880001
4.690416 | 0.3880001
4.699291 | 0.3880001
4.708149 | 0.3880001
4.716991 | 0.3880001
4.725816 | 0.3880001
4.734624 | 0.39
4.743416 | 0.3880001
4.752192 | 0.3880001
4.760952 | 0.3880001
4.769696 | 0.3880001
4.778424 | 0.3959995
4.787136 | 0.3959995
4.795832 | 0.3959995
4.804512 | 0.3959995
4.813176 | 0.3959995
4.821825 | 0.3959995
4.830459 | 0.3959995
4.839077 | 0.3959995
4.84768 | 0.3959995
4.856267 | 0.3959995
4.86484 | 0.3959995
4.873397 | 0.3959995
4.88194 | 0.3959995
4.890467 | 0.3959995
4.898979 | 0.3959995
4.907477 | 0.3959995
4.91596 | 0.3959995
4.924429 | 0.3959995
4.932883 | 0.3959995
4.941322 | 0.3959995
4.949747 | 0.3959995
4.958158 | 0.3959995
4.966555 | 0.3959995
4.974937 | 0.3959995
4.983305 | 0.3959995
4.99166 | 0.3959995
5 | 0.3959995
5.008326 | 0.3959995
5.016639 | 0.3959995
5.024938 | 0.3959995
5.033223 | 0.3959995
5.041494 | 0.3959995
5.049752 | 0.3959995
5.057997 | 0.3959995
5.066228 | 0.3959995
5.074446 | 0.3959995
5.08265 | 0.3959995
5.090841 | 0.3959995
5.09902 | 0.3959995
5.107184 | 0.3959995
5.115336 | 0.3959995
5.123475 | 0.3959995
5.131601 | 0.3959995
5.139715 | 0.3959995
5.147815 | 0.3959995
5.155903 | 0.3959995
5.163978 | 0.3959995
5.17204 | 0.3959995
5.18009 | 0.3959995
5.188127 | 0.3959995
5.196152 | 0.3959995
5.204165 | 0.3959995
5.212165 | 0.3959995
5.220153 | 0.3959995
5.228129 | 0.3959995
5.236093 | 0.3959995
5.244044 | 0.3959995
5.251984 | 0.3959995
5.259911 | 0.3959995
5.267827 | 0.3959995
5.275731 | 0.3959995
5.283622 | 0.3959995
5.291503 | 0.3959995
5.299371 | 0.3959995
5.307228 | 0.3959995
5.315073 | 0.3959995
5.322906 | 0.3959995
5.330729 | 0.3959995
5.338539 | 0.3959995
5.346338 | 0.3959995
5.354126 | 0.3959995
5.361903 | 0.3959995
5.369668 | 0.3959995
5.377422 | 0.3959995
5.385165 | 0.3959995
5.392897 | 0.3959995
5.400617 | 0.3959995
5.408327 | 0.3959995
5.416026 | 0.3959995
5.423713 | 0.3959995
5.43139 | 0.3959995
5.439056 | 0.3959995
5.446712 | 0.3959995
5.454356 | 0.3959995
5.46199 | 0.3959995
5.469613 | 0.3959995
5.477226 | 0.3959995
5.484828 | 0.3959995
5.492419 | 0.3980003
5.5 | 0.3959995
5.507571 | 0.3980003
5.515131 | 0.3959995
5.522681 | 0.3959995
5.53022 | 0.3959995
5.537749 | 0.3959995
5.545268 | 0.3959995
5.552777 | 0.3959995
5.560276 | 0.3959995
5.567764 | 0.3959995
5.575243 | 0.3959995
5.582711 | 0.3959995
5.59017 | 0.3959995
5.597619 | 0.3959995
5.605057 | 0.3959995
5.612486 | 0.3959995
5.619905 | 0.3959995
5.627314 | 0.3959995
5.634714 | 0.3959995
5.642104 | 0.3959995
5.649484 | 0.3980003
5.656854 | 0.3959995
5.664215 | 0.3959995
5.671567 | 0.3959995
5.678908 | 0.3959995
5.686241 | 0.3959995
5.693564 | 0.3959995
5.700877 | 0.3980003
5.708181 | 0.3959995
5.715476 | 0.3959995
5.722762 | 0.3959995
5.730038 | 0.3959995
5.737305 | 0.3959995
5.744563 | 0.3959995
5.751811 | 0.3959995
5.759051 | 0.3980003
5.766281 | 0.3959995
5.773503 | 0.3959995
5.780715 | 0.3959995
5.787918 | 0.3959995
5.795113 | 0.3959995
5.802298 | 0.3959995
5.809475 | 0.3980003
5.816643 | 0.3959995
5.823802 | 0.3959995
5.830952 | 0.3980003
5.838093 | 0.3959995
5.845226 | 0.3980003
5.85235 | 0.3959995
5.859465 | 0.3959995
5.866572 | 0.3959995
5.87367 | 0.3959995
5.88076 | 0.3959995
5.887841 | 0.3959995
5.894913 | 0.3980003
5.901977 | 0.3959995
5.909033 | 0.3959995
5.91608 | 0.3959995
5.923119 | 0.3980003
5.930149 | 0.3959995
5.937171 | 0.3980003
5.944185 | 0.3959995
5.95119 | 0.3959995
5.958188 | 0.3959995
5.965177 | 0.3959995
5.972158 | 0.3959995
5.97913 | 0.3959995
5.986095 | 0.3959995
5.993052 | 0.3959995
6 | 0.3959995
6.00694 | 0.3959995
6.013873 | 0.3959995
6.020797 | 0.3980003
6.027714 | 0.3959995
6.034622 | 0.3980003
6.041523 | 0.3980003
6.048416 | 0.3959995
6.055301 | 0.3980003
6.062178 | 0.3959995
6.069047 | 0.3959995
6.075909 | 0.3980003
6.082763 | 0.3980003
6.089609 | 0.3980003
6.096447 | 0.3959995
6.103278 | 0.3959995
6.110101 | 0.3980003
6.116916 | 0.3980003
6.123724 | 0.3980003
6.130525 | 0.3959995
6.137318 | 0.3980003
6.144103 | 0.3980003
6.150881 | 0.3959995
6.157651 | 0.3980003
6.164414 | 0.3959995
6.17117 | 0.3980003
6.177918 | 0.3980003
6.184658 | 0.3980003
6.191392 | 0.3980003
6.198118 | 0.3959995
6.204837 | 0.3980003
6.211548 | 0.3980003
6.218253 | 0.3959995
6.22495 | 0.3980003
6.23164 | 0.3980003
6.238322 | 0.3980003
6.244998 | 0.3980003
6.251666 | 0.3980003
6.258328 | 0.3980003
6.264982 | 0.3980003
6.271629 | 0.3980003
6.278269 | 0.3980003
6.284903 | 0.3980003
6.291529 | 0.3980003
6.298148 | 0.3980003
6.30476 | 0.3980003
6.311365 | 0.3980003
6.317964 | 0.3980003
6.324555 | 0.3980003
6.33114 | 0.3980003
6.337718 | 0.3980003
6.344289 | 0.3980003
6.350853 | 0.3980003
6.35741 | 0.3980003
6.363961 | 0.3980003
6.370505 | 0.3959995
6.377042 | 0.3980003
6.383573 | 0.3980003
6.390097 | 0.3980003
6.396614 | 0.3980003
6.403124 | 0.3980003
6.409628 | 0.3980003
6.416126 | 0.3980003
6.422616 | 0.3980003
6.429101 | 0.3980003
6.435578 | 0.3980003
6.442049 | 0.3980003
6.448514 | 0.3980003
6.454972 | 0.3980003
6.461424 | 0.3980003
6.467869 | 0.3980003
6.474308 | 0.3980003
6.480741 | 0.3980003
6.487167 | 0.3980003
6.493587 | 0.3980003
6.5 | 0.3980003
6.506407 | 0.3980003
6.512808 | 0.3980003
6.519202 | 0.3980003
6.525591 | 0.3980003
6.531973 | 0.3980003
6.538348 | 0.3980003
6.544718 | 0.3980003
6.551081 | 0.3980003
6.557439 | 0.3980003
6.56379 | 0.3980003
6.570134 | 0.3980003
6.576473 | 0.3980003
6.582806 | 0.3980003
6.589132 | 0.3980003
6.595453 | 0.3980003
6.601767 | 0.3980003
6.608076 | 0.3980003
6.614378 | 0.3980003
6.620675 | 0.3980003
6.626965 | 0.3980003
6.63325 | 0.3980003
6.639528 | 0.3980003
6.645801 | 0.3980003
6.652067 | 0.3980003
6.658328 | 0.3980003
6.664583 | 0.3980003
6.670832 | 0.3980003
6.677075 | 0.3980003
6.683313 | 0.3980003
6.689544 | 0.3980003
6.69577 | 0.3980003
6.70199 | 0.3980003
6.708204 | 0.3980003
6.714412 | 0.3980003
6.720615 | 0.3980003
6.726812 | 0.3980003
6.733003 | 0.3980003
6.739189 | 0.3980003
6.745369 | 0.3980003
6.751543 | 0.3980003
6.757712 | 0.3980003
6.763875 | 0.3980003
6.770032 | 0.3980003
6.776184 | 0.3980003
6.78233 | 0.3980003
6.788471 | 0.3980003
6.794606 | 0.3980003
6.800735 | 0.3980003
6.806859 | 0.3980003
6.812978 | 0.3980003
6.819091 | 0.3980003
6.825198 | 0.3980003
6.831301 | 0.3980003
6.837397 | 0.3980003
6.843488 | 0.3980003
6.849574 | 0.3980003
6.855655 | 0.3980003
6.86173 | 0.3980003
6.867799 | 0.3980003
6.873864 | 0.3980003
6.879922 | 0.3980003
6.885976 | 0.3980003
6.892024 | 0.3980003
6.898067 | 0.3980003
6.904105 | 0.3980003
6.910137 | 0.3980003
6.916165 | 0.3980003
6.922187 | 0.3980003
6.928203 | 0.3980003
6.934215 | 0.3980003
6.940221 | 0.3980003
6.946222 | 0.3980003
6.952218 | 0.3980003
6.958209 | 0.3980003
6.964194 | 0.3980003
6.970175 | 0.3980003
6.97615 | 0.3980003
6.98212 | 0.3980003
6.988085 | 0.3980003
6.994045 | 0.3980003
7 | 0.3980003
7.00595 | 0.3980003
7.011895 | 0.3980003
7.017834 | 0.3980003
7.023769 | 0.3980003
7.029699 | 0.3980003
7.035624 | 0.3980003
7.041543 | 0.3980003
7.047458 | 0.3980003
7.053368 | 0.3980003
7.059273 | 0.3980003
7.065173 | 0.3980003
7.071068 | 0.3980003
7.076958 | 0.3980003
7.082843 | 0.3980003
7.088723 | 0.3980003
7.094599 | 0.3980003
7.100469 | 0.3980003
7.106335 | 0.3980003
7.112196 | 0.3980003
7.118052 | 0.3980003
7.123903 | 0.3980003
7.12975 | 0.3980003
7.135592 | 0.3980003
7.141428 | 0.3980003
7.147261 | 0.3980003
7.153088 | 0.3980003
7.158911 | 0.3980003
7.164728 | 0.3980003
7.170542 | 0.3980003
7.17635 | 0.3980003
7.182154 | 0.3980003
7.187953 | 0.3980003
7.193747 | 0.3980003
7.199537 | 0.3980003
7.205322 | 0.3980003
7.211103 | 0.3980003
7.216878 | 0.3980003
7.22265 | 0.3980003
7.228416 | 0.3980003
7.234178 | 0.3980003
7.239936 | 0.3980003
7.245688 | 0.3980003
7.251437 | 0.3980003
7.25718 | 0.3980003
7.26292 | 0.3980003
7.268654 | 0.3980003
7.274384 | 0.3980003
7.28011 | 0.3980003
7.285831 | 0.3980003
7.291548 | 0.3980003
7.29726 | 0.3980003
7.302967 | 0.3980003
7.308671 | 0.3980003
7.314369 | 0.3980003
7.320064 | 0.3980003
7.325754 | 0.3980003
7.331439 | 0.3980003
7.33712 | 0.3980003
7.342797 | 0.3980003
7.348469 | 0.3980003
7.354137 | 0.3980003
7.359801 | 0.3980003
7.36546 | 0.3980003
7.371115 | 0.3980003
7.376765 | 0.3980003
7.382412 | 0.3980003
7.388053 | 0.3980003
7.393691 | 0.3980003
7.399324 | 0.3980003
7.404953 | 0.3980003
7.410578 | 0.3980003
7.416198 | 0.3980003
7.421815 | 0.3980003
7.427427 | 0.3980003
7.433034 | 0.3980003
7.438638 | 0.3980003
7.444237 | 0.3980003
7.449832 | 0.3980003
7.455423 | 0.3980003
7.46101 | 0.3980003
7.466592 | 0.3980003
7.472171 | 0.3980003
7.477745 | 0.3980003
7.483315 | 0.3980003
7.488881 | 0.3980003
7.494442 | 0.3980003
7.5 | 0.3980003
7.505553 | 0.3980003
7.511103 | 0.3980003
7.516648 | 0.3980003
7.522189 | 0.3980003
7.527727 | 0.3980003
7.53326 | 0.3980003
7.538789 | 0.3980003
7.544314 | 0.3980003
7.549834 | 0.3980003
7.555351 | 0.3980003
7.560864 | 0.3980003
7.566373 | 0.3980003
7.571878 | 0.3980003
7.577379 | 0.3980003
7.582875 | 0.3980003
7.588368 | 0.3980003
7.593857 | 0.3980003
7.599342 | 0.3980003
7.604823 | 0.3980003
7.6103 | 0.3980003
7.615773 | 0.3980003
7.621242 | 0.3980003
7.626707 | 0.3980003
7.632169 | 0.3980003
7.637626 | 0.3980003
7.64308 | 0.3980003
7.648529 | 0.3980003
7.653975 | 0.3980003
7.659417 | 0.3980003
7.664855 | 0.3980003
7.670289 | 0.3980003
7.675719 | 0.3980003
7.681146 | 0.3980003
7.686568 | 0.3980003
7.691987 | 0.3980003
7.697402 | 0.3980003
7.702813 | 0.3980003
7.708221 | 0.3980003
7.713624 | 0.3980003
7.719024 | 0.3980003
7.72442 | 0.3980003
7.729812 | 0.3980003
7.735201 | 0.3980003
7.740586 | 0.3980003

## Fast Shearing - 1
Fast Shear - Stage 1
Horizontal Displacement | Stress Ratio t/s'n | Shear Stress
[mm] | [-] | [kPa]
0 | 0 | 0
8.326611 | 0.04008462 | 4.706454
16.65322 | 0.5575406 | 65.46249
24.97983 | 0.644998 | 75.73112
33.30644 | 0.6377099 | 74.8754
41.63305 | 0.644998 | 75.73112
49.95967 | 0.6595742 | 77.44256
58.28628 | 0.6777945 | 79.58185
66.61289 | 0.6887267 | 80.86543
74.9395 | 0.6960148 | 81.72115
83.26611 | 0.7069469 | 83.00473
91.59272 | 0.710591 | 83.43259
99.91933 | 0.7215232 | 84.71617
108.2459 | 0.7288113 | 85.57189
116.5726 | 0.7360994 | 86.42761
124.8992 | 0.7433875 | 87.28332
133.2258 | 0.7470316 | 87.71118
141.5524 | 0.7506756 | 88.13904
149.879 | 0.7579637 | 88.99476
158.2056 | 0.7616078 | 89.42262
166.5322 | 0.7652518 | 89.85048
174.8588 | 0.77254 | 90.7062
183.1854 | 0.776184 | 91.13406
191.5121 | 0.776184 | 91.13406
199.8387 | 0.7798281 | 91.56192

## Fast Shearing - 2
Fast Shear - Stage 2
Horizontal Displacement | Stress Ratio t/s'n | Shear Stress
[mm] | [-] | [kPa]
199.8387 | 0 | 0
208.1653 | 0.1822028 | 21.39297
216.4919 | 0.6996588 | 82.14901
224.8185 | 0.6960148 | 81.72115
233.1451 | 0.6996588 | 82.14901
241.4717 | 0.710591 | 83.43259
249.7983 | 0.7251672 | 85.14403
258.1249 | 0.7433875 | 87.28332
266.4516 | 0.7579637 | 88.99476
274.7782 | 0.7652518 | 89.85048
283.1048 | 0.77254 | 90.7062
291.4314 | 0.7798281 | 91.56192
299.758 | 0.7798281 | 91.56192
308.0846 | 0.7834721 | 91.98978
316.4112 | 0.7871162 | 92.41764
324.7378 | 0.7871162 | 92.41764
333.0644 | 0.7944043 | 93.27336
341.3911 | 0.7944043 | 93.27336
349.7177 | 0.7944043 | 93.27336
358.0443 | 0.8016924 | 94.12908
366.3709 | 0.8053365 | 94.55694
374.6975 | 0.8089805 | 94.98479
383.0241 | 0.8089805 | 94.98479
391.3507 | 0.8089805 | 94.98479
399.6773 | 0.8053365 | 94.55694

## Fast Shearing - 3
Fast Shear - Stage 3
Horizontal Displacement | Stress Ratio t/s'n | Shear Stress
[mm] | [-] | [kPa]
399.6773 | 0 | 0
408.0039 | 0.193135 | 22.67655
416.3305 | 0.7470316 | 87.71118
424.6572 | 0.7360994 | 86.42761
432.9838 | 0.7397435 | 86.85547
441.3104 | 0.7506756 | 88.13904
449.637 | 0.7616078 | 89.42262
457.9636 | 0.77254 | 90.7062
466.2902 | 0.7798281 | 91.56192
474.6168 | 0.7907602 | 92.8455
482.9434 | 0.7944043 | 93.27336
491.27 | 0.7944043 | 93.27336
499.5967 | 0.7980484 | 93.70122
507.9233 | 0.8016924 | 94.12908
516.2499 | 0.8053365 | 94.55694
524.5765 | 0.8053365 | 94.55694
532.9031 | 0.8053365 | 94.55694
541.2297 | 0.8126246 | 95.41265
549.5563 | 0.8089805 | 94.98479
557.8829 | 0.8089805 | 94.98479
566.2095 | 0.8126246 | 95.41265
574.5362 | 0.8089805 | 94.98479
582.8628 | 0.8089805 | 94.98479
591.1894 | 0.8089805 | 94.98479
599.516 | 0.8053365 | 94.55694

## Fast Shearing - 4
Fast Shear - Stage 4
Horizontal Displacement | Stress Ratio t/s'n | Shear Stress
[mm] | [-] | [kPa]
599.516 | 0 | 0
607.8426 | 0.1639825 | 19.25367
616.1692 | 0.77254 | 90.7062
624.4958 | 0.7506756 | 88.13904
632.8224 | 0.7506756 | 88.13904
641.149 | 0.7543197 | 88.5669
649.4757 | 0.7652518 | 89.85048
657.8023 | 0.776184 | 91.13406
666.1289 | 0.7798281 | 91.56192
674.4555 | 0.7871162 | 92.41764
682.7821 | 0.7871162 | 92.41764
691.1087 | 0.7907602 | 92.8455
699.4353 | 0.7944043 | 93.27336
707.7619 | 0.7944043 | 93.27336
716.0885 | 0.7944043 | 93.27336
724.4152 | 0.7944043 | 93.27336
732.7418 | 0.7980484 | 93.70122
741.0684 | 0.8016924 | 94.12908
749.395 | 0.8053365 | 94.55694
757.7216 | 0.8126246 | 95.41265
766.0482 | 0.8199127 | 96.26837
774.3748 | 0.8199127 | 96.26837
782.7014 | 0.8235567 | 96.69623
791.028 | 0.8272008 | 97.12409
799.3547 | 0.8235567 | 96.69623

## Fast Shearing - 5
Fast Shear - Stage 5
Horizontal Displacement | Stress Ratio t/s'n | Shear Stress
[mm] | [-] | [kPa]
799.3547 | 0 | 0
807.6813 | 0.1603385 | 18.82582
816.0079 | 0.776184 | 91.13406
824.3345 | 0.7579637 | 88.99476
832.6611 | 0.7579637 | 88.99476
840.9877 | 0.7616078 | 89.42262
849.3143 | 0.77254 | 90.7062
857.6409 | 0.7798281 | 91.56192
865.9675 | 0.7944043 | 93.27336
874.2942 | 0.8016924 | 94.12908
882.6208 | 0.8016924 | 94.12908
890.9474 | 0.8053365 | 94.55694
899.274 | 0.8016924 | 94.12908
907.6006 | 0.7907602 | 92.8455
915.9272 | 0.7798281 | 91.56192
924.2538 | 0.7798281 | 91.56192
932.5804 | 0.7834721 | 91.98978
940.907 | 0.7871162 | 92.41764
949.2337 | 0.7871162 | 92.41764
957.5603 | 0.7907602 | 92.8455
965.8869 | 0.7980484 | 93.70122
974.2135 | 0.8016924 | 94.12908
982.5401 | 0.8089805 | 94.98479
990.8667 | 0.8162686 | 95.84051

## Consolidation - 2
Consolidation - Before Slow Shear
Root time | Vertical Displacement
[min] | [mm]
0 | 1.215
0.2886751 | 1.236
0.4082483 | 1.236
0.5 | 1.236
0.5773503 | 1.236
0.6454972 | 1.236
0.7071068 | 1.238
0.7637626 | 1.238
0.8164966 | 1.238
0.8660254 | 1.24
0.9128709 | 1.24
0.9574271 | 1.24
1 | 1.242
1.040833 | 1.242
1.080123 | 1.242
1.118034 | 1.242
1.154701 | 1.242
1.190238 | 1.244
1.224745 | 1.244
1.258306 | 1.244
1.290994 | 1.244
1.322876 | 1.246
1.354006 | 1.246
1.384437 | 1.246
1.414214 | 1.246
1.443376 | 1.246
1.47196 | 1.246
1.5 | 1.248
1.527525 | 1.248
1.554563 | 1.248
1.581139 | 1.248
1.607275 | 1.248
1.632993 | 1.248
1.658312 | 1.25
1.683251 | 1.25
1.707825 | 1.25
1.732051 | 1.25
1.755942 | 1.25
1.779513 | 1.25
1.802776 | 1.25
1.825742 | 1.25
1.848423 | 1.252
1.870829 | 1.252
1.892969 | 1.252
1.914854 | 1.252
1.936492 | 1.252
1.95789 | 1.252
1.979057 | 1.254
2 | 1.254
2.020726 | 1.254
2.041241 | 1.254
2.061553 | 1.254
2.081666 | 1.254
2.101587 | 1.254
2.12132 | 1.254
2.140872 | 1.254
2.160247 | 1.256
2.179449 | 1.254
2.198484 | 1.256
2.217356 | 1.256
2.236068 | 1.256
2.254625 | 1.256
2.27303 | 1.256
2.291288 | 1.256
2.309401 | 1.256
2.327373 | 1.257
2.345208 | 1.257
2.362908 | 1.257
2.380476 | 1.257
2.397916 | 1.257
2.415229 | 1.257
2.43242 | 1.257
2.44949 | 1.257
2.466441 | 1.257
2.483277 | 1.257
2.5 | 1.257
2.516611 | 1.257
2.533114 | 1.257
2.54951 | 1.257
2.565801 | 1.259
2.581989 | 1.259
2.598076 | 1.259
2.614065 | 1.259
2.629956 | 1.259
2.645751 | 1.259
2.661453 | 1.259
2.677063 | 1.259
2.692582 | 1.259
2.708013 | 1.259
2.723356 | 1.259
2.738613 | 1.259
2.753785 | 1.259
2.768875 | 1.259
2.783882 | 1.259
2.798809 | 1.261
2.813657 | 1.261
2.828427 | 1.259
2.84312 | 1.259
2.857738 | 1.259
2.872281 | 1.261
2.886751 | 1.261
2.901149 | 1.261
2.915476 | 1.261
2.929733 | 1.261
2.94392 | 1.261
2.95804 | 1.261
2.972092 | 1.261
2.986079 | 1.261
3 | 1.261
3.013857 | 1.261
3.02765 | 1.261
3.041381 | 1.261
3.05505 | 1.261
3.068659 | 1.261
3.082207 | 1.263
3.095696 | 1.263
3.109126 | 1.261
3.122499 | 1.263
3.135815 | 1.263
3.149074 | 1.261
3.162278 | 1.261
3.175426 | 1.261
3.188521 | 1.263
3.201562 | 1.261
3.21455 | 1.263
3.227486 | 1.263
3.24037 | 1.263
3.253204 | 1.263
3.265986 | 1.263
3.278719 | 1.263
3.291403 | 1.263
3.304038 | 1.263
3.316625 | 1.263
3.329164 | 1.263
3.341656 | 1.263
3.354102 | 1.263
3.366502 | 1.263
3.378856 | 1.263
3.391165 | 1.263
3.40343 | 1.263
3.41565 | 1.263
3.427827 | 1.263
3.439961 | 1.263
3.452053 | 1.263
3.464102 | 1.265
3.476109 | 1.263
3.488075 | 1.263
3.5 | 1.263
3.511885 | 1.263
3.523729 | 1.263
3.535534 | 1.263
3.547299 | 1.263
3.559026 | 1.263
3.570714 | 1.265
3.582364 | 1.265
3.593976 | 1.265
3.605551 | 1.263
3.617089 | 1.265
3.62859 | 1.265
3.640055 | 1.265
3.651484 | 1.265
3.662877 | 1.265
3.674235 | 1.265
3.685557 | 1.265
3.696846 | 1.265
3.708099 | 1.265
3.719319 | 1.265
3.730505 | 1.265
3.741657 | 1.265
3.752777 | 1.265
3.763863 | 1.265
3.774917 | 1.265
3.785939 | 1.265
3.796929 | 1.265
3.807887 | 1.265
3.818813 | 1.265
3.829708 | 1.265
3.840573 | 1.265
3.851407 | 1.265
3.86221 | 1.265
3.872983 | 1.265
3.883727 | 1.265
3.89444 | 1.265
3.905125 | 1.265
3.91578 | 1.265
3.926406 | 1.265
3.937004 | 1.265
3.947573 | 1.265
3.958114 | 1.267
3.968627 | 1.265
3.979112 | 1.265
3.98957 | 1.265
4 | 1.265
4.010403 | 1.265
4.020779 | 1.265
4.031129 | 1.265
4.041452 | 1.265
4.051749 | 1.267
4.062019 | 1.265
4.072264 | 1.265
4.082483 | 1.265
4.092676 | 1.267
4.102845 | 1.267
4.112988 | 1.265
4.123106 | 1.267
4.133199 | 1.267
4.143268 | 1.267
4.153312 | 1.267
4.163332 | 1.267
4.173328 | 1.267
4.1833 | 1.265
4.193249 | 1.267
4.203173 | 1.267
4.213075 | 1.265
4.222953 | 1.267
4.232808 | 1.267
4.242641 | 1.267
4.25245 | 1.267
4.262237 | 1.267
4.272002 | 1.267
4.281744 | 1.267
4.291464 | 1.267
4.301163 | 1.267
4.310839 | 1.267
4.320494 | 1.267
4.330127 | 1.267
4.339739 | 1.267
4.349329 | 1.267
4.358899 | 1.267
4.368447 | 1.267
4.377975 | 1.267
4.387482 | 1.267
4.396969 | 1.269
4.406435 | 1.267
4.41588 | 1.267
4.425306 | 1.267
4.434712 | 1.267
4.444097 | 1.267
4.453463 | 1.267
4.462809 | 1.267
4.472136 | 1.267
4.481443 | 1.267
4.490731 | 1.267
4.5 | 1.267
4.50925 | 1.267
4.518481 | 1.267
4.527693 | 1.267
4.536886 | 1.267
4.546061 | 1.267
4.555217 | 1.267
4.564355 | 1.267
4.573474 | 1.267
4.582576 | 1.267
4.591659 | 1.267
4.600725 | 1.267
4.609772 | 1.267
4.618802 | 1.267
4.627814 | 1.267
4.636809 | 1.267
4.645787 | 1.267
4.654747 | 1.267
4.66369 | 1.267
4.672615 | 1.267
4.681524 | 1.267
4.690416 | 1.267
4.699291 | 1.267
4.708149 | 1.267
4.716991 | 1.267
4.725816 | 1.267
4.734624 | 1.267
4.743416 | 1.267
4.752192 | 1.267
4.760952 | 1.267
4.769696 | 1.267
4.778424 | 1.269
4.787136 | 1.267
4.795832 | 1.269
4.804512 | 1.267
4.813176 | 1.269
4.821825 | 1.267
4.830459 | 1.267
4.839077 | 1.269
4.84768 | 1.267
4.856267 | 1.267
4.86484 | 1.267
4.873397 | 1.267
4.88194 | 1.267
4.890467 | 1.267
4.898979 | 1.269
4.907477 | 1.269
4.91596 | 1.269
4.924429 | 1.267
4.932883 | 1.269
4.941322 | 1.267
4.949747 | 1.269
4.958158 | 1.267
4.966555 | 1.267
4.974937 | 1.267
4.983305 | 1.267
4.99166 | 1.267
5 | 1.267
5.008326 | 1.269
5.016639 | 1.269
5.024938 | 1.269
5.033223 | 1.267
5.041494 | 1.269
5.049752 | 1.267
5.057997 | 1.267
5.066228 | 1.267
5.074446 | 1.267
5.08265 | 1.269
5.090841 | 1.269
5.09902 | 1.267
5.107184 | 1.269
5.115336 | 1.269
5.123475 | 1.269
5.131601 | 1.269
5.139715 | 1.267
5.147815 | 1.267
5.155903 | 1.267
5.163978 | 1.267
5.17204 | 1.269
5.18009 | 1.267
5.188127 | 1.267
5.196152 | 1.269
5.204165 | 1.267
5.212165 | 1.269
5.220153 | 1.269
5.228129 | 1.269
5.236093 | 1.269
5.244044 | 1.269
5.251984 | 1.269
5.259911 | 1.267
5.267827 | 1.269
5.275731 | 1.269
5.283622 | 1.267
5.291503 | 1.269
5.299371 | 1.269
5.307228 | 1.269
5.315073 | 1.269
5.322906 | 1.269
5.330729 | 1.269
5.338539 | 1.269
5.346338 | 1.269
5.354126 | 1.269
5.361903 | 1.269
5.369668 | 1.269
5.377422 | 1.269
5.385165 | 1.269
5.392897 | 1.269
5.400617 | 1.269
5.408327 | 1.269
5.416026 | 1.269
5.423713 | 1.269
5.43139 | 1.269
5.439056 | 1.269
5.446712 | 1.269
5.454356 | 1.269
5.46199 | 1.269
5.469613 | 1.269

## Slow Shearing
Slow Shear Stage
Horizontal Displacement | Vertical Displacement | Stress Ratio t/s'n | Angle of Shearing Resistance | Shear Stress
[mm] | [mm] | [-] | [º] | [kPa]
0 |  | 0 | 0 | 0
0.1778979 |  | 0.2062137 | 11.65185 | 42.35808
0.3557958 |  | 0.4457549 | 24.02516 | 91.56192
0.5336938 |  | 0.5519862 | 28.89809 | 113.3828
0.7115917 |  | 0.5436543 | 28.53091 | 111.6713
0.8894896 |  | 0.5394884 | 28.34635 | 110.8156
1.067388 |  | 0.5311565 | 27.9753 | 109.1042
1.245285 |  | 0.5269906 | 27.78881 | 108.2484
1.423183 |  | 0.5207417 | 27.50787 | 106.9649
1.601081 |  | 0.5186587 | 27.41391 | 106.537
1.778979 |  | 0.5144928 | 27.22549 | 105.6813
1.956877 |  | 0.5124098 | 27.13105 | 105.2534
2.134775 |  | 0.5103268 | 27.03644 | 104.8256
2.312673 |  | 0.5103268 | 27.03644 | 104.8256
2.490571 |  | 0.5103268 | 27.03644 | 104.8256
2.668469 |  | 0.5082439 | 26.94168 | 104.3977
2.846367 |  | 0.5082439 | 26.94168 | 104.3977
3.024265 |  | 0.5103268 | 27.03644 | 104.8256
3.202163 |  | 0.5082439 | 26.94168 | 104.3977
3.38006 |  | 0.5082439 | 26.94168 | 104.3977
3.557958 |  | 0.5103268 | 27.03644 | 104.8256
3.735856 |  | 0.5103268 | 27.03644 | 104.8256
3.913754 |  | 0.5082439 | 26.94168 | 104.3977
4.091652 |  | 0.5082439 | 26.94168 | 104.3977
4.26955 |  | 0.5103268 | 27.03644 | 104.8256
4.447448 |  | 0.5082439 | 26.94168 | 104.3977
4.625346 |  | 0.5103268 | 27.03644 | 104.8256
4.803244 |  | 0.5124098 | 27.13105 | 105.2534
4.981142 |  | 0.5144928 | 27.22549 | 105.6813
5.15904 |  | 0.5144928 | 27.22549 | 105.6813
5.336938 |  | 0.5144928 | 27.22549 | 105.6813
5.514836 |  | 0.5144928 | 27.22549 | 105.6813
5.692733 |  | 0.5124098 | 27.13105 | 105.2534
5.870631 |  | 0.5144928 | 27.22549 | 105.6813
6.048529 |  | 0.5165757 | 27.31978 | 106.1091
6.226427 |  | 0.5165757 | 27.31978 | 106.1091
6.404325 |  | 0.5165757 | 27.31978 | 106.1091
6.582223 |  | 0.5165757 | 27.31978 | 106.1091
6.760121 |  | 0.5186587 | 27.41391 | 106.537
6.938019 |  | 0.5207417 | 27.50787 | 106.9649
7.115917 |  | 0.5186587 | 27.41391 | 106.537
7.293815 |  | 0.5186587 | 27.41391 | 106.537
7.471713 |  | 0.5228246 | 27.60168 | 107.3927
7.649611 |  | 0.5228246 | 27.60168 | 107.3927
7.827508 |  | 0.5207417 | 27.50787 | 106.9649
8.005406 |  | 0.5228246 | 27.60168 | 107.3927
8.183304 |  | 0.5249076 | 27.69532 | 107.8206
8.361202 |  | 0.5228246 | 27.60168 | 107.3927
8.5391 |  | 0.5228246 | 27.60168 | 107.3927
8.716998 |  | 0.5249076 | 27.69532 | 107.8206
8.894896 |  | 0.5249076 | 27.69532 | 107.8206
9.072794 |  | 0.5249076 | 27.69532 | 107.8206
9.250692 |  | 0.5269906 | 27.78881 | 108.2484
9.42859 |  | 0.5290735 | 27.88213 | 108.6763
9.606488 |  | 0.5290735 | 27.88213 | 108.6763
9.784386 |  | 0.5311565 | 27.9753 | 109.1042
9.962284 |  | 0.5311565 | 27.9753 | 109.1042
10.14018 |  | 0.5311565 | 27.9753 | 109.1042
10.31808 |  | 0.5311565 | 27.9753 | 109.1042
10.49598 |  | 0.5332395 | 28.0683 | 109.532
10.67388 |  | 0.5353224 | 28.16114 | 109.9599
10.85177 |  | 0.5353224 | 28.16114 | 109.9599
11.02967 |  | 0.5353224 | 28.16114 | 109.9599
11.20757 |  | 0.5353224 | 28.16114 | 109.9599
11.38547 |  | 0.5374054 | 28.25382 | 110.3877
11.56336 |  | 0.5394884 | 28.34635 | 110.8156
11.74126 |  | 0.5415713 | 28.43871 | 111.2435
11.91916 |  | 0.5415713 | 28.43871 | 111.2435
12.09706 |  | 0.5415713 | 28.43871 | 111.2435
12.27496 |  | 0.5415713 | 28.43871 | 111.2435
12.45285 |  | 0.5415713 | 28.43871 | 111.2435
12.63075 |  | 0.5436543 | 28.53091 | 111.6713
12.80865 |  | 0.5436543 | 28.53091 | 111.6713
12.98655 |  | 0.5436543 | 28.53091 | 111.6713
13.16445 |  | 0.5457373 | 28.62294 | 112.0992
13.34234 |  | 0.5457373 | 28.62294 | 112.0992
13.52024 |  | 0.5478202 | 28.71482 | 112.527
13.69814 |  | 0.5499032 | 28.80654 | 112.9549
13.87604 |  | 0.5499032 | 28.80654 | 112.9549
14.05394 |  | 0.5499032 | 28.80654 | 112.9549
14.23183 |  | 0.5519862 | 28.89809 | 113.3828
14.40973 |  | 0.5499032 | 28.80654 | 112.9549
14.58763 |  | 0.5519862 | 28.89809 | 113.3828
14.76553 |  | 0.5519862 | 28.89809 | 113.3828
14.94343 |  | 0.5519862 | 28.89809 | 113.3828
15.12132 |  | 0.5519862 | 28.89809 | 113.3828
15.29922 |  | 0.5519862 | 28.89809 | 113.3828
15.47712 |  | 0.5519862 | 28.89809 | 113.3828
15.65502 |  | 0.5540691 | 28.98948 | 113.8106
15.83291 |  | 0.5540691 | 28.98948 | 113.8106
16.01081 |  | 0.5540691 | 28.98948 | 113.8106
16.18871 |  | 0.5561521 | 29.08072 | 114.2385
16.36661 |  | 0.5561521 | 29.08072 | 114.2385
16.54451 |  | 0.5561521 | 29.08072 | 114.2385
16.7224 |  | 0.5561521 | 29.08072 | 114.2385
16.9003 |  | 0.5561521 | 29.08072 | 114.2385
17.0782 |  | 0.5561521 | 29.08072 | 114.2385
17.2561 |  | 0.5582351 | 29.17179 | 114.6663
17.434 |  | 0.5540691 | 28.98948 | 113.8106
17.61189 |  | 0.5582351 | 29.17179 | 114.6663
17.78979 |  | 0.5582351 | 29.17179 | 114.6663
17.96769 |  | 0.560318 | 29.2627 | 115.0942
18.14559 |  | 0.560318 | 29.2627 | 115.0942
18.32349 |  | 0.560318 | 29.2627 | 115.0942
18.50138 |  | 0.560318 | 29.2627 | 115.0942
18.67928 |  | 0.560318 | 29.2627 | 115.0942
18.85718 |  | 0.560318 | 29.2627 | 115.0942
19.03508 |  | 0.560318 | 29.2627 | 115.0942
19.21298 |  | 0.560318 | 29.2627 | 115.0942
19.39087 |  | 0.562401 | 29.35345 | 115.522
19.56877 |  | 0.560318 | 29.2627 | 115.0942
19.74667 |  | 0.560318 | 29.2627 | 115.0942
19.92457 |  | 0.560318 | 29.2627 | 115.0942
19.94147 |  | 0.560318 | 29.2627 | 115.0942
19.94147 |  | 0.560318 | 29.2627 | 115.0942