## GENERAL
ID | Test Identification
Test Identification | Location | NWZ-BH-5011
Test Identification | Sample | 14-4
Test Identification | Depth | 13.6 | [m]
Test Identification | Test number | 092
Specimen Visual Description
Specimen Visual Description | Greenish grey sandy SILT
Initial Sample Conditions
Initial Sample Conditions | Date test started | 2024-04-15
Initial Sample Conditions | Type of sample | Undisturbed
Initial Sample Conditions | Diameter | 50 | [mm]
Initial Sample Conditions | Height | 100 | [mm]
Initial Sample Conditions | Water content | 17.93028 | [%]
Initial Sample Conditions | Bulk density | 2.123713 | [Mg/m³]
Initial Sample Conditions | Dry density | 1.80082 | [Mg/m³]
Initial Sample Conditions | Void ratio | 0.4993166 | [-]
Initial Sample Conditions | Degree of saturation | 96.95603 | [%]
Initial Sample Conditions | Particle density - Assumed | 2.7 | [Mg/m³]
Initial Sample Conditions | Torvane |  | [kPa]
Initial Sample Conditions | Pocket penetrometer |  | [kPa]
Initial Sample Conditions | Type of drains fitted | porous discs and radial filter paper
Saturation
Saturation | Pressure increments applied | 70 | [kPa]
Saturation | Differential pressure used | 0 | [kPa]
Saturation | Cell pressure | 380 | [kPa]
Saturation | Base PWP | 367 | [kPa]
Saturation | Axial strain | 0 | [%]
Saturation | Water Content | 18.49321 | [%]
Saturation | Bulk Density | 2.13385 | [Mg/m³]
Saturation | Dry Density | 1.80082 | [Mg/m³]
Saturation | Void Ratio | 0.4993166 | [-]
Saturation | Degree of saturation | 100 | [%]
Saturation | B value achieved | 0.9571429 | [-]
Svh Bender Element Determinations - Post-Saturation
Svh Bender Element Determinations - Post-Saturation | Bulk density |  | [Mg/m³]
Svh Bender Element Determinations - Post-Saturation | Dry density |  | [Mg/m³]
Svh Bender Element Determinations - Post-Saturation | Void ratio |  | [-]
Svh Bender Element Determinations - Post-Saturation | Distance |  | [mm]
Svh Bender Element Determinations - Post-Saturation | Effective radial pressure |  | [kPa]
Svh Bender Element Determinations - Post-Saturation | Effective axial pressure |  | [kPa]
Svh Bender Element Determinations - Post-Saturation | Input Wave Period | Peak-to-peak arrival time | Wavelength Ratio | Velocity | Gmax
Svh Bender Element Determinations - Post-Saturation | [ms] | [ms] | [-] | [m/s] | [MPa]
Svh Bender Element Determinations - Post-Saturation
Svh Bender Element Determinations - Post-Saturation
Svh Bender Element Determinations - Post-Saturation
Svh Bender Element Determinations - Post-Saturation
Svh Bender Element Determinations - Post-Saturation
Svh Bender Element Determinations - Post-Saturation
Svh Bender Element Determinations - Post-Saturation
Svh Bender Element Determinations - Post-Saturation
Svh Bender Element Determinations - Post-Saturation
Svh Bender Element Determinations - Post-Saturation
Svh Bender Element Determinations - Post-Saturation
Svh Bender Element Determinations - Post-Saturation
Svh Bender Element Determinations - Post-Saturation
Svh Bender Element Determinations - Post-Saturation
Svh Bender Element Determinations - Post-Saturation
Svh Bender Element Determinations - Post-Saturation
Svh Bender Element Determinations - Post-Saturation
Svh Bender Element Determinations - Post-Saturation
Svh Bender Element Determinations - Post-Saturation
Svh Bender Element Determinations - Post-Saturation
Svh Bender Element Determinations - Post-Saturation
Svh Bender Element Determinations - Post-Saturation
Svh Bender Element Determinations - Post-Saturation
Svh Bender Element Determinations - Post-Saturation
Svh Bender Element Determinations - Post-Saturation
Svh Bender Element Determinations - Post-Saturation
Svh Bender Element Determinations - Post-Saturation
Svh Bender Element Determinations - Post-Saturation
Svh Bender Element Determinations - Post-Saturation
Svh Bender Element Determinations - Post-Saturation
Pvh Bender Element Determinations - Post-Saturation
Pvh Bender Element Determinations - Post-Saturation | Bulk density |  | [Mg/m³]
Pvh Bender Element Determinations - Post-Saturation | Dry density |  | [Mg/m³]
Pvh Bender Element Determinations - Post-Saturation | Void ratio |  | [-]
Pvh Bender Element Determinations - Post-Saturation | Distance |  | [mm]
Pvh Bender Element Determinations - Post-Saturation | Effective radial pressure |  | [kPa]
Pvh Bender Element Determinations - Post-Saturation | Effective axial pressure |  | [kPa]
Pvh Bender Element Determinations - Post-Saturation | Input Wave Period | Peak-to-peak arrival time | Wavelength Ratio | Velocity | Mmax
Pvh Bender Element Determinations - Post-Saturation | [ms] | [ms] | [-] | [m/s] | [MPa]
Pvh Bender Element Determinations - Post-Saturation
Pvh Bender Element Determinations - Post-Saturation
Pvh Bender Element Determinations - Post-Saturation
Pvh Bender Element Determinations - Post-Saturation
Pvh Bender Element Determinations - Post-Saturation
Pvh Bender Element Determinations - Post-Saturation
Pvh Bender Element Determinations - Post-Saturation
Pvh Bender Element Determinations - Post-Saturation
Pvh Bender Element Determinations - Post-Saturation
Pvh Bender Element Determinations - Post-Saturation
Pvh Bender Element Determinations - Post-Saturation
Pvh Bender Element Determinations - Post-Saturation
Pvh Bender Element Determinations - Post-Saturation
Pvh Bender Element Determinations - Post-Saturation
Pvh Bender Element Determinations - Post-Saturation
Pvh Bender Element Determinations - Post-Saturation
Pvh Bender Element Determinations - Post-Saturation
Pvh Bender Element Determinations - Post-Saturation
Pvh Bender Element Determinations - Post-Saturation
Pvh Bender Element Determinations - Post-Saturation
Pvh Bender Element Determinations - Post-Saturation
Pvh Bender Element Determinations - Post-Saturation
Pvh Bender Element Determinations - Post-Saturation
Pvh Bender Element Determinations - Post-Saturation
Pvh Bender Element Determinations - Post-Saturation
Pvh Bender Element Determinations - Post-Saturation
Pvh Bender Element Determinations - Post-Saturation
Pvh Bender Element Determinations - Post-Saturation
Pvh Bender Element Determinations - Post-Saturation
Pvh Bender Element Determinations - Post-Saturation
Consolidation: Isotropic - 1
Consolidation: Isotropic - 1 | Cell pressure | 427 | [kPa]
Consolidation: Isotropic - 1 | Back pressure | 300 | [kPa]
Consolidation: Isotropic - 1 | Base PWP | 300 | [kPa]
Consolidation: Isotropic - 1 | Effective radial pressure | 127 | [kPa]
Consolidation: Isotropic - 1 | Effective axial pressure | 127 | [kPa]
Consolidation: Isotropic - 1 | Deviator stress | 0 | [kPa]
Consolidation: Isotropic - 1 | Volumetric strain | 0.4929984 | [%]
Consolidation: Isotropic - 1 | Axial strain | 0.1576 | [%]
Consolidation: Isotropic - 1 | Water content | 18.21944 | [%]
Consolidation: Isotropic - 1 | Bulk density | 2.139467 | [Mg/m³]
Consolidation: Isotropic - 1 | Dry density | 1.809742 | [Mg/m³]
Consolidation: Isotropic - 1 | Void ratio | 0.491925 | [-]
Consolidation: Isotropic - 1 | Degree of saturation | 100 | [%]
Consolidation: Anisotropic - 1
Consolidation: Anisotropic - 1 | Cell pressure | 427 | [kPa]
Consolidation: Anisotropic - 1 | Back pressure | 300 | [kPa]
Consolidation: Anisotropic - 1 | Base PWP | 300 | [kPa]
Consolidation: Anisotropic - 1 | Effective radial pressure | 127 | [kPa]
Consolidation: Anisotropic - 1 | Effective axial pressure | 136 | [kPa]
Consolidation: Anisotropic - 1 | Deviator stress | 9 | [kPa]
Consolidation: Anisotropic - 1 | Volumetric strain | 0.5439279 | [%]
Consolidation: Anisotropic - 1 | Axial strain | 0.2806 | [%]
Consolidation: Anisotropic - 1 | Water content | 18.19116 | [%]
Consolidation: Anisotropic - 1 | Bulk density | 2.140051 | [Mg/m³]
Consolidation: Anisotropic - 1 | Dry density | 1.810669 | [Mg/m³]
Consolidation: Anisotropic - 1 | Void ratio | 0.4911614 | [-]
Consolidation: Anisotropic - 1 | Degree of saturation | 100 | [%]
Svh Bender Element Determinations - Post Consolidation - 1
Svh Bender Element Determinations - Post Consolidation - 1 | Bulk density |  | [Mg/m³]
Svh Bender Element Determinations - Post Consolidation - 1 | Dry density |  | [Mg/m³]
Svh Bender Element Determinations - Post Consolidation - 1 | Void ratio |  | [-]
Svh Bender Element Determinations - Post Consolidation - 1 | Distance |  | [mm]
Svh Bender Element Determinations - Post Consolidation - 1 | Effective radial pressure |  | [kPa]
Svh Bender Element Determinations - Post Consolidation - 1 | Effective axial pressure |  | [kPa]
Svh Bender Element Determinations - Post Consolidation - 1 | Input Wave Period | Peak-to-peak arrival time | Wavelength Ratio | Velocity | Gmax
Svh Bender Element Determinations - Post Consolidation - 1 | [ms] | [ms] | [-] | [m/s] | [MPa]
Svh Bender Element Determinations - Post Consolidation - 1
Svh Bender Element Determinations - Post Consolidation - 1
Svh Bender Element Determinations - Post Consolidation - 1
Svh Bender Element Determinations - Post Consolidation - 1
Svh Bender Element Determinations - Post Consolidation - 1
Svh Bender Element Determinations - Post Consolidation - 1
Svh Bender Element Determinations - Post Consolidation - 1
Svh Bender Element Determinations - Post Consolidation - 1
Svh Bender Element Determinations - Post Consolidation - 1
Svh Bender Element Determinations - Post Consolidation - 1
Svh Bender Element Determinations - Post Consolidation - 1
Svh Bender Element Determinations - Post Consolidation - 1
Svh Bender Element Determinations - Post Consolidation - 1
Svh Bender Element Determinations - Post Consolidation - 1
Svh Bender Element Determinations - Post Consolidation - 1
Svh Bender Element Determinations - Post Consolidation - 1
Svh Bender Element Determinations - Post Consolidation - 1
Svh Bender Element Determinations - Post Consolidation - 1
Svh Bender Element Determinations - Post Consolidation - 1
Svh Bender Element Determinations - Post Consolidation - 1
Svh Bender Element Determinations - Post Consolidation - 1
Svh Bender Element Determinations - Post Consolidation - 1
Svh Bender Element Determinations - Post Consolidation - 1
Svh Bender Element Determinations - Post Consolidation - 1
Svh Bender Element Determinations - Post Consolidation - 1
Svh Bender Element Determinations - Post Consolidation - 1
Svh Bender Element Determinations - Post Consolidation - 1
Svh Bender Element Determinations - Post Consolidation - 1
Svh Bender Element Determinations - Post Consolidation - 1
Svh Bender Element Determinations - Post Consolidation - 1
Pvh Bender Element Determinations - Post Consolidation - 1
Pvh Bender Element Determinations - Post Consolidation - 1 | Bulk density |  | [Mg/m³]
Pvh Bender Element Determinations - Post Consolidation - 1 | Dry density |  | [Mg/m³]
Pvh Bender Element Determinations - Post Consolidation - 1 | Void ratio |  | [-]
Pvh Bender Element Determinations - Post Consolidation - 1 | Distance |  | [mm]
Pvh Bender Element Determinations - Post Consolidation - 1 | Effective radial pressure |  | [kPa]
Pvh Bender Element Determinations - Post Consolidation - 1 | Effective axial pressure |  | [kPa]
Pvh Bender Element Determinations - Post Consolidation - 1 | Input Wave Period | Peak-to-peak arrival time | Wavelength Ratio | Velocity | Mmax
Pvh Bender Element Determinations - Post Consolidation - 1 | [ms] | [ms] | [-] | [m/s] | [MPa]
Pvh Bender Element Determinations - Post Consolidation - 1
Pvh Bender Element Determinations - Post Consolidation - 1
Pvh Bender Element Determinations - Post Consolidation - 1
Pvh Bender Element Determinations - Post Consolidation - 1
Pvh Bender Element Determinations - Post Consolidation - 1
Pvh Bender Element Determinations - Post Consolidation - 1
Pvh Bender Element Determinations - Post Consolidation - 1
Pvh Bender Element Determinations - Post Consolidation - 1
Pvh Bender Element Determinations - Post Consolidation - 1
Pvh Bender Element Determinations - Post Consolidation - 1
Pvh Bender Element Determinations - Post Consolidation - 1
Pvh Bender Element Determinations - Post Consolidation - 1
Pvh Bender Element Determinations - Post Consolidation - 1
Pvh Bender Element Determinations - Post Consolidation - 1
Pvh Bender Element Determinations - Post Consolidation - 1
Pvh Bender Element Determinations - Post Consolidation - 1
Pvh Bender Element Determinations - Post Consolidation - 1
Pvh Bender Element Determinations - Post Consolidation - 1
Pvh Bender Element Determinations - Post Consolidation - 1
Pvh Bender Element Determinations - Post Consolidation - 1
Pvh Bender Element Determinations - Post Consolidation - 1
Pvh Bender Element Determinations - Post Consolidation - 1
Pvh Bender Element Determinations - Post Consolidation - 1
Pvh Bender Element Determinations - Post Consolidation - 1
Pvh Bender Element Determinations - Post Consolidation - 1
Pvh Bender Element Determinations - Post Consolidation - 1
Pvh Bender Element Determinations - Post Consolidation - 1
Pvh Bender Element Determinations - Post Consolidation - 1
Pvh Bender Element Determinations - Post Consolidation - 1
Pvh Bender Element Determinations - Post Consolidation - 1
Torsional Resonance Stage - 1
Torsional Resonance Stage - 1 | Average shear strain, g | Shear modulus, G | G/Gmax | Damping ratio, D
Torsional Resonance Stage - 1 | [%] | [MPa] | [-] | [%]
Torsional Resonance Stage - 1 | 0.0001 | 102.989 | 1 | 1.779
Torsional Resonance Stage - 1 | 0.00017 | 102.817 | 0.9983299 | 1.872
Torsional Resonance Stage - 1 | 0.00021 | 102.693 | 0.9971259 | 1.896
Torsional Resonance Stage - 1 | 0.0003 | 102.521 | 0.9954558 | 1.934
Torsional Resonance Stage - 1 | 0.0005 | 102.693 | 0.9971259 | 1.943
Torsional Resonance Stage - 1 | 0.0006 | 102.68 | 0.9969997 | 1.956
Torsional Resonance Stage - 1 | 0.00073 | 102.542 | 0.9956597 | 1.961
Torsional Resonance Stage - 1 | 0.00088 | 102.538 | 0.9956209 | 1.996
Torsional Resonance Stage - 1 | 0.00186 | 100.731 | 0.9780753 | 2.071
Torsional Resonance Stage - 1 | 0.00266 | 99.49 | 0.9660255 | 2.189
Torsional Resonance Stage - 1 | 0.00341 | 97.802 | 0.9496354 | 2.324
Torsional Resonance Stage - 1 | 0.00528 | 94.677 | 0.9192924 | 2.726
Torsional Resonance Stage - 1 | 0.00636 | 92.763 | 0.9007078 | 3.004
Torsional Resonance Stage - 1 | 0.00784 | 89.676 | 0.8707338 | 3.235
Torsional Resonance Stage - 1 | 0.01041 | 84.417 | 0.8196701 | 3.591
Torsional Resonance Stage - 1 | 0.01226 | 80.356 | 0.7802387 | 3.888
Torsional Resonance Stage - 1 | 0.01947 | 69.55 | 0.6753148 | 4.652
Torsional Resonance Stage - 1 | 0.02398 | 63.79 | 0.6193865 | 5.184
Torsional Resonance Stage - 1 | 0.033701 | 52.495 | 0.5097146 | 5.754
Torsional Resonance Stage - 1 | 0.04514 | 44.297 | 0.4301139 | 6.119
Torsional Resonance Stage - 1
Torsional Resonance Stage - 1
Torsional Resonance Stage - 1
Torsional Resonance Stage - 1
Torsional Resonance Stage - 1
Torsional Resonance Stage - 1
Torsional Resonance Stage - 1
Torsional Resonance Stage - 1
Torsional Resonance Stage - 1
Torsional Resonance Stage - 1
Flexural Resonance Stage - 1
Flexural Resonance Stage - 1 | Average flexural strain, e | Young's modulus, E | E/Emax | Damping ratio, D
Flexural Resonance Stage - 1 | [%] | [MPa] | [-] | [%]
Flexural Resonance Stage - 1
Flexural Resonance Stage - 1
Flexural Resonance Stage - 1
Flexural Resonance Stage - 1
Flexural Resonance Stage - 1
Flexural Resonance Stage - 1
Flexural Resonance Stage - 1
Flexural Resonance Stage - 1
Flexural Resonance Stage - 1
Flexural Resonance Stage - 1
Flexural Resonance Stage - 1
Flexural Resonance Stage - 1
Flexural Resonance Stage - 1
Flexural Resonance Stage - 1
Flexural Resonance Stage - 1
Flexural Resonance Stage - 1
Flexural Resonance Stage - 1
Flexural Resonance Stage - 1
Flexural Resonance Stage - 1
Flexural Resonance Stage - 1
Flexural Resonance Stage - 1
Flexural Resonance Stage - 1
Flexural Resonance Stage - 1
Flexural Resonance Stage - 1
Flexural Resonance Stage - 1
Flexural Resonance Stage - 1
Flexural Resonance Stage - 1
Flexural Resonance Stage - 1
Flexural Resonance Stage - 1
Flexural Resonance Stage - 1
Consolidation: Isotropic - 2
Consolidation: Isotropic - 2 | Cell pressure |  | [kPa]
Consolidation: Isotropic - 2 | Back pressure |  | [kPa]
Consolidation: Isotropic - 2 | Base PWP |  | [kPa]
Consolidation: Isotropic - 2 | Effective radial pressure |  | [kPa]
Consolidation: Isotropic - 2 | Effective axial pressure |  | [kPa]
Consolidation: Isotropic - 2 | Deviator stress |  | [kPa]
Consolidation: Isotropic - 2 | Volumetric strain |  | [%]
Consolidation: Isotropic - 2 | Axial strain |  | [%]
Consolidation: Isotropic - 2 | Water content |  | [%]
Consolidation: Isotropic - 2 | Bulk density |  | [Mg/m³]
Consolidation: Isotropic - 2 | Dry density |  | [Mg/m³]
Consolidation: Isotropic - 2 | Void ratio |  | [-]
Consolidation: Isotropic - 2 | Degree of saturation |  | [%]
Consolidation: Anisotropic - 2
Consolidation: Anisotropic - 2 | Cell pressure |  | [kPa]
Consolidation: Anisotropic - 2 | Back pressure |  | [kPa]
Consolidation: Anisotropic - 2 | Base PWP |  | [kPa]
Consolidation: Anisotropic - 2 | Effective radial pressure |  | [kPa]
Consolidation: Anisotropic - 2 | Effective axial pressure |  | [kPa]
Consolidation: Anisotropic - 2 | Deviator stress |  | [kPa]
Consolidation: Anisotropic - 2 | Volumetric strain |  | [%]
Consolidation: Anisotropic - 2 | Axial strain |  | [%]
Consolidation: Anisotropic - 2 | Water content |  | [%]
Consolidation: Anisotropic - 2 | Bulk density |  | [Mg/m³]
Consolidation: Anisotropic - 2 | Dry density |  | [Mg/m³]
Consolidation: Anisotropic - 2 | Void ratio |  | [-]
Consolidation: Anisotropic - 2 | Degree of saturation |  | [%]
Svh Bender Element Determinations - Post Consolidation - 2
Svh Bender Element Determinations - Post Consolidation - 2 | Bulk density |  | [Mg/m³]
Svh Bender Element Determinations - Post Consolidation - 2 | Dry density |  | [Mg/m³]
Svh Bender Element Determinations - Post Consolidation - 2 | Void ratio |  | [-]
Svh Bender Element Determinations - Post Consolidation - 2 | Distance |  | [mm]
Svh Bender Element Determinations - Post Consolidation - 2 | Effective radial pressure |  | [kPa]
Svh Bender Element Determinations - Post Consolidation - 2 | Effective axial pressure |  | [kPa]
Svh Bender Element Determinations - Post Consolidation - 2 | Input wave period | Peak-to-peak arrival time | Wavelength ratio | Velocity | Gmax
Svh Bender Element Determinations - Post Consolidation - 2 | [ms] | [ms] | [-] | [m/s] | [MPa]
Svh Bender Element Determinations - Post Consolidation - 2
Svh Bender Element Determinations - Post Consolidation - 2
Svh Bender Element Determinations - Post Consolidation - 2
Svh Bender Element Determinations - Post Consolidation - 2
Svh Bender Element Determinations - Post Consolidation - 2
Svh Bender Element Determinations - Post Consolidation - 2
Svh Bender Element Determinations - Post Consolidation - 2
Svh Bender Element Determinations - Post Consolidation - 2
Svh Bender Element Determinations - Post Consolidation - 2
Svh Bender Element Determinations - Post Consolidation - 2
Svh Bender Element Determinations - Post Consolidation - 2
Svh Bender Element Determinations - Post Consolidation - 2
Svh Bender Element Determinations - Post Consolidation - 2
Svh Bender Element Determinations - Post Consolidation - 2
Svh Bender Element Determinations - Post Consolidation - 2
Svh Bender Element Determinations - Post Consolidation - 2
Svh Bender Element Determinations - Post Consolidation - 2
Svh Bender Element Determinations - Post Consolidation - 2
Svh Bender Element Determinations - Post Consolidation - 2
Svh Bender Element Determinations - Post Consolidation - 2
Svh Bender Element Determinations - Post Consolidation - 2
Svh Bender Element Determinations - Post Consolidation - 2
Svh Bender Element Determinations - Post Consolidation - 2
Svh Bender Element Determinations - Post Consolidation - 2
Svh Bender Element Determinations - Post Consolidation - 2
Svh Bender Element Determinations - Post Consolidation - 2
Svh Bender Element Determinations - Post Consolidation - 2
Svh Bender Element Determinations - Post Consolidation - 2
Svh Bender Element Determinations - Post Consolidation - 2
Svh Bender Element Determinations - Post Consolidation - 2
Pvh Bender Element Determinations - Post Consolidation - 2
Pvh Bender Element Determinations - Post Consolidation - 2 | Bulk density |  | [Mg/m³]
Pvh Bender Element Determinations - Post Consolidation - 2 | Dry density |  | [Mg/m³]
Pvh Bender Element Determinations - Post Consolidation - 2 | Void ratio |  | [-]
Pvh Bender Element Determinations - Post Consolidation - 2 | Distance |  | [mm]
Pvh Bender Element Determinations - Post Consolidation - 2 | Effective radial pressure |  | [kPa]
Pvh Bender Element Determinations - Post Consolidation - 2 | Effective axial pressure |  | [kPa]
Pvh Bender Element Determinations - Post Consolidation - 2 | Input Wave Period | Peak-to-peak arrival time | Wavelength Ratio | Velocity | Mmax
Pvh Bender Element Determinations - Post Consolidation - 2 | [ms] | [ms] | [-] | [m/s] | [MPa]
Pvh Bender Element Determinations - Post Consolidation - 2
Pvh Bender Element Determinations - Post Consolidation - 2
Pvh Bender Element Determinations - Post Consolidation - 2
Pvh Bender Element Determinations - Post Consolidation - 2
Pvh Bender Element Determinations - Post Consolidation - 2
Pvh Bender Element Determinations - Post Consolidation - 2
Pvh Bender Element Determinations - Post Consolidation - 2
Pvh Bender Element Determinations - Post Consolidation - 2
Pvh Bender Element Determinations - Post Consolidation - 2
Pvh Bender Element Determinations - Post Consolidation - 2
Pvh Bender Element Determinations - Post Consolidation - 2
Pvh Bender Element Determinations - Post Consolidation - 2
Pvh Bender Element Determinations - Post Consolidation - 2
Pvh Bender Element Determinations - Post Consolidation - 2
Pvh Bender Element Determinations - Post Consolidation - 2
Pvh Bender Element Determinations - Post Consolidation - 2
Pvh Bender Element Determinations - Post Consolidation - 2
Pvh Bender Element Determinations - Post Consolidation - 2
Pvh Bender Element Determinations - Post Consolidation - 2
Pvh Bender Element Determinations - Post Consolidation - 2
Pvh Bender Element Determinations - Post Consolidation - 2
Pvh Bender Element Determinations - Post Consolidation - 2
Pvh Bender Element Determinations - Post Consolidation - 2
Pvh Bender Element Determinations - Post Consolidation - 2
Pvh Bender Element Determinations - Post Consolidation - 2
Pvh Bender Element Determinations - Post Consolidation - 2
Pvh Bender Element Determinations - Post Consolidation - 2
Pvh Bender Element Determinations - Post Consolidation - 2
Pvh Bender Element Determinations - Post Consolidation - 2
Pvh Bender Element Determinations - Post Consolidation - 2
Torsional Resonance Stage - 2
Torsional Resonance Stage - 2 | Average shear strain, g | Shear modulus, G | G/Gmax | Damping ratio, D
Torsional Resonance Stage - 2 | [%] | [MPa] | [-] | [%]
Torsional Resonance Stage - 2
Torsional Resonance Stage - 2
Torsional Resonance Stage - 2
Torsional Resonance Stage - 2
Torsional Resonance Stage - 2
Torsional Resonance Stage - 2
Torsional Resonance Stage - 2
Torsional Resonance Stage - 2
Torsional Resonance Stage - 2
Torsional Resonance Stage - 2
Torsional Resonance Stage - 2
Torsional Resonance Stage - 2
Torsional Resonance Stage - 2
Torsional Resonance Stage - 2
Torsional Resonance Stage - 2
Torsional Resonance Stage - 2
Torsional Resonance Stage - 2
Torsional Resonance Stage - 2
Torsional Resonance Stage - 2
Torsional Resonance Stage - 2
Torsional Resonance Stage - 2
Torsional Resonance Stage - 2
Torsional Resonance Stage - 2
Torsional Resonance Stage - 2
Torsional Resonance Stage - 2
Torsional Resonance Stage - 2
Torsional Resonance Stage - 2
Torsional Resonance Stage - 2
Torsional Resonance Stage - 2
Torsional Resonance Stage - 2
Flexural Resonance Stage - 2
Flexural Resonance Stage - 2 | Average flexural strain, e | Young's modulus, E | E/Emax | Damping ratio, D
Flexural Resonance Stage - 2 | [%] | [MPa] | [-] | [%]
Flexural Resonance Stage - 2
Flexural Resonance Stage - 2
Flexural Resonance Stage - 2
Flexural Resonance Stage - 2
Flexural Resonance Stage - 2
Flexural Resonance Stage - 2
Flexural Resonance Stage - 2
Flexural Resonance Stage - 2
Flexural Resonance Stage - 2
Flexural Resonance Stage - 2
Flexural Resonance Stage - 2
Flexural Resonance Stage - 2
Flexural Resonance Stage - 2
Flexural Resonance Stage - 2
Flexural Resonance Stage - 2
Flexural Resonance Stage - 2
Flexural Resonance Stage - 2
Flexural Resonance Stage - 2
Flexural Resonance Stage - 2
Flexural Resonance Stage - 2
Flexural Resonance Stage - 2
Flexural Resonance Stage - 2
Flexural Resonance Stage - 2
Flexural Resonance Stage - 2
Flexural Resonance Stage - 2
Flexural Resonance Stage - 2
Flexural Resonance Stage - 2
Flexural Resonance Stage - 2
Flexural Resonance Stage - 2
Flexural Resonance Stage - 2
Consolidation: Isotropic - 3
Consolidation: Isotropic - 3 | Cell pressure |  | [kPa]
Consolidation: Isotropic - 3 | Back pressure |  | [kPa]
Consolidation: Isotropic - 3 | Base PWP |  | [kPa]
Consolidation: Isotropic - 3 | Effective radial pressure |  | [kPa]
Consolidation: Isotropic - 3 | Effective axial pressure |  | [kPa]
Consolidation: Isotropic - 3 | Deviator stress |  | [kPa]
Consolidation: Isotropic - 3 | Volumetric strain |  | [%]
Consolidation: Isotropic - 3 | Axial strain |  | [%]
Consolidation: Isotropic - 3 | Water content |  | [%]
Consolidation: Isotropic - 3 | Bulk density |  | [Mg/m³]
Consolidation: Isotropic - 3 | Dry density |  | [Mg/m³]
Consolidation: Isotropic - 3 | Void ratio |  | [-]
Consolidation: Isotropic - 3 | Degree of saturation |  | [%]
Consolidation: Anisotropic - 3
Consolidation: Anisotropic - 3 | Cell pressure |  | [kPa]
Consolidation: Anisotropic - 3 | Back pressure |  | [kPa]
Consolidation: Anisotropic - 3 | Base PWP |  | [kPa]
Consolidation: Anisotropic - 3 | Effective radial pressure |  | [kPa]
Consolidation: Anisotropic - 3 | Effective axial pressure |  | [kPa]
Consolidation: Anisotropic - 3 | Deviator stress |  | [kPa]
Consolidation: Anisotropic - 3 | Volumetric strain |  | [%]
Consolidation: Anisotropic - 3 | Axial strain |  | [%]
Consolidation: Anisotropic - 3 | Water content |  | [%]
Consolidation: Anisotropic - 3 | Bulk density |  | [Mg/m³]
Consolidation: Anisotropic - 3 | Dry density |  | [Mg/m³]
Consolidation: Anisotropic - 3 | Void ratio |  | [-]
Consolidation: Anisotropic - 3 | Degree of saturation |  | [%]
Svh Bender Element Determinations - Post Consolidation - 3
Svh Bender Element Determinations - Post Consolidation - 3 | Bulk density |  | [Mg/m³]
Svh Bender Element Determinations - Post Consolidation - 3 | Dry density |  | [Mg/m³]
Svh Bender Element Determinations - Post Consolidation - 3 | Void ratio |  | [-]
Svh Bender Element Determinations - Post Consolidation - 3 | Distance |  | [mm]
Svh Bender Element Determinations - Post Consolidation - 3 | Effective radial pressure |  | [kPa]
Svh Bender Element Determinations - Post Consolidation - 3 | Effective axial pressure |  | [kPa]
Svh Bender Element Determinations - Post Consolidation - 3 | Input wave period | Peak-to-peak arrival time | Wavelength ratio | Velocity | Gmax
Svh Bender Element Determinations - Post Consolidation - 3 | [ms] | [ms] | [-] | [m/s] | [MPa]
Svh Bender Element Determinations - Post Consolidation - 3
Svh Bender Element Determinations - Post Consolidation - 3
Svh Bender Element Determinations - Post Consolidation - 3
Svh Bender Element Determinations - Post Consolidation - 3
Svh Bender Element Determinations - Post Consolidation - 3
Svh Bender Element Determinations - Post Consolidation - 3
Svh Bender Element Determinations - Post Consolidation - 3
Svh Bender Element Determinations - Post Consolidation - 3
Svh Bender Element Determinations - Post Consolidation - 3
Svh Bender Element Determinations - Post Consolidation - 3
Svh Bender Element Determinations - Post Consolidation - 3
Svh Bender Element Determinations - Post Consolidation - 3
Svh Bender Element Determinations - Post Consolidation - 3
Svh Bender Element Determinations - Post Consolidation - 3
Svh Bender Element Determinations - Post Consolidation - 3
Svh Bender Element Determinations - Post Consolidation - 3
Svh Bender Element Determinations - Post Consolidation - 3
Svh Bender Element Determinations - Post Consolidation - 3
Svh Bender Element Determinations - Post Consolidation - 3
Svh Bender Element Determinations - Post Consolidation - 3
Svh Bender Element Determinations - Post Consolidation - 3
Svh Bender Element Determinations - Post Consolidation - 3
Svh Bender Element Determinations - Post Consolidation - 3
Svh Bender Element Determinations - Post Consolidation - 3
Svh Bender Element Determinations - Post Consolidation - 3
Svh Bender Element Determinations - Post Consolidation - 3
Svh Bender Element Determinations - Post Consolidation - 3
Svh Bender Element Determinations - Post Consolidation - 3
Svh Bender Element Determinations - Post Consolidation - 3
Svh Bender Element Determinations - Post Consolidation - 3
Pvh Bender Element Determinations - Post Consolidation - 3
Pvh Bender Element Determinations - Post Consolidation - 3 | Bulk density |  | [Mg/m³]
Pvh Bender Element Determinations - Post Consolidation - 3 | Dry density |  | [Mg/m³]
Pvh Bender Element Determinations - Post Consolidation - 3 | Void ratio |  | [-]
Pvh Bender Element Determinations - Post Consolidation - 3 | Distance |  | [mm]
Pvh Bender Element Determinations - Post Consolidation - 3 | Effective radial pressure |  | [kPa]
Pvh Bender Element Determinations - Post Consolidation - 3 | Effective axial pressure |  | [kPa]
Pvh Bender Element Determinations - Post Consolidation - 3 | Input Wave Period | Peak-to-peak arrival time | Wavelength Ratio | Velocity | Mmax
Pvh Bender Element Determinations - Post Consolidation - 3 | [ms] | [ms] | [-] | [m/s] | [MPa]
Pvh Bender Element Determinations - Post Consolidation - 3
Pvh Bender Element Determinations - Post Consolidation - 3
Pvh Bender Element Determinations - Post Consolidation - 3
Pvh Bender Element Determinations - Post Consolidation - 3
Pvh Bender Element Determinations - Post Consolidation - 3
Pvh Bender Element Determinations - Post Consolidation - 3
Pvh Bender Element Determinations - Post Consolidation - 3
Pvh Bender Element Determinations - Post Consolidation - 3
Pvh Bender Element Determinations - Post Consolidation - 3
Pvh Bender Element Determinations - Post Consolidation - 3
Pvh Bender Element Determinations - Post Consolidation - 3
Pvh Bender Element Determinations - Post Consolidation - 3
Pvh Bender Element Determinations - Post Consolidation - 3
Pvh Bender Element Determinations - Post Consolidation - 3
Pvh Bender Element Determinations - Post Consolidation - 3
Pvh Bender Element Determinations - Post Consolidation - 3
Pvh Bender Element Determinations - Post Consolidation - 3
Pvh Bender Element Determinations - Post Consolidation - 3
Pvh Bender Element Determinations - Post Consolidation - 3
Pvh Bender Element Determinations - Post Consolidation - 3
Pvh Bender Element Determinations - Post Consolidation - 3
Pvh Bender Element Determinations - Post Consolidation - 3
Pvh Bender Element Determinations - Post Consolidation - 3
Pvh Bender Element Determinations - Post Consolidation - 3
Pvh Bender Element Determinations - Post Consolidation - 3
Pvh Bender Element Determinations - Post Consolidation - 3
Pvh Bender Element Determinations - Post Consolidation - 3
Pvh Bender Element Determinations - Post Consolidation - 3
Pvh Bender Element Determinations - Post Consolidation - 3
Pvh Bender Element Determinations - Post Consolidation - 3
Torsional Resonance Stage - 3
Torsional Resonance Stage - 3 | Average shear strain, g | Shear modulus, G | G/Gmax | Damping ratio, D
Torsional Resonance Stage - 3 | [%] | [MPa] | [-] | [%]
Torsional Resonance Stage - 3
Torsional Resonance Stage - 3
Torsional Resonance Stage - 3
Torsional Resonance Stage - 3
Torsional Resonance Stage - 3
Torsional Resonance Stage - 3
Torsional Resonance Stage - 3
Torsional Resonance Stage - 3
Torsional Resonance Stage - 3
Torsional Resonance Stage - 3
Torsional Resonance Stage - 3
Torsional Resonance Stage - 3
Torsional Resonance Stage - 3
Torsional Resonance Stage - 3
Torsional Resonance Stage - 3
Torsional Resonance Stage - 3
Torsional Resonance Stage - 3
Torsional Resonance Stage - 3
Torsional Resonance Stage - 3
Torsional Resonance Stage - 3
Torsional Resonance Stage - 3
Torsional Resonance Stage - 3
Torsional Resonance Stage - 3
Torsional Resonance Stage - 3
Torsional Resonance Stage - 3
Torsional Resonance Stage - 3
Torsional Resonance Stage - 3
Torsional Resonance Stage - 3
Torsional Resonance Stage - 3
Torsional Resonance Stage - 3
Flexural Resonance Stage - 3
Flexural Resonance Stage - 3 | Average flexural strain, e | Young's modulus, E | E/Emax | Damping ratio, D
Flexural Resonance Stage - 3 | [%] | [MPa] | [-] | [%]
Flexural Resonance Stage - 3
Flexural Resonance Stage - 3
Flexural Resonance Stage - 3
Flexural Resonance Stage - 3
Flexural Resonance Stage - 3
Flexural Resonance Stage - 3
Flexural Resonance Stage - 3
Flexural Resonance Stage - 3
Flexural Resonance Stage - 3
Flexural Resonance Stage - 3
Flexural Resonance Stage - 3
Flexural Resonance Stage - 3
Flexural Resonance Stage - 3
Flexural Resonance Stage - 3
Flexural Resonance Stage - 3
Flexural Resonance Stage - 3
Flexural Resonance Stage - 3
Flexural Resonance Stage - 3
Flexural Resonance Stage - 3
Flexural Resonance Stage - 3
Flexural Resonance Stage - 3
Flexural Resonance Stage - 3
Flexural Resonance Stage - 3
Flexural Resonance Stage - 3
Flexural Resonance Stage - 3
Flexural Resonance Stage - 3
Flexural Resonance Stage - 3
Flexural Resonance Stage - 3
Flexural Resonance Stage - 3
Flexural Resonance Stage - 3
Final specimen conditions
Final specimen conditions | Water content | 18.19116 | [%]
Final specimen conditions | Bulk density | 2.140051 | [Mg/m³]
Final specimen conditions | Dry density | 1.810669 | [Mg/m³]

## SATURATION
Saturation
D | H | F
Time | Pore-Water Pressure | Cell pressure | Back pressure
[hours] | [kPa] | [kPa] | [kPa]
3 | 155 | 180 | 100
6 | 261 | 280 | 200
12 | 367 | 380 | 300

## SVH BE - POST-SAT
SVH Bender Element Determinations - Post-Saturation
Time | Input wave period - source signal | Input wave period - received signal | Input wave period - source signal | Input wave period - received signal | Input wave period - source signal | Input wave period - received signal | Input wave period - source signal | Input wave period - received signal | Input wave period - source signal | Input wave period - received signal | Input wave period - source signal | Input wave period - received signal | Input wave period - source signal | Input wave period - received signal | Input wave period - source signal | Input wave period - received signal | Input wave period - source signal | Input wave period - received signal | Input wave period - source signal | Input wave period - received signal | Frequency | Gmax
[ms] | [ms] | [ms] | [ms] | [ms] | [ms] | [ms] | [ms] | [ms] | [ms] | [ms] | [ms] | [ms] | [ms] | [ms] | [ms] | [ms] | [ms] | [ms] | [ms] | [ms] | [Hz] | [MPa]

## PVH BE - POST-SAT
PVH Bender Element Determinations - Post-Saturation
Time | Input wave period - source signal | Input wave period - received signal | Input wave period - source signal | Input wave period - received signal | Input wave period - source signal | Input wave period - received signal | Input wave period - source signal | Input wave period - received signal | Input wave period - source signal | Input wave period - received signal | Input wave period - source signal | Input wave period - received signal | Input wave period - source signal | Input wave period - received signal | Input wave period - source signal | Input wave period - received signal | Input wave period - source signal | Input wave period - received signal | Input wave period - source signal | Input wave period - received signal | Frequency | Mmax
[ms] | [ms] | [ms] | [ms] | [ms] | [ms] | [ms] | [ms] | [ms] | [ms] | [ms] | [ms] | [ms] | [ms] | [ms] | [ms] | [ms] | [ms] | [ms] | [ms] | [ms] | [Hz] | [MPa]

## CONSOLIDATION - 1
Consolidation: Isotropic - 1 |  |  |  | Consolidation: Ansotropic - 1
Root time | Volumetric strain | External axial strain | Effective axial stress | Root time | Volumetric strain | External axial strain | Effective axial stress | s' | t | p' | q
[minutes0.5] | [%] | [%] | [kPa] | [minutes0.5] | [%] | [%] | [kPa] | [kPa] | [kPa] | [kPa] | [kPa]
0 | 0 | 0 | 13 | 0 | 0.4929984 | 0.1576 | 127 | 127 | 0 | 127 | 0
0.5 | 0.07887974 | 0.028 | 25 | 6.324555 | 0.4937368 | 0.161 | 127.7818 | 127.3909 | 0.3909141 | 127.2606 | 0.7818282
1 | 0.1688519 | 0.0428 | 46 | 8.944272 | 0.4955448 | 0.1647 | 128.579 | 127.7895 | 0.7894783 | 127.5263 | 1.578957
1.5 | 0.2095243 | 0.0488 | 66 | 10.95445 | 0.4957485 | 0.1682 | 129.1819 | 128.0909 | 1.090926 | 127.7273 | 2.181852
2 | 0.2464992 | 0.0576 | 76 | 12.6499 | 0.4965634 | 0.1753 | 130.0401 | 128.52 | 1.520047 | 128.0134 | 3.040094
2.5 | 0.2760791 | 0.0684 | 104 | 14.14284 | 0.5001794 | 0.1809 | 130.7911 | 128.8956 | 1.895551 | 128.2637 | 3.791101
3 | 0.308124 | 0.0748 | 109 | 15.49193 | 0.5039482 | 0.1886 | 131.6186 | 129.3093 | 2.309313 | 128.5395 | 4.618626
3.5 | 0.3352389 | 0.079 | 118 | 16.7332 | 0.5059854 | 0.1976 | 132.2109 | 129.6055 | 2.605459 | 128.737 | 5.210919
4 | 0.3586563 | 0.081 | 120 | 17.88854 | 0.5118423 | 0.2076 | 133.023 | 130.0115 | 3.01148 | 129.0077 | 6.02296
4.5 | 0.3796087 | 0.082 | 122 | 18.97367 | 0.5151527 | 0.2206 | 133.7988 | 130.3994 | 3.399399 | 129.2663 | 6.798798
5 | 0.4042586 | 0.084 | 125 | 20 | 0.5194817 | 0.2356 | 134.6102 | 130.8051 | 3.805081 | 129.5367 | 7.610163
5.5 | 0.4165836 | 0.085 | 126 | 20.97618 | 0.5255933 | 0.2516 | 135.4061 | 131.203 | 4.20305 | 129.802 | 8.406099
6.5 | 0.4313736 | 0.087 | 127 | 21.9089 | 0.5309409 | 0.2683 | 136.0281 | 131.5141 | 4.514063 | 130.0094 | 9.028125
7.5 | 0.449861 | 0.0892 | 127 | 22.80351 | 0.5357792 | 0.2736 | 136.0281 | 131.514 | 4.514042 | 130.0094 | 9.028085
8.5 | 0.4658834 | 0.0932 | 127 | 23.66432 | 0.5403629 | 0.2766 | 136.0589 | 131.5294 | 4.529434 | 130.0196 | 9.058868
9.5 | 0.4794409 | 0.0984 | 127 | 24.4949 | 0.5421454 | 0.2786 | 136.0588 | 131.5294 | 4.529424 | 130.0196 | 9.058849
10.5 | 0.4880684 | 0.1016 | 127 | 25.29822 | 0.5439279 | 0.2796 | 136.0283 | 131.5141 | 4.514141 | 130.0094 | 9.028281
11.5 | 0.4929984 | 0.106 | 127 | 26.07681 | 0.5439279 | 0.2801 | 136.0436 | 131.5218 | 4.521778 | 130.0145 | 9.043555
12.5 | 0.4929984 | 0.1108 | 127 | 26.87006 | 0.5439279 | 0.2806 | 136.0588 | 131.5294 | 4.529415 | 130.0196 | 9.058829
13.5 | 0.4929984 | 0.1156 | 127
14.5 | 0.4954633 | 0.1208 | 127
15.5 | 0.4929984 | 0.1236 | 127
16.5 | 0.4942308 | 0.1268 | 127
17.5 | 0.4893009 | 0.1324 | 127
18.5 | 0.4942308 | 0.1344 | 127
19.5 | 0.4929984 | 0.1364 | 127
20.5 | 0.4929984 | 0.1404 | 127
21.5 | 0.4966958 | 0.1424 | 127
22.5 | 0.4942308 | 0.1436 | 127
23.5 | 0.4942308 | 0.148 | 127
24.5 | 0.4966958 | 0.1504 | 127
25.5 | 0.4929984 | 0.1512 | 127
26.5 | 0.4929984 | 0.1532 | 127
27.5 | 0.4929984 | 0.1556 | 127
28.5 | 0.4929984 | 0.1548 | 127
29.5 | 0.4929984 | 0.1568 | 127
30.5 | 0.4929984 | 0.1572 | 127
31.5 | 0.4929984 | 0.1572 | 127
32.5 | 0.4929984 | 0.1576 | 127
33.5 | 0.4929984 | 0.158 | 127
34.5 | 0.4929984 | 0.1576 | 127
35.5 | 0.4929984 | 0.158 | 127
36.5 | 0.4929984 | 0.158 | 127
37.5 | 0.4942308 | 0.1588 | 127
38.5 | 0.4929984 | 0.1576 | 127

## SVH BE - POST-CONSOL - 1
SVH Bender Element Determinations - Post-Consolidation - 1
Time | Input wave period - source signal | Input wave period - received signal | Input wave period - source signal | Input wave period - received signal | Input wave period - source signal | Input wave period - received signal | Input wave period - source signal | Input wave period - received signal | Input wave period - source signal | Input wave period - received signal | Input wave period - source signal | Input wave period - received signal | Input wave period - source signal | Input wave period - received signal | Input wave period - source signal | Input wave period - received signal | Input wave period - source signal | Input wave period - received signal | Input wave period - source signal | Input wave period - received signal | Frequency | Gmax
[ms] | [ms] | [ms] | [ms] | [ms] | [ms] | [ms] | [ms] | [ms] | [ms] | [ms] | [ms] | [ms] | [ms] | [ms] | [ms] | [ms] | [ms] | [ms] | [ms] | [ms] | [Hz] | [MPa]

## PVH BE - POST-CONSOL - 1
PVH Bender Element Determinations - Post-Consolidation - 1
Time | Input wave period - source signal | Input wave period - received signal | Input wave period - source signal | Input wave period - received signal | Input wave period - source signal | Input wave period - received signal | Input wave period - source signal | Input wave period - received signal | Input wave period - source signal | Input wave period - received signal | Input wave period - source signal | Input wave period - received signal | Input wave period - source signal | Input wave period - received signal | Input wave period - source signal | Input wave period - received signal | Input wave period - source signal | Input wave period - received signal | Input wave period - source signal | Input wave period - received signal | Frequency | Mmax
[ms] | [ms] | [ms] | [ms] | [ms] | [ms] | [ms] | [ms] | [ms] | [ms] | [ms] | [ms] | [ms] | [ms] | [ms] | [ms] | [ms] | [ms] | [ms] | [ms] | [ms] | [Hz] | [MPa]

## TORSIONAL RES - 1
Torsional Resonance Stage - 1
Average shear strain, g | Shear Modulus, G | Excess Pore Water Pressure | Volumetric Strain | External Axial Strain | Normalised Shear Modulus G/Gmax | Damping ratio, D
[%] | [MPa] | [kPa] | [%] | [%] | [-] | [%]
0.0001 | 102.989 | 0 |  |  | 1 | 1.779
0.00017 | 102.817 | 0.1 |  |  | 0.9983299 | 1.872
0.00021 | 102.693 | 0.1 |  |  | 0.9971259 | 1.896
0.0003 | 102.521 | 0.1 |  |  | 0.9954558 | 1.934
0.0005 | 102.693 | 0 |  |  | 0.9971259 | 1.943
0.0006 | 102.68 | 0 |  |  | 0.9969997 | 1.956
0.00073 | 102.542 | 0 |  |  | 0.9956597 | 1.961
0.00088 | 102.538 | 0 |  |  | 0.9956209 | 1.996
0.00186 | 100.731 | 0.1 |  |  | 0.9780753 | 2.071
0.00266 | 99.49 | 0.1 |  |  | 0.9660255 | 2.189
0.00341 | 97.802 | 0.1 |  |  | 0.9496354 | 2.324
0.00528 | 94.677 | 0.2 |  |  | 0.9192924 | 2.726
0.00636 | 92.763 | 0.1 |  |  | 0.9007078 | 3.004
0.00784 | 89.676 | 0.1 |  |  | 0.8707338 | 3.235
0.01041 | 84.417 | 0.2 |  |  | 0.8196701 | 3.591
0.01226 | 80.356 | 0.3 |  |  | 0.7802387 | 3.888
0.01947 | 69.55 | 0.5 |  |  | 0.6753148 | 4.652
0.02398 | 63.79 | 0.7 |  |  | 0.6193865 | 5.184
0.033701 | 52.495 | 1.3 |  |  | 0.5097146 | 5.754
0.04514 | 44.297 | 3.7 |  |  | 0.4301139 | 6.119

## FLEXURAL RES - 1
Flexural Resonance Stage - 1
Average flexural strain, e | Young's modulus, E | Excess Pore-water Pressure | Volumetric Strain | External Axial Strain | Normalised Young's modulus E/Emax | Damping ratio, D
[%] | [MPa] | [kPa] | [%] | [%] | [-] | [%]

## CONSOLIDATION - 2
Consolidation: Isotropic - 2 |  |  |  | Consolidation: Ansotropic - 2
Root time | Volumetric strain | External axial strain | Effective axial stress | Root time | Volumetric strain | External axial strain | Effective axial stress | s' | t | p' | q
[minutes0.5] | [%] | [%] | [kPa] | [minutes0.5] | [%] | [%] | [kPa] | [kPa] | [kPa] | [kPa] | [kPa]

## SVH BE - POST-CONSOL - 2
SVH Bender Element Determinations - Post-Consolidation - 2
Time | Input wave period - source signal | Input wave period - received signal | Input wave period - source signal | Input wave period - received signal | Input wave period - source signal | Input wave period - received signal | Input wave period - source signal | Input wave period - received signal | Input wave period - source signal | Input wave period - received signal | Input wave period - source signal | Input wave period - received signal | Input wave period - source signal | Input wave period - received signal | Input wave period - source signal | Input wave period - received signal | Input wave period - source signal | Input wave period - received signal | Input wave period - source signal | Input wave period - received signal | Frequency | Gmax
[ms] | [ms] | [ms] | [ms] | [ms] | [ms] | [ms] | [ms] | [ms] | [ms] | [ms] | [ms] | [ms] | [ms] | [ms] | [ms] | [ms] | [ms] | [ms] | [ms] | [ms] | [Hz] | [MPa]
1

## PVH BE - POST-CONSOL - 2
PVH Bender Element Determinations - Post-Consolidation - 2
Time | Input wave period - source signal | Input wave period - received signal | Input wave period - source signal | Input wave period - received signal | Input wave period - source signal | Input wave period - received signal | Input wave period - source signal | Input wave period - received signal | Input wave period - source signal | Input wave period - received signal | Input wave period - source signal | Input wave period - received signal | Input wave period - source signal | Input wave period - received signal | Input wave period - source signal | Input wave period - received signal | Input wave period - source signal | Input wave period - received signal | Input wave period - source signal | Input wave period - received signal | Frequency | Mmax
[ms] | [ms] | [ms] | [ms] | [ms] | [ms] | [ms] | [ms] | [ms] | [ms] | [ms] | [ms] | [ms] | [ms] | [ms] | [ms] | [ms] | [ms] | [ms] | [ms] | [ms] | [Hz] | [MPa]

## TORSIONAL RES - 2
Torsional Resonance Stage - 2
Average shear strain, g | Shear Modulus, G | Excess Pore-water Pressure | Volumetric Strain | External Axial Strain | Normalised Shear Modulus G/Gmax | Damping ratio, D
[%] | [MPa] | [kPa] | [%] | [%] | [-] | [%]

## FLEXURAL RES - 2
Flexural Resonance Stage - 2
Average flexural strain, e | Young's modulus, E | Excess Pore-water Pressure | Volumetric Strain | External Axial Strain | Normalised Young's modulus E/Emax | Damping ratio, D
[%] | [MPa] | [kPa] | [%] | [%] | [-] | [%]

## CONSOLIDATION - 3
Consolidation: Isotropic - 3 |  |  |  | Consolidation: Ansotropic - 3
Root time | Volumetric strain | External axial strain | Effective axial stress | Root time | Volumetric strain | External axial strain | Effective axial stress | s' | t | p' | q
[minutes0.5] | [%] | [%] | [kPa] | [minutes0.5] | [%] | [%] | [kPa] | [kPa] | [kPa] | [kPa] | [kPa]

## SVH BE - POST-CONSOL - 3
SVH Bender Element Determinations - Post-Consolidation - 3
Time | Input wave period - source signal | Input wave period - received signal | Input wave period - source signal | Input wave period - received signal | Input wave period - source signal | Input wave period - received signal | Input wave period - source signal | Input wave period - received signal | Input wave period - source signal | Input wave period - received signal | Input wave period - source signal | Input wave period - received signal | Input wave period - source signal | Input wave period - received signal | Input wave period - source signal | Input wave period - received signal | Input wave period - source signal | Input wave period - received signal | Input wave period - source signal | Input wave period - received signal | Frequency | Gmax
[ms] | [ms] | [ms] | [ms] | [ms] | [ms] | [ms] | [ms] | [ms] | [ms] | [ms] | [ms] | [ms] | [ms] | [ms] | [ms] | [ms] | [ms] | [ms] | [ms] | [ms] | [Hz] | [MPa]

## PVH BE - POST-CONSOL - 3
PVH Bender Element Determinations - Post-Consolidation - 3
Time | Input wave period - source signal | Input wave period - received signal | Input wave period - source signal | Input wave period - received signal | Input wave period - source signal | Input wave period - received signal | Input wave period - source signal | Input wave period - received signal | Input wave period - source signal | Input wave period - received signal | Input wave period - source signal | Input wave period - received signal | Input wave period - source signal | Input wave period - received signal | Input wave period - source signal | Input wave period - received signal | Input wave period - source signal | Input wave period - received signal | Input wave period - source signal | Input wave period - received signal | Frequency | Mmax
[ms] | [ms] | [ms] | [ms] | [ms] | [ms] | [ms] | [ms] | [ms] | [ms] | [ms] | [ms] | [ms] | [ms] | [ms] | [ms] | [ms] | [ms] | [ms] | [ms] | [ms] | [Hz] | [MPa]

## TORSIONAL RES - 3
Torsional Resonance Stage - 3
Average shear strain, g | Shear Modulus, G | Excess Pore-water Pressure | Volumetric Strain | External Axial Strain | Normalised Shear Modulus G/Gmax | Damping ratio, D
[%] | [MPa] | [kPa] | [%] | [%] | [-] | [%]

## FLEXURAL RES - 3
Flexural Resonance Stage - 3
Average flexural strain, e | Young's modulus, E | Excess Pore-water Pressure | Volumetric Strain | External Axial Strain | Normalised Young's modulus E/Emax | Damping ratio, D
[%] | [MPa] | [kPa] | [%] | [%] | [-] | [%]