## General
ID | Test Identification
Test Identification | Location | NWZ-BH-5011
Test Identification | Sample | 16-2
Test Identification | Depth | 15.3 | [m]
Test Identification | Type of specimen | Undisturbed
Specimen Visual Description
Specimen Visual Description | Dark olive grey silty CLAY
Initial Specimen Conditions
Initial Specimen Conditions | Test start date | 13/12/2023
Initial Specimen Conditions | Specimen wet mass | 81.44 | [g]
Initial Specimen Conditions | Diameter | 50.05 | [mm]
Initial Specimen Conditions | Height | 20.76 | [mm]
Initial Specimen Conditions | Water content | 24.48099 | [%]
Initial Specimen Conditions | Bulk density | 1.993941 | [Mg/m³]
Initial Specimen Conditions | Dry density | 1.601804 | [Mg/m³]
Initial Specimen Conditions | Void ratio | 0.6855997 | [-]
Initial Specimen Conditions | Degree of saturation | 96.41003 | [%]
Initial Specimen Conditions | Particle density - assumed | 2.7 | [Mg/m³]
Initial Specimen Conditions | Laboratory temperature | 18-22 | [°C]
End of Saturation Results
End of Saturation Results | Back pressure | 400 | [kPa]
End of Saturation Results | Axial strain | -0.6983591 | [%]
End of Saturation Results | Seating pressure | 13.6727 | [kPa]
Consolidation Results
Consolidation results | Stage | Final Vertical Stress | Void ratio en | Axial strain ea,n | Coefficient of Consolidation cv | Coefficient of Volume Compressibity mv | Hydraulic Conductivity kn | Rate of strain ὲn
Consolidation results | [-] | [kPa] | [-] | [%] | [m2/yr] | [MPa-1] | [m/s] | [%/hr]
Consolidation results | Loading | 2400.631 | 0.4995697 | 11.03643 |  |  |  | 5.251997
Consolidation results | Hold | 2400.493 | 0.4764373 | 12.40878
Consolidation results | Unloading | 305.5969 | 0.4883973 | 11.69924 |  |  |  | -0.9580849
Consolidation results | Hold | 305.7926 | 0.4943613 | 11.34542
Consolidation results | Loading | 8001.185 | 0.3775023 | 18.2782 |  |  |  | 4.090883
Consolidation results | Hold | 7999.255 | 0.3560751 | 19.5494
Consolidation results | Unloading | 152.4558 | 0.401254 | 16.86911 |  |  |  | -1.298365
Consolidation results | Hold | 153.1737 | 0.428174 | 15.27205
Consolidation results
Consolidation results
Consolidation results
Consolidation results
Consolidation results
Consolidation results
Consolidation results
Consolidation results
Consolidation results
Consolidation results
Consolidation results
Consolidation results
Consolidation results
Consolidation results
Consolidation results
Consolidation results
Consolidation results
Consolidation results
Consolidation results
Consolidation results
Consolidation results
Final Specimen Conditions
Final Specimen Conditions | Diameter | 50.05 | [mm]
Final Specimen Conditions | Height | 17.58952 | [mm]
Final Specimen Conditions | Water content | 17.75441 | [%]
Final Specimen Conditions | Bulk density | 2.35 | [Mg/m³]
Final Specimen Conditions | Dry density | 2 | [Mg/m³]

## Compression
One-Dimensional Consolidation
Effective Vertical Stress | Void ratio | Axial strain | Coefficient of Consolidation cv | Coefficient of Volume Compressibity mv | Hydraulic Conductivity kn | Pore Pressure Ratio | Steady State Factor Fn
[kPa] | [-] | [%] | [m2/year] | [MPa-1] | [m/s] | [%] | [-]
13.31454 | 0.6973712 | -0.6983591
93.51902 | 0.6827354 | 0.1699262 |  |  |  |  | 0.9982883
190.2412 | 0.6664175 | 1.138006 |  |  |  |  | 0.9987669
314.6079 | 0.6506312 | 2.074545 |  |  |  |  | 0.9985902
455.701 | 0.6353144 | 2.983227 |  |  |  |  | 0.9988386
598.1355 | 0.6207064 | 3.849863 |  |  |  |  | 0.9990872
743.2203 | 0.606325 | 4.703053 |  |  |  |  | 0.9994439
896.7913 | 0.591956 | 5.555512 |  |  |  |  | 0.9996285
1065.436 | 0.577428 | 6.417402 |  |  |  |  | 0.9996662
1250.789 | 0.5629621 | 7.275605 |  |  |  |  | 0.9997349
1459.316 | 0.5483445 | 8.142813 |  |  |  |  | 0.9997424
1690.718 | 0.5340567 | 8.990448 |  |  |  |  | 0.9997717
1954.193 | 0.5197424 | 9.839658 |  |  |  |  | 0.9998136
2257.706 | 0.5056401 | 10.67629 |  |  |  |  | 0.9998656
2393.735 | 0.4995121 | 11.03985
2400.037 | 0.4841257 | 11.95266
2399.513 | 0.4819733 | 12.08035
2400.098 | 0.4809178 | 12.14297
2400.347 | 0.4800822 | 12.19254
2399.075 | 0.4794961 | 12.22731
2400.029 | 0.4790828 | 12.25183
2401.328 | 0.4785735 | 12.28205
2400.278 | 0.4782229 | 12.30285
2400.458 | 0.4779638 | 12.31822
2400.072 | 0.4777438 | 12.33127
2479.408 | 0.4774151 | 12.35077
2400.106 | 0.4768913 | 12.38185
2400.458 | 0.4766565 | 12.39577
2399.968 | 0.4765422 | 12.40256
2399.934 | 0.4764366 | 12.40882
2174.784 | 0.4764083 | 12.4105 |  |  |  |  | 0.9995175
1951.871 | 0.476503 | 12.40488 |  |  |  |  | 0.9994878
1756.93 | 0.4766698 | 12.39499 |  |  |  |  | 0.9995286
1579.101 | 0.4769047 | 12.38105 |  |  |  |  | 0.9994531
1429.143 | 0.4771761 | 12.36495 |  |  |  |  | 0.9994423
1291.652 | 0.4775103 | 12.34512 |  |  |  |  | 0.9996773
1167.92 | 0.4778802 | 12.32318 |  |  |  |  | 0.9996317
1057.912 | 0.4783354 | 12.29617 |  |  |  |  | 0.9995829
961.4899 | 0.4787962 | 12.26884 |  |  |  |  | 0.9997652
876.1534 | 0.479313 | 12.23818 |  |  |  |  | 0.9994153
797.962 | 0.4798836 | 12.20433 |  |  |  |  | 0.99953
726.7012 | 0.4804966 | 12.16796 |  |  |  |  | 0.9995244
664.014 | 0.4811679 | 12.12813 |  |  |  |  | 0.9994557
608.0269 | 0.4818483 | 12.08777 |  |  |  |  | 0.9985791
555.4346 | 0.4825817 | 12.04426 |  |  |  |  | 0.9987945
510.1941 | 0.4833284 | 11.99996 |  |  |  |  | 0.9991514
466.7689 | 0.484098 | 11.9543 |  |  |  |  | 0.9992579
428.459 | 0.4848992 | 11.90677 |  |  |  |  | 0.9995112
392.9102 | 0.4857329 | 11.85731 |  |  |  |  | 0.9998549
360.8519 | 0.4866025 | 11.80572 |  |  |  |  | 1.000151
331.0646 | 0.4874927 | 11.75291 |  |  |  |  | 1.000393
305.5969 | 0.4883973 | 11.69924 |  |  |  |  | 0.9986105
307.8842 | 0.4884297 | 11.69732
306.0408 | 0.4926683 | 11.44586
306.2826 | 0.4931148 | 11.41937
305.9653 | 0.4933301 | 11.4066
305.9998 | 0.4934844 | 11.39744
305.9998 | 0.4936712 | 11.38636
306.4898 | 0.49374 | 11.38228
305.8271 | 0.4938417 | 11.37625
308.0799 | 0.4939308 | 11.37096
306.4553 | 0.4939999 | 11.36686
306.1724 | 0.4940446 | 11.36421
305.9653 | 0.4942152 | 11.35409
306.2945 | 0.4942676 | 11.35098
305.7235 | 0.4943045 | 11.34879
305.7235 | 0.4943369 | 11.34687
305.7926 | 0.4943613 | 11.34542
476.0284 | 0.4940315 | 11.36499 |  |  |  |  | 0.9982834
632.3082 | 0.4925362 | 11.4537 |  |  |  |  | 0.9993245
773.187 | 0.4908602 | 11.55313 |  |  |  |  | 0.9996394
911.6404 | 0.4890695 | 11.65936 |  |  |  |  | 0.9995843
1052.641 | 0.4873024 | 11.7642 |  |  |  |  | 0.9999204
1203.683 | 0.4855824 | 11.86624 |  |  |  |  | 0.9998745
1360.453 | 0.4840192 | 11.95898 |  |  |  |  | 0.9998726
1526.164 | 0.4824687 | 12.05096 |  |  |  |  | 0.9997469
1705.18 | 0.4808982 | 12.14413 |  |  |  |  | 0.9997881
1889.836 | 0.4792713 | 12.24065 |  |  |  |  | 0.9997745
2079.61 | 0.4775507 | 12.34273 |  |  |  |  | 0.9997794
2270.706 | 0.4757715 | 12.44828 |  |  |  |  | 0.9998181
2458.261 | 0.4738411 | 12.5628 |  |  |  |  | 0.9998384
2634.481 | 0.47176 | 12.68627 |  |  |  |  | 0.9998541
2796.384 | 0.4695833 | 12.8154 |  |  |  |  | 0.9998579
2939.603 | 0.4673429 | 12.94832 |  |  |  |  | 0.9998989
3072.363 | 0.4649844 | 13.08824 |  |  |  |  | 0.9998832
3198.262 | 0.4625854 | 13.23056 |  |  |  |  | 0.999869
3318.047 | 0.4601197 | 13.37684 |  |  |  |  | 0.9998823
3434.358 | 0.4575904 | 13.52689 |  |  |  |  | 0.9998816
3547.178 | 0.4550632 | 13.67682 |  |  |  |  | 0.999875
3661.932 | 0.4525132 | 13.8281 |  |  |  |  | 0.9999032
3772.568 | 0.4499418 | 13.98065 |  |  |  |  | 0.9999126
3886.626 | 0.4473903 | 14.13203 |  |  |  |  | 0.9999162
3998.208 | 0.4448359 | 14.28357 |  |  |  |  | 0.9998993
4111.741 | 0.4422992 | 14.43406 |  |  |  |  | 0.999908
4228.611 | 0.4397579 | 14.58482 |  |  |  |  | 0.9999068
4351.87 | 0.4371701 | 14.73835 |  |  |  |  | 0.9999239
4475.516 | 0.4345886 | 14.8915 |  |  |  |  | 0.9999181
4607.28 | 0.4319333 | 15.04903 |  |  |  |  | 0.9999296
4736.111 | 0.4292943 | 15.20559 |  |  |  |  | 0.9999242
4864.925 | 0.4266863 | 15.36031 |  |  |  |  | 0.9999231
5004.041 | 0.423988 | 15.52039 |  |  |  |  | 0.999926
5139.889 | 0.4214278 | 15.67228 |  |  |  |  | 0.9999429
5286.219 | 0.4187466 | 15.83134 |  |  |  |  | 0.9999244
5429.875 | 0.4160782 | 15.98965 |  |  |  |  | 0.9999238
5574.056 | 0.4134982 | 16.14271 |  |  |  |  | 0.9999201
5727.523 | 0.4108321 | 16.30088 |  |  |  |  | 0.9999291
5880.956 | 0.4082189 | 16.45591 |  |  |  |  | 0.9999345
6037.795 | 0.4056388 | 16.60898 |  |  |  |  | 0.9999397
6200.257 | 0.4029833 | 16.76652 |  |  |  |  | 0.999939
6364.447 | 0.4003937 | 16.92015 |  |  |  |  | 0.9999384
6531.484 | 0.3978135 | 17.07322 |  |  |  |  | 0.9999379
6699.536 | 0.3952576 | 17.22485 |  |  |  |  | 0.9999299
6872.928 | 0.3927121 | 17.37587 |  |  |  |  | 0.9999371
7049.638 | 0.390175 | 17.52638 |  |  |  |  | 0.9999345
7230.279 | 0.3876632 | 17.6754 |  |  |  |  | 0.9999299
7415.176 | 0.3851366 | 17.8253 |  |  |  |  | 0.9999409
7606.152 | 0.3825718 | 17.97745 |  |  |  |  | 0.9999407
7791.436 | 0.3801768 | 18.11954 |  |  |  |  | 0.9999405
7986.343 | 0.3776894 | 18.26711 |  |  |  |  | 0.9999384
7993.239 | 0.3774413 | 18.28182
8000.205 | 0.3633333 | 19.1188
7997.676 | 0.3613753 | 19.23496
8000.833 | 0.3602726 | 19.30038
7986.873 | 0.3593893 | 19.35278
8000.729 | 0.3588922 | 19.38227
8010.8 | 0.3583209 | 19.41617
8000.239 | 0.3579745 | 19.43672
8000.504 | 0.3576506 | 19.45593
8016.8 | 0.3570578 | 19.4911
8006.939 | 0.3567679 | 19.50829
8004.349 | 0.3565803 | 19.51943
7999.351 | 0.3563752 | 19.53159
7999.868 | 0.3561885 | 19.54267
7999.255 | 0.3560751 | 19.5494
7752.806 | 0.3560347 | 19.5518 |  |  |  |  | 1.000852
7417.494 | 0.3560227 | 19.5525 |  |  |  |  | 1.000369
7065.818 | 0.3560927 | 19.54835 |  |  |  |  | 1.000059
6720.918 | 0.3561367 | 19.54574 |  |  |  |  | 0.9999558
6382.235 | 0.3562043 | 19.54173 |  |  |  |  | 0.9999283
6059.529 | 0.3562961 | 19.53628 |  |  |  |  | 0.9999386
5749.851 | 0.3564001 | 19.53012 |  |  |  |  | 0.9999728
5447.679 | 0.3565288 | 19.52248 |  |  |  |  | 0.9999753
5157.977 | 0.3566514 | 19.51521 |  |  |  |  | 1
4877.948 | 0.3567831 | 19.5074 |  |  |  |  | 1.000043
4609.201 | 0.3569544 | 19.49723 |  |  |  |  | 1.000142
4351.366 | 0.3571306 | 19.48678 |  |  |  |  | 1.000215
4107.711 | 0.3572872 | 19.47749 |  |  |  |  | 1.000283
3873.816 | 0.3574895 | 19.46548 |  |  |  |  | 1.000349
3650.257 | 0.3577096 | 19.45243 |  |  |  |  | 1.000379
3434.558 | 0.3579601 | 19.43757 |  |  |  |  | 1.000445
3236.057 | 0.3582552 | 19.42006 |  |  |  |  | 1.000476
3044.681 | 0.3585388 | 19.40324 |  |  |  |  | 0.9992101
2863.251 | 0.3588738 | 19.38336 |  |  |  |  | 0.9989647
2692.912 | 0.3592379 | 19.36176 |  |  |  |  | 0.9988909
2534.783 | 0.3596185 | 19.33918 |  |  |  |  | 0.9989901
2384.334 | 0.360025 | 19.31507 |  |  |  |  | 0.9989271
2241.537 | 0.3604435 | 19.29024 |  |  |  |  | 0.9990589
2106.496 | 0.360897 | 19.26333 |  |  |  |  | 0.9992839
1979.307 | 0.3613547 | 19.23618 |  |  |  |  | 0.9993093
1858.946 | 0.361874 | 19.20537 |  |  |  |  | 0.9992962
1743.701 | 0.3623943 | 19.17451 |  |  |  |  | 0.9993201
1636.367 | 0.3629421 | 19.142 |  |  |  |  | 0.9993841
1529.342 | 0.3635321 | 19.107 |  |  |  |  | 1.000979
1432.19 | 0.3641361 | 19.07117 |  |  |  |  | 1.00111
1339.392 | 0.3647553 | 19.03443 |  |  |  |  | 1.001768
1255.037 | 0.3654232 | 18.99481 |  |  |  |  | 0.9999778
1172.881 | 0.3660934 | 18.95505 |  |  |  |  | 1.000023
1095.98 | 0.3667801 | 18.91431 |  |  |  |  | 0.9999526
1023.44 | 0.3674883 | 18.87229 |  |  |  |  | 0.9996327
954.1897 | 0.3682137 | 18.82926 |  |  |  |  | 0.9998222
891.1893 | 0.3690897 | 18.77729 |  |  |  |  | 0.9987097
830.9964 | 0.3701435 | 18.71478 |  |  |  |  | 0.998468
776.1166 | 0.3712563 | 18.64876 |  |  |  |  | 0.9985218
723.5239 | 0.3724133 | 18.58012 |  |  |  |  | 0.9985794
674.9995 | 0.3735903 | 18.51029 |  |  |  |  | 0.9985513
629.3375 | 0.3747977 | 18.43866 |  |  |  |  | 0.9985539
585.7048 | 0.3760029 | 18.36716 |  |  |  |  | 0.9987579
545.1764 | 0.3772512 | 18.2931 |  |  |  |  | 0.9987719
508.0879 | 0.3785224 | 18.21769 |  |  |  |  | 0.9987532
472.6075 | 0.379791 | 18.14243 |  |  |  |  | 0.9988097
438.9244 | 0.3810918 | 18.06526 |  |  |  |  | 0.9987919
408.6975 | 0.382422 | 17.98634 |  |  |  |  | 0.9987767
381.2661 | 0.3837309 | 17.90869 |  |  |  |  | 0.9987635
354.8305 | 0.3850463 | 17.83065 |  |  |  |  | 0.9989808
329.5984 | 0.3864169 | 17.74934 |  |  |  |  | 0.9991724
306.9881 | 0.3877726 | 17.66891 |  |  |  |  | 0.9996423
285.1607 | 0.3891304 | 17.58836 |  |  |  |  | 0.9998925
263.8224 | 0.3905165 | 17.50612 |  |  |  |  | 1.000284
251.7565 | 0.3918286 | 17.42828 |  |  |  |  | 1.00041
231.3773 | 0.3931905 | 17.34749 |  |  |  |  | 1.001243
215.9047 | 0.3945622 | 17.26611 |  |  |  |  | 1.001436
199.8025 | 0.3959308 | 17.18492 |  |  |  |  | 1.001792
185.552 | 0.3973386 | 17.1014 |  |  |  |  | 1.001817
171.7362 | 0.3987681 | 17.01659 |  |  |  |  | 1.002228
160.6966 | 0.4002147 | 16.93077 |  |  |  |  | 1.00282
152.4558 | 0.401254 | 16.86911 |  |  |  |  | 1.000753
153.6252 | 0.4012887 | 16.86705
151.966 | 0.4065411 | 16.55545
155.2475 | 0.4101186 | 16.34321
149.5372 | 0.4126253 | 16.1945
151.4413 | 0.4146218 | 16.07605
150.4468 | 0.4161717 | 15.9841
148.281 | 0.4174527 | 15.9081
148.9598 | 0.4184898 | 15.84658
154.6733 | 0.4194438 | 15.78998
154.0444 | 0.4201714 | 15.74682
154.2536 | 0.4207867 | 15.71031
149.1895 | 0.4212788 | 15.68112
153.5206 | 0.4217854 | 15.65107
152.7692 | 0.4222004 | 15.62645
153.4502 | 0.4225373 | 15.60645
153.7651 | 0.4228653 | 15.587
152.7508 | 0.423117 | 15.57207
152.4206 | 0.4233777 | 15.5566
153.6252 | 0.423601 | 15.54335
153.8179 | 0.423818 | 15.53048
152.8407 | 0.4239885 | 15.52037
152.4562 | 0.4241784 | 15.5091
153.1202 | 0.4243214 | 15.50062
153.2598 | 0.4244837 | 15.49098
152.8402 | 0.4246331 | 15.48212
152.7692 | 0.424758 | 15.47471
153.19 | 0.4248816 | 15.46738
152.5252 | 0.4250016 | 15.46026
152.6995 | 0.4251234 | 15.45303
153.6417 | 0.4252339 | 15.44648
153.1541 | 0.4253232 | 15.44118
153.7133 | 0.4254337 | 15.43462
153.3261 | 0.4255294 | 15.42895
153.6389 | 0.4256268 | 15.42317
152.9798 | 0.4257292 | 15.41709
152.6457 | 0.425772 | 15.41455
153.3645 | 0.4258478 | 15.41006
152.5582 | 0.4258979 | 15.40709
153.7302 | 0.42598 | 15.40222
152.8407 | 0.4260346 | 15.39898
153.3296 | 0.4260995 | 15.39512
153.2935 | 0.4261595 | 15.39156
152.8017 | 0.4261821 | 15.39023
152.4911 | 0.4262569 | 15.38578
153.2935 | 0.4263138 | 15.38241
152.7008 | 0.4263675 | 15.37923
153.3109 | 0.4264297 | 15.37554
152.996 | 0.4264784 | 15.37265
152.6308 | 0.4265249 | 15.36989
152.8751 | 0.4265736 | 15.367
153.2218 | 0.4266092 | 15.36488
152.4911 | 0.4266792 | 15.36074
153.398 | 0.4267198 | 15.35833
152.996 | 0.4267626 | 15.35579
152.8751 | 0.4268172 | 15.35255
153.2935 | 0.4268578 | 15.35014
152.7355 | 0.4268984 | 15.34773
152.7008 | 0.4269196 | 15.34647
152.9085 | 0.4269584 | 15.34417
153.2238 | 0.4269877 | 15.34243
153.3101 | 0.4270355 | 15.3396
153.155 | 0.4270495 | 15.33877
152.5958 | 0.4270851 | 15.33665
152.595 | 0.4271126 | 15.33502
153.0495 | 0.4271582 | 15.33232
153.2935 | 0.4271988 | 15.32991
152.6308 | 0.4272394 | 15.3275
152.7006 | 0.4272638 | 15.32605
152.7704 | 0.4272881 | 15.32461
153.0826 | 0.4273238 | 15.3225
152.9798 | 0.4273531 | 15.32076
152.8402 | 0.4273693 | 15.31979
152.9609 | 0.4273878 | 15.3187
152.5958 | 0.4274099 | 15.31738
152.6107 | 0.4274446 | 15.31532
153.1611 | 0.4274483 | 15.31511
152.7779 | 0.4274758 | 15.31348
153.2072 | 0.4274861 | 15.31286
152.8086 | 0.4274888 | 15.3127
152.5005 | 0.4274943 | 15.31238
153.3836 | 0.4275105 | 15.31142
152.8792 | 0.4275294 | 15.31029
153.1699 | 0.4275633 | 15.30829
152.9497 | 0.4275944 | 15.30644
151.9254 | 0.4275782 | 15.3074
152.9112 | 0.4275935 | 15.30649
153.376 | 0.42763 | 15.30432
153.1349 | 0.4276607 | 15.3025
152.8894 | 0.4276851 | 15.30106
152.6722 | 0.4277031 | 15.29999
152.8676 | 0.4277203 | 15.29897
153.0773 | 0.4277144 | 15.29932
153.4157 | 0.4277694 | 15.29606
152.8131 | 0.4277843 | 15.29517
152.8476 | 0.4277996 | 15.29426
152.8228 | 0.4277902 | 15.29482
152.8676 | 0.4278096 | 15.29367
152.6853 | 0.4278199 | 15.29306
153.1661 | 0.427824 | 15.29282
153.1012 | 0.4278434 | 15.29167
152.5288 | 0.4278484 | 15.29137
152.592 | 0.4278696 | 15.29011
152.7161 | 0.4278795 | 15.28953
150.4933 | 0.4278484 | 15.29137
152.8756 | 0.4279508 | 15.2853
152.8894 | 0.4279692 | 15.2842
152.7381 | 0.4279841 | 15.28332
152.8584 | 0.4280013 | 15.2823
153.0667 | 0.4279954 | 15.28265
152.5542 | 0.4279841 | 15.28332
152.9386 | 0.4279801 | 15.28356
152.8048 | 0.4279995 | 15.28241
152.538 | 0.4280094 | 15.28182
152.7332 | 0.4280004 | 15.28235
153.0773 | 0.4280148 | 15.2815
153.2094 | 0.4280198 | 15.2812
152.2538 | 0.4280216 | 15.2811
152.8899 | 0.4280094 | 15.28182
153.1016 | 0.4280319 | 15.28048
152.6373 | 0.4280256 | 15.28086
152.2575 | 0.4280207 | 15.28115
152.5834 | 0.4280144 | 15.28152
152.8499 | 0.4280247 | 15.28091
152.7208 | 0.4280297 | 15.28061
153.0718 | 0.4280256 | 15.28086
152.9953 | 0.4280441 | 15.27976
152.8276 | 0.4280541 | 15.27917
152.886 | 0.4280807 | 15.27759
152.8899 | 0.4280744 | 15.27797
152.2577 | 0.4280712 | 15.27815
152.7642 | 0.4280793 | 15.27767
152.4507 | 0.4280816 | 15.27754
152.9976 | 0.4280856 | 15.2773
152.7263 | 0.4280613 | 15.27874
153.066 | 0.4281357 | 15.27433
152.748 | 0.4281844 | 15.27144
153.0061 | 0.4281853 | 15.27138
152.8882 | 0.4281903 | 15.27109
152.2538 | 0.428184 | 15.27146
152.8899 | 0.4282043 | 15.27026
152.9224 | 0.4281952 | 15.27079
152.7263 | 0.4281912 | 15.27103
152.2761 | 0.4282043 | 15.27026
152.3418 | 0.4282115 | 15.26983
152.614 | 0.4281691 | 15.27235