## General
ID | Test Identification
Test Identification | Borehole | NWZ-BH-5011
Test Identification | Sample | 23-1
Test Identification | Depth | 21 | [m]
Specimen Visual Description
Specimen Visual Description | Grey fine to medium SAND
Initial Specimen Conditions
Initial Specimen Conditions | Test start date | 13/03/2024
Initial Specimen Conditions | Mould outer / inner diameter | 100.08 / 69.9 | [mm]
Initial Specimen Conditions | Weight of soil | 34.05 | [g]
Initial Specimen Conditions | Water content | 5.469184 | [%]
Initial Specimen Conditions | Bulk density | 1.620271 | [Mg/m3]
Initial Specimen Conditions | Dry density | 1.536251 | [Mg/m3]
Initial Specimen Conditions | Material retained on 425 mm sieve | 0 | [%]
Test Conditions
Test Conditions | Interface type | Soil - Steel
Test Conditions | Initial interface roughness | 8.49 | [µm]
Test Conditions | Final interface roughness | 7.5 | [µm]
Consolidation - Before Fast Shear
Consolidation - Before Fast Shear | Consolidation pressure | 80.68184 | [kPa]
Consolidation - Before Fast Shear | Vertical displacement | 0.0330005 | [mm]
Consolidation - Before Fast Shear | Vertical strain | 0.66001 | [%]
Fast Shear - Stage 1
Fast Shear - Stage 1 | Normal Stress | 80.68184 | [kPa]
Fast Shear - Stage 1 | Vertical displacement | 0.619 | [mm]
Fast Shear - Stage 1 | Vertical strain | 12.38 | [%]
Fast Shear - Stage 1 | Horizontal displacement | 49.98907 | [mm]
Fast Shear - Stage 1 | Rate of horizontal displacement | 500 | [mm/min]
At peak stress
Fast Shear - Stage 1 - At peak stress | Shear stress | 46.73634 | [kPa]
Fast Shear - Stage 1 - At peak stress | Horizontal displacement | 33.32605 | [mm]
Fast Shear - Stage 2
Fast Shear - Stage 2 | Normal Stress |  | [kPa]
Fast Shear - Stage 2 | Vertical displacement |  | [mm]
Fast Shear - Stage 2 | Vertical strain |  | [%]
Fast Shear - Stage 2 | Horizontal displacement |  | [mm]
Fast Shear - Stage 2 | Rate of horizontal displacement |  | [mm/min]
At peak stress
Fast Shear - Stage 2 - At peak stress | Shear stress |  | [kPa]
Fast Shear - Stage 2 - At peak stress | Horizontal displacement |  | [mm]
Fast Shear - Stage 3
Fast Shear - Stage 3 | Normal Stress |  | [kPa]
Fast Shear - Stage 3 | Vertical displacement |  | [mm]
Fast Shear - Stage 3 | Vertical strain |  | [%]
Fast Shear - Stage 3 | Horizontal displacement |  | [mm]
Fast Shear - Stage 3 | Rate of horizontal displacement |  | [mm/min]
At peak stress
Fast Shear - Stage 3 - At peak stress | Shear stress |  | [kPa]
Fast Shear - Stage 3 - At peak stress | Horizontal displacement |  | [mm]
Fast Shear - Stage 4
Fast Shear - Stage 4 | Normal Stress |  | [kPa]
Fast Shear - Stage 4 | Vertical displacement |  | [mm]
Fast Shear - Stage 4 | Vertical strain |  | [%]
Fast Shear - Stage 4 | Horizontal displacement |  | [mm]
Fast Shear - Stage 4 | Rate of horizontal displacement |  | [mm/min]
At peak stress
Fast Shear - Stage 4 - At peak stress | Shear stress |  | [kPa]
Fast Shear - Stage 4 - At peak stress | Horizontal displacement |  | [mm]
Fast Shear - Stage 5
Fast Shear - Stage 5 | Normal Stress |  | [kPa]
Fast Shear - Stage 5 | Vertical displacement |  | [mm]
Fast Shear - Stage 5 | Vertical strain |  | [%]
Fast Shear - Stage 5 | Horizontal displacement |  | [mm]
Fast Shear - Stage 5 | Rate of horizontal displacement |  | [mm/min]
At peak stress
Fast Shear - Stage 5 - At peak stress | Shear stress |  | [kPa]
Fast Shear - Stage 5 - At peak stress | Horizontal displacement |  | [mm]
Consolidation - Before Slow Shear
Consolidation - Before Slow Shear | Consolidation pressure | 594.1797 | [kPa]
Consolidation - Before Slow Shear | Vertical displacement | 0.991 | [mm]
Consolidation - Before Slow Shear | Vertical strain | 19.84 | [%]
Slow Shear
Slow Shear | Normal stress | 594.1797 | [kPa]
Slow Shear | Vertical displacement | 1.283 | [mm]
Slow Shear | Vertical strain | 25.68 | [%]
Slow Shear | Horizontal displacement | 20.30862 | [mm]
Slow Shear | Rate of horizontal displacement | 0.018 | [mm/min]
At peak stress
Slow Shear - At peak stress | Shear stress | 361.5693 | [kPa]
Slow Shear - At peak stress | Horizontal displacement | 2.136032 | [mm]
Slow Shear - At peak stress | Shear angle | 31.32128 | [°]
At residual stress
Slow Shear - At residual stress | Shear stress | 344.9991 | [kPa]
Slow Shear - At residual stress | Horizontal displacement | 20.30862 | [mm]
Slow Shear - At residual stress | Vertical displacement |  | [mm]
Slow Shear - At residual stress | Vertical strain |  | [%]
Slow Shear - At residual stress | Shear angle | 30.14078 | [°]

## Consolidation - 1
Consolidation - Before Fast Shear
Root time | Vertical Displacement
[min] | [mm]
0 | 0
0.2886751 | 0.0140004
0.4082483 | 0.0169997
0.5 | 0.0160003
0.5773503 | 0.0189996
0.6454972 | 0.0210004
0.7071068 | 0.0230002
0.7637626 | 0.0230002
0.8164966 | 0.0230002
0.8660254 | 0.0259995
0.9128709 | 0.0239997
0.9574271 | 0.0259995
1 | 0.0239997
1.040833 | 0.0239997
1.080123 | 0.0239997
1.118034 | 0.0280004
1.154701 | 0.0259995
1.190238 | 0.0259995
1.224745 | 0.0239997
1.258306 | 0.0259995
1.290994 | 0.0259995
1.322876 | 0.0259995
1.354006 | 0.0259995
1.384437 | 0.0259995
1.414214 | 0.0280004
1.443376 | 0.0259995
1.47196 | 0.0259995
1.5 | 0.0259995
1.527525 | 0.0259995
1.554563 | 0.0239997
1.581139 | 0.0259995
1.607275 | 0.0239997
1.632993 | 0.0280004
1.658312 | 0.0259995
1.683251 | 0.0280004
1.707825 | 0.0259995
1.732051 | 0.0259995
1.755942 | 0.0280004
1.779513 | 0.0259995
1.802776 | 0.0280004
1.825742 | 0.0259995
1.848423 | 0.0259995
1.870829 | 0.0259995
1.892969 | 0.0259995
1.914854 | 0.0280004
1.936492 | 0.0280004
1.95789 | 0.0259995
1.979057 | 0.0259995
2 | 0.0280004
2.020726 | 0.0259995
2.041241 | 0.0280004
2.061553 | 0.0259995
2.081666 | 0.0259995
2.101587 | 0.0280004
2.12132 | 0.0259995
2.140872 | 0.0280004
2.160247 | 0.0259995
2.179449 | 0.0259995
2.198484 | 0.0259995
2.217356 | 0.0280004
2.236068 | 0.0280004
2.254625 | 0.0259995
2.27303 | 0.0280004
2.291288 | 0.0259995
2.309401 | 0.0259995
2.327373 | 0.0280004
2.345208 | 0.0289998
2.362908 | 0.0280004
2.380476 | 0.0280004
2.397916 | 0.0259995
2.415229 | 0.0280004
2.43242 | 0.0280004
2.44949 | 0.0259995
2.466441 | 0.0289998
2.483277 | 0.0289998
2.5 | 0.0289998
2.516611 | 0.0280004
2.533114 | 0.0280004
2.54951 | 0.0280004
2.565801 | 0.0280004
2.581989 | 0.0280004
2.598076 | 0.0289998
2.614065 | 0.0259995
2.629956 | 0.0280004
2.645751 | 0.0280004
2.661453 | 0.0280004
2.677063 | 0.0280004
2.692582 | 0.0280004
2.708013 | 0.0259995
2.723356 | 0.0280004
2.738613 | 0.0280004
2.753785 | 0.0280004
2.768875 | 0.0259995
2.783882 | 0.0280004
2.798809 | 0.0280004
2.813657 | 0.0289998
2.828427 | 0.0280004
2.84312 | 0.0280004
2.857738 | 0.0289998
2.872281 | 0.0280004
2.886751 | 0.0280004
2.901149 | 0.0280004
2.915476 | 0.0289998
2.929733 | 0.0280004
2.94392 | 0.0289998
2.95804 | 0.0280004
2.972092 | 0.0289998
2.986079 | 0.0289998
3 | 0.0289998
3.013857 | 0.0289998
3.02765 | 0.0280004
3.041381 | 0.0289998
3.05505 | 0.0289998
3.068659 | 0.0280004
3.082207 | 0.0280004
3.095696 | 0.0289998
3.109126 | 0.0280004
3.122499 | 0.0280004
3.135815 | 0.0280004
3.149074 | 0.0280004
3.162278 | 0.0280004
3.175426 | 0.0289998
3.188521 | 0.0289998
3.201562 | 0.0289998
3.21455 | 0.0280004
3.227486 | 0.0289998
3.24037 | 0.0289998
3.253204 | 0.0289998
3.265986 | 0.0280004
3.278719 | 0.0289998
3.291403 | 0.0289998
3.304038 | 0.0289998
3.316625 | 0.0289998
3.329164 | 0.0289998
3.341656 | 0.0280004
3.354102 | 0.0289998
3.366502 | 0.0280004
3.378856 | 0.0289998
3.391165 | 0.0309997
3.40343 | 0.0289998
3.41565 | 0.0280004
3.427827 | 0.0289998
3.439961 | 0.0280004
3.452053 | 0.0289998
3.464102 | 0.0289998
3.476109 | 0.0309997
3.488075 | 0.0280004
3.5 | 0.0289998
3.511885 | 0.0309997
3.523729 | 0.0289998
3.535534 | 0.0289998
3.547299 | 0.0289998
3.559026 | 0.0289998
3.570714 | 0.0289998
3.582364 | 0.0289998
3.593976 | 0.0289998
3.605551 | 0.0289998
3.617089 | 0.0289998
3.62859 | 0.0289998
3.640055 | 0.0289998
3.651484 | 0.0289998
3.662877 | 0.0289998
3.674235 | 0.0289998
3.685557 | 0.0289998
3.696846 | 0.0309997
3.708099 | 0.0309997
3.719319 | 0.0309997
3.730505 | 0.0289998
3.741657 | 0.0309997
3.752777 | 0.0309997
3.763863 | 0.0309997
3.774917 | 0.0309997
3.785939 | 0.0309997
3.796929 | 0.0309997
3.807887 | 0.0309997
3.818813 | 0.0309997
3.829708 | 0.0289998
3.840573 | 0.0309997
3.851407 | 0.0309997
3.86221 | 0.0309997
3.872983 | 0.0309997
3.883727 | 0.0309997
3.89444 | 0.0309997
3.905125 | 0.0309997
3.91578 | 0.0309997
3.926406 | 0.0309997
3.937004 | 0.0309997
3.947573 | 0.0330005
3.958114 | 0.0289998
3.968627 | 0.0309997
3.979112 | 0.0289998
3.98957 | 0.0330005
4 | 0.0289998
4.010403 | 0.0289998
4.020779 | 0.0309997
4.031129 | 0.0289998
4.041452 | 0.0289998
4.051749 | 0.0309997
4.062019 | 0.0330005
4.072264 | 0.0309997
4.082483 | 0.0330005
4.092676 | 0.0289998
4.102845 | 0.0309997
4.112988 | 0.0309997
4.123106 | 0.0330005
4.133199 | 0.0309997
4.143268 | 0.0330005
4.153312 | 0.0309997
4.163332 | 0.0309997
4.173328 | 0.0289998
4.1833 | 0.0309997
4.193249 | 0.0309997
4.203173 | 0.0330005
4.213075 | 0.0309997
4.222953 | 0.0309997
4.232808 | 0.0309997
4.242641 | 0.0309997
4.25245 | 0.0289998
4.262237 | 0.0309997
4.272002 | 0.0309997
4.281744 | 0.0309997
4.291464 | 0.0289998
4.301163 | 0.0289998
4.310839 | 0.0309997
4.320494 | 0.0289998
4.330127 | 0.0309997
4.339739 | 0.0309997
4.349329 | 0.0330005
4.358899 | 0.0309997
4.368447 | 0.0309997
4.377975 | 0.0309997
4.387482 | 0.0289998
4.396969 | 0.0309997
4.406435 | 0.0289998
4.41588 | 0.0309997
4.425306 | 0.0330005
4.434712 | 0.0309997
4.444097 | 0.0330005
4.453463 | 0.0309997
4.462809 | 0.0309997
4.472136 | 0.0309997
4.481443 | 0.0309997
4.490731 | 0.0330005
4.5 | 0.0309997
4.50925 | 0.0309997
4.518481 | 0.0309997
4.527693 | 0.0309997
4.536886 | 0.0330005
4.546061 | 0.0330005
4.555217 | 0.0330005
4.564355 | 0.0309997
4.573474 | 0.0309997
4.582576 | 0.0330005
4.591659 | 0.0289998
4.600725 | 0.0309997
4.609772 | 0.0309997
4.618802 | 0.0309997
4.627814 | 0.0330005
4.636809 | 0.0330005
4.645787 | 0.0330005
4.654747 | 0.0330005
4.66369 | 0.0309997
4.672615 | 0.0330005
4.681524 | 0.0309997
4.690416 | 0.0330005
4.699291 | 0.0309997
4.708149 | 0.0309997
4.716991 | 0.0330005
4.725816 | 0.0330005
4.734624 | 0.0309997
4.743416 | 0.0330005
4.752192 | 0.0309997
4.760952 | 0.0330005
4.769696 | 0.0309997
4.778424 | 0.0330005
4.787136 | 0.0309997
4.795832 | 0.0330005
4.804512 | 0.0330005
4.813176 | 0.0309997
4.821825 | 0.0330005
4.830459 | 0.0309997
4.839077 | 0.0330005
4.84768 | 0.0330005
4.856267 | 0.0330005
4.86484 | 0.0309997
4.873397 | 0.0330005
4.88194 | 0.0330005
4.890467 | 0.0330005
4.898979 | 0.0330005
4.907477 | 0.0330005
4.91596 | 0.0309997
4.924429 | 0.0309997
4.932883 | 0.0330005
4.941322 | 0.0309997
4.949747 | 0.0330005
4.958158 | 0.0330005
4.966555 | 0.0309997
4.974937 | 0.0309997
4.983305 | 0.0309997
4.99166 | 0.0309997
5 | 0.0330005
5.008326 | 0.0309997
5.016639 | 0.0330005
5.024938 | 0.0309997
5.033223 | 0.0309997
5.041494 | 0.0330005
5.049752 | 0.0330005
5.057997 | 0.0330005
5.066228 | 0.0330005
5.074446 | 0.0309997
5.08265 | 0.0330005
5.090841 | 0.0309997
5.09902 | 0.0330005
5.107184 | 0.0330005
5.115336 | 0.0330005
5.123475 | 0.0309997
5.131601 | 0.0309997
5.139715 | 0.0330005
5.147815 | 0.0330005
5.155903 | 0.0330005
5.163978 | 0.0330005
5.17204 | 0.0309997
5.18009 | 0.0309997
5.188127 | 0.0330005
5.196152 | 0.0309997
5.204165 | 0.0309997
5.212165 | 0.0309997
5.220153 | 0.0309997
5.228129 | 0.0330005
5.236093 | 0.0330005
5.244044 | 0.0330005
5.251984 | 0.0330005
5.259911 | 0.0330005
5.267827 | 0.0330005
5.275731 | 0.0309997
5.283622 | 0.0330005
5.291503 | 0.0330005
5.299371 | 0.0330005
5.307228 | 0.0330005
5.315073 | 0.0309997
5.322906 | 0.0330005
5.330729 | 0.0330005

## Fast Shearing - 1
Fast Shear - Stage 1
Horizontal Displacement | Stress Ratio t/s'n | Shear Stress
[mm] | [-] | [kPa]
0 | 0 | 0
8.331512 | 0.1690242 | 13.59603
16.66302 | 0.4014324 | 32.29056
24.99454 | 0.5651745 | 45.46171
33.32605 | 0.5810205 | 46.73634
41.65756 | 0.5810205 | 46.73634
49.98907 | 0.5863025 | 47.16121

## Fast Shearing - 2
Fast Shear - Stage 2
Horizontal Displacement | Stress Ratio t/s'n | Shear Stress
[mm] | [-] | [kPa]

## Fast Shearing - 3
Fast Shear - Stage 3
Horizontal Displacement | Stress Ratio t/s'n | Shear Stress
[mm] | [-] | [kPa]

## Fast Shearing - 4
Fast Shear - Stage 4
Horizontal Displacement | Stress Ratio t/s'n | Shear Stress
[mm] | [-] | [kPa]

## Fast Shearing - 5
Fast Shear - Stage 5
Horizontal Displacement | Stress Ratio t/s'n | Shear Stress
[mm] | [-] | [kPa]

## Consolidation - 2
Consolidation - Before Slow Shear
Root time | Vertical Displacement
[min] | [mm]
0 | 0.78
0.2886751 | 0.932
0.4082483 | 0.978
0.5 | 0.978
0.5773503 | 0.98
0.6454972 | 0.98
0.7071068 | 0.982
0.7637626 | 0.982
0.8164966 | 0.98
0.8660254 | 0.984
0.9128709 | 0.984
0.9574271 | 0.984
1 | 0.984
1.040833 | 0.984
1.080123 | 0.982
1.118034 | 0.984
1.154701 | 0.984
1.190238 | 0.984
1.224745 | 0.984
1.258306 | 0.984
1.290994 | 0.984
1.322876 | 0.984
1.354006 | 0.985
1.384437 | 0.984
1.414214 | 0.984
1.443376 | 0.984
1.47196 | 0.984
1.5 | 0.985
1.527525 | 0.984
1.554563 | 0.984
1.581139 | 0.984
1.607275 | 0.984
1.632993 | 0.984
1.658312 | 0.984
1.683251 | 0.985
1.707825 | 0.987
1.732051 | 0.985
1.755942 | 0.985
1.779513 | 0.984
1.802776 | 0.985
1.825742 | 0.984
1.848423 | 0.985
1.870829 | 0.985
1.892969 | 0.984
1.914854 | 0.984
1.936492 | 0.985
1.95789 | 0.985
1.979057 | 0.985
2 | 0.985
2.020726 | 0.984
2.041241 | 0.987
2.061553 | 0.985
2.081666 | 0.985
2.101587 | 0.987
2.12132 | 0.987
2.140872 | 0.987
2.160247 | 0.985
2.179449 | 0.987
2.198484 | 0.987
2.217356 | 0.985
2.236068 | 0.985
2.254625 | 0.985
2.27303 | 0.987
2.291288 | 0.985
2.309401 | 0.987
2.327373 | 0.987
2.345208 | 0.985
2.362908 | 0.987
2.380476 | 0.985
2.397916 | 0.985
2.415229 | 0.985
2.43242 | 0.987
2.44949 | 0.987
2.466441 | 0.985
2.483277 | 0.987
2.5 | 0.987
2.516611 | 0.987
2.533114 | 0.985
2.54951 | 0.987
2.565801 | 0.987
2.581989 | 0.987
2.598076 | 0.989
2.614065 | 0.987
2.629956 | 0.985
2.645751 | 0.985
2.661453 | 0.985
2.677063 | 0.985
2.692582 | 0.987
2.708013 | 0.985
2.723356 | 0.985
2.738613 | 0.985
2.753785 | 0.985
2.768875 | 0.985
2.783882 | 0.987
2.798809 | 0.987
2.813657 | 0.985
2.828427 | 0.987
2.84312 | 0.987
2.857738 | 0.985
2.872281 | 0.989
2.886751 | 0.985
2.901149 | 0.987
2.915476 | 0.985
2.929733 | 0.987
2.94392 | 0.987
2.95804 | 0.987
2.972092 | 0.987
2.986079 | 0.985
3 | 0.987
3.013857 | 0.987
3.02765 | 0.987
3.041381 | 0.989
3.05505 | 0.987
3.068659 | 0.989
3.082207 | 0.989
3.095696 | 0.989
3.109126 | 0.987
3.122499 | 0.989
3.135815 | 0.989
3.149074 | 0.987
3.162278 | 0.987
3.175426 | 0.989
3.188521 | 0.989
3.201562 | 0.985
3.21455 | 0.989
3.227486 | 0.987
3.24037 | 0.987
3.253204 | 0.987
3.265986 | 0.989
3.278719 | 0.987
3.291403 | 0.987
3.304038 | 0.987
3.316625 | 0.987
3.329164 | 0.987
3.341656 | 0.987
3.354102 | 0.987
3.366502 | 0.987
3.378856 | 0.987
3.391165 | 0.987
3.40343 | 0.987
3.41565 | 0.989
3.427827 | 0.991
3.439961 | 0.989
3.452053 | 0.989
3.464102 | 0.989
3.476109 | 0.991
3.488075 | 0.987
3.5 | 0.989
3.511885 | 0.987
3.523729 | 0.989
3.535534 | 0.989
3.547299 | 0.989
3.559026 | 0.989
3.570714 | 0.989
3.582364 | 0.987
3.593976 | 0.989
3.605551 | 0.989
3.617089 | 0.989
3.62859 | 0.989
3.640055 | 0.989
3.651484 | 0.991
3.662877 | 0.987
3.674235 | 0.989
3.685557 | 0.989
3.696846 | 0.989
3.708099 | 0.989
3.719319 | 0.987
3.730505 | 0.991
3.741657 | 0.989
3.752777 | 0.989
3.763863 | 0.989
3.774917 | 0.987
3.785939 | 0.989
3.796929 | 0.989
3.807887 | 0.989
3.818813 | 0.989
3.829708 | 0.989
3.840573 | 0.991
3.851407 | 0.989
3.86221 | 0.991
3.872983 | 0.989
3.883727 | 0.989
3.89444 | 0.989
3.905125 | 0.989
3.91578 | 0.987
3.926406 | 0.989
3.937004 | 0.989
3.947573 | 0.991
3.958114 | 0.987
3.968627 | 0.989
3.979112 | 0.987
3.98957 | 0.987
4 | 0.989
4.010403 | 0.989
4.020779 | 0.989
4.031129 | 0.989
4.041452 | 0.989
4.051749 | 0.989
4.062019 | 0.987
4.072264 | 0.989
4.082483 | 0.987
4.092676 | 0.989
4.102845 | 0.989
4.112988 | 0.987
4.123106 | 0.987
4.133199 | 0.989
4.143268 | 0.989
4.153312 | 0.989
4.163332 | 0.989
4.173328 | 0.989
4.1833 | 0.989
4.193249 | 0.989
4.203173 | 0.987
4.213075 | 0.989
4.222953 | 0.989
4.232808 | 0.991
4.242641 | 0.989
4.25245 | 0.989
4.262237 | 0.989
4.272002 | 0.989
4.281744 | 0.987
4.291464 | 0.989
4.301163 | 0.989
4.310839 | 0.989
4.320494 | 0.989
4.330127 | 0.989
4.339739 | 0.989
4.349329 | 0.989
4.358899 | 0.989
4.368447 | 0.989
4.377975 | 0.987
4.387482 | 0.989
4.396969 | 0.989
4.406435 | 0.989
4.41588 | 0.989
4.425306 | 0.989
4.434712 | 0.991
4.444097 | 0.989
4.453463 | 0.991
4.462809 | 0.989
4.472136 | 0.989
4.481443 | 0.989
4.490731 | 0.987
4.5 | 0.989
4.50925 | 0.989
4.518481 | 0.989
4.527693 | 0.991
4.536886 | 0.991
4.546061 | 0.991
4.555217 | 0.991
4.564355 | 0.989
4.573474 | 0.989
4.582576 | 0.991
4.591659 | 0.989
4.600725 | 0.989
4.609772 | 0.989
4.618802 | 0.989
4.627814 | 0.989
4.636809 | 0.989
4.645787 | 0.991
4.654747 | 0.989
4.66369 | 0.989
4.672615 | 0.989
4.681524 | 0.989
4.690416 | 0.989
4.699291 | 0.989
4.708149 | 0.989
4.716991 | 0.991
4.725816 | 0.989
4.734624 | 0.987
4.743416 | 0.989
4.752192 | 0.989
4.760952 | 0.989
4.769696 | 0.987
4.778424 | 0.989
4.787136 | 0.989
4.795832 | 0.991
4.804512 | 0.989
4.813176 | 0.987
4.821825 | 0.989
4.830459 | 0.991
4.839077 | 0.989
4.84768 | 0.989
4.856267 | 0.989
4.86484 | 0.989
4.873397 | 0.991
4.88194 | 0.989
4.890467 | 0.989
4.898979 | 0.989
4.907477 | 0.989
4.91596 | 0.989
4.924429 | 0.989
4.932883 | 0.989
4.941322 | 0.989
4.949747 | 0.989
4.958158 | 0.989
4.966555 | 0.989
4.974937 | 0.989
4.983305 | 0.989
4.99166 | 0.987
5 | 0.989
5.008326 | 0.989
5.016639 | 0.989
5.024938 | 0.987
5.033223 | 0.989
5.041494 | 0.989
5.049752 | 0.989
5.057997 | 0.989
5.066228 | 0.989
5.074446 | 0.991
5.08265 | 0.989
5.090841 | 0.991
5.09902 | 0.989
5.107184 | 0.991
5.115336 | 0.989
5.123475 | 0.989
5.131601 | 0.989
5.139715 | 0.989
5.147815 | 0.991
5.155903 | 0.987
5.163978 | 0.989
5.17204 | 0.991
5.18009 | 0.989
5.188127 | 0.989
5.196152 | 0.989
5.204165 | 0.989
5.212165 | 0.989
5.220153 | 0.991
5.228129 | 0.989
5.236093 | 0.987
5.244044 | 0.991
5.251984 | 0.989
5.259911 | 0.989
5.267827 | 0.991
5.275731 | 0.989
5.283622 | 0.989
5.291503 | 0.989
5.299371 | 0.991
5.307228 | 0.989
5.315073 | 0.989
5.322906 | 0.989
5.330729 | 0.989
5.338539 | 0.989
5.346338 | 0.991
5.354126 | 0.989
5.361903 | 0.989
5.369668 | 0.989
5.377422 | 0.989
5.385165 | 0.989
5.392897 | 0.989
5.400617 | 0.989
5.408327 | 0.991
5.416026 | 0.991
5.423713 | 0.991
5.43139 | 0.991
5.439056 | 0.989
5.446712 | 0.991
5.454356 | 0.992
5.46199 | 0.989
5.469613 | 0.989
5.477226 | 0.989
5.484828 | 0.991
5.492419 | 0.991
5.5 | 0.991
5.507571 | 0.991
5.515131 | 0.991
5.522681 | 0.991
5.53022 | 0.991
5.537749 | 0.991
5.545268 | 0.992
5.552777 | 0.991
5.560276 | 0.991
5.567764 | 0.991
5.575243 | 0.991
5.582711 | 0.991
5.59017 | 0.991
5.597619 | 0.991
5.605057 | 0.991
5.612486 | 0.989
5.619905 | 0.989
5.627314 | 0.991
5.634714 | 0.989
5.642104 | 0.991
5.649484 | 0.991
5.656854 | 0.991
5.664215 | 0.991
5.671567 | 0.991
5.678908 | 0.991
5.686241 | 0.991
5.693564 | 0.991
5.700877 | 0.992
5.708181 | 0.991
5.715476 | 0.991
5.722762 | 0.991
5.730038 | 0.991
5.737305 | 0.991
5.744563 | 0.991
5.751811 | 0.991
5.759051 | 0.991
5.766281 | 0.991
5.773503 | 0.991
5.780715 | 0.991
5.787918 | 0.991
5.795113 | 0.991
5.802298 | 0.989
5.809475 | 0.991
5.816643 | 0.991
5.823802 | 0.989
5.830952 | 0.991
5.838093 | 0.989
5.845226 | 0.991
5.85235 | 0.989
5.859465 | 0.992
5.866572 | 0.991
5.87367 | 0.991
5.88076 | 0.989
5.887841 | 0.989
5.894913 | 0.989
5.901977 | 0.991
5.909033 | 0.991
5.91608 | 0.989
5.923119 | 0.991
5.930149 | 0.991
5.937171 | 0.991
5.944185 | 0.992
5.95119 | 0.991
5.958188 | 0.991
5.965177 | 0.992
5.972158 | 0.991
5.97913 | 0.989
5.986095 | 0.991
5.993052 | 0.991
6 | 0.991
6.00694 | 0.991
6.013873 | 0.991
6.020797 | 0.989
6.027714 | 0.991
6.034622 | 0.991
6.041523 | 0.989
6.048416 | 0.992
6.055301 | 0.991
6.062178 | 0.989
6.069047 | 0.992
6.075909 | 0.991
6.082763 | 0.991
6.089609 | 0.991
6.096447 | 0.989
6.103278 | 0.991
6.110101 | 0.991
6.116916 | 0.991
6.123724 | 0.991
6.130525 | 0.991
6.137318 | 0.989
6.144103 | 0.992
6.150881 | 0.991
6.157651 | 0.991
6.164414 | 0.991
6.17117 | 0.989
6.177918 | 0.991
6.184658 | 0.991
6.191392 | 0.989
6.198118 | 0.991
6.204837 | 0.989
6.211548 | 0.989
6.218253 | 0.989
6.22495 | 0.991
6.23164 | 0.991
6.238322 | 0.991
6.244998 | 0.989
6.251666 | 0.991
6.258328 | 0.991
6.264982 | 0.991
6.271629 | 0.989
6.278269 | 0.989
6.284903 | 0.989
6.291529 | 0.991
6.298148 | 0.991
6.30476 | 0.991
6.311365 | 0.991
6.317964 | 0.991
6.324555 | 0.991
6.33114 | 0.991
6.337718 | 0.989
6.344289 | 0.989
6.350853 | 0.989
6.35741 | 0.989
6.363961 | 0.989
6.370505 | 0.989
6.377042 | 0.991
6.383573 | 0.991
6.390097 | 0.991
6.396614 | 0.991
6.403124 | 0.991
6.409628 | 0.991
6.416126 | 0.991
6.422616 | 0.992
6.429101 | 0.991
6.435578 | 0.991
6.442049 | 0.992
6.448514 | 0.989
6.454972 | 0.991
6.461424 | 0.989
6.467869 | 0.991
6.474308 | 0.991
6.480741 | 0.989
6.487167 | 0.991
6.493587 | 0.991
6.5 | 0.991
6.506407 | 0.989
6.512808 | 0.991
6.519202 | 0.989
6.525591 | 0.991
6.531973 | 0.991
6.538348 | 0.989
6.544718 | 0.991
6.551081 | 0.989
6.557439 | 0.991
6.56379 | 0.991
6.570134 | 0.989
6.576473 | 0.991
6.582806 | 0.992
6.589132 | 0.991
6.595453 | 0.991
6.601767 | 0.989
6.608076 | 0.991
6.614378 | 0.991
6.620675 | 0.991
6.626965 | 0.991
6.63325 | 0.992
6.639528 | 0.991
6.645801 | 0.991
6.652067 | 0.991
6.658328 | 0.991
6.664583 | 0.989
6.670832 | 0.992
6.677075 | 0.992
6.683313 | 0.989
6.689544 | 0.991
6.69577 | 0.989
6.70199 | 0.991
6.708204 | 0.991
6.714412 | 0.992
6.720615 | 0.991

## Slow Shearing
Slow Shear Stage
Horizontal Displacement | Vertical Displacement | Stress Ratio t/s'n | Angle of Shearing Resistance | Shear Stress
[mm] | [mm] | [-] | [º] | [kPa]
0 |  | 0 | 0 | 0
0.1780026 |  | 0.08884982 | 5.077387 | 52.6846
0.3560053 |  | 0.1776996 | 10.07626 | 105.3692
0.5340079 |  | 0.2472031 | 13.88532 | 146.5821
0.7120106 |  | 0.3188562 | 17.68521 | 189.0697
0.8900132 |  | 0.3840605 | 21.00981 | 227.7334
1.068016 |  | 0.4141548 | 22.49713 | 245.5782
1.246018 |  | 0.4743434 | 25.37702 | 281.2678
1.424021 |  | 0.5173353 | 27.35412 | 306.7603
1.602024 |  | 0.5588941 | 29.20057 | 331.4031
1.780026 |  | 0.5868388 | 30.40606 | 347.9733
1.958029 |  | 0.6061851 | 31.22362 | 359.4449
2.136032 |  | 0.6097677 | 31.37349 | 361.5693
2.314034 |  | 0.6069016 | 31.25363 | 359.8698
2.492037 |  | 0.6026024 | 31.07327 | 357.3205
2.67004 |  | 0.6026024 | 31.07327 | 357.3205
2.848042 |  | 0.5983033 | 30.89222 | 354.7713
3.026045 |  | 0.5983033 | 30.89222 | 354.7713
3.204048 |  | 0.5983033 | 30.89222 | 354.7713
3.38205 |  | 0.5975867 | 30.86198 | 354.3464
3.560053 |  | 0.5954371 | 30.77114 | 353.0718
3.738055 |  | 0.5954371 | 30.77114 | 353.0718
3.916058 |  | 0.5947206 | 30.74082 | 352.6469
4.094061 |  | 0.5932875 | 30.68013 | 351.7971
4.272063 |  | 0.5961537 | 30.80144 | 353.4967
4.450066 |  | 0.5968702 | 30.83172 | 353.9215
4.628069 |  | 0.5975867 | 30.86198 | 354.3464
4.806071 |  | 0.5975867 | 30.86198 | 354.3464
4.984074 |  | 0.5968702 | 30.83172 | 353.9215
5.162077 |  | 0.5947206 | 30.74082 | 352.6469
5.340079 |  | 0.592571 | 30.64975 | 351.3723
5.518082 |  | 0.5961537 | 30.80144 | 353.4967
5.696084 |  | 0.5932875 | 30.68013 | 351.7971
5.874087 |  | 0.5954371 | 30.77114 | 353.0718
6.05209 |  | 0.5940041 | 30.71048 | 352.222
6.230092 |  | 0.5932875 | 30.68013 | 351.7971
6.408095 |  | 0.5954371 | 30.77114 | 353.0718
6.586098 |  | 0.5918545 | 30.61936 | 350.9474
6.7641 |  | 0.5904214 | 30.55851 | 350.0976
6.942103 |  | 0.5897049 | 30.52806 | 349.6728
7.120106 |  | 0.5897049 | 30.52806 | 349.6728
7.298108 |  | 0.5904214 | 30.55851 | 350.0976
7.476111 |  | 0.5897049 | 30.52806 | 349.6728
7.654114 |  | 0.5897049 | 30.52806 | 349.6728
7.832116 |  | 0.5889884 | 30.49759 | 349.2479
8.010119 |  | 0.5911379 | 30.58894 | 350.5225
8.188121 |  | 0.5918545 | 30.61936 | 350.9474
8.366124 |  | 0.592571 | 30.64975 | 351.3723
8.544127 |  | 0.5904214 | 30.55851 | 350.0976
8.722129 |  | 0.5904214 | 30.55851 | 350.0976
8.900132 |  | 0.5882718 | 30.4671 | 348.823
9.078135 |  | 0.5897049 | 30.52806 | 349.6728
9.256137 |  | 0.5889884 | 30.49759 | 349.2479
9.43414 |  | 0.5911379 | 30.58894 | 350.5225
9.612143 |  | 0.5911379 | 30.58894 | 350.5225
9.790145 |  | 0.5904214 | 30.55851 | 350.0976
9.968148 |  | 0.5911379 | 30.58894 | 350.5225
10.14615 |  | 0.5904214 | 30.55851 | 350.0976
10.32415 |  | 0.5889884 | 30.49759 | 349.2479
10.50216 |  | 0.5904214 | 30.55851 | 350.0976
10.68016 |  | 0.5875553 | 30.43659 | 348.3981
10.85816 |  | 0.5868388 | 30.40606 | 347.9733
11.03616 |  | 0.5868388 | 30.40606 | 347.9733
11.21417 |  | 0.5882718 | 30.4671 | 348.823
11.39217 |  | 0.5868388 | 30.40606 | 347.9733
11.57017 |  | 0.5889884 | 30.49759 | 349.2479
11.74817 |  | 0.5868388 | 30.40606 | 347.9733
11.92618 |  | 0.5854057 | 30.34495 | 347.1235
12.10418 |  | 0.5897049 | 30.52806 | 349.6728
12.28218 |  | 0.5904214 | 30.55851 | 350.0976
12.46018 |  | 0.5904214 | 30.55851 | 350.0976
12.63819 |  | 0.5854057 | 30.34495 | 347.1235
12.81619 |  | 0.5846892 | 30.31436 | 346.6986
12.99419 |  | 0.5846892 | 30.31436 | 346.6986
13.1722 |  | 0.5868388 | 30.40606 | 347.9733
13.3502 |  | 0.5861222 | 30.37552 | 347.5484
13.5282 |  | 0.5854057 | 30.34495 | 347.1235
13.7062 |  | 0.5839726 | 30.28376 | 346.2738
13.88421 |  | 0.5868388 | 30.40606 | 347.9733
14.06221 |  | 0.5839726 | 30.28376 | 346.2738
14.24021 |  | 0.5825396 | 30.22249 | 345.424
14.41821 |  | 0.5846892 | 30.31436 | 346.6986
14.59622 |  | 0.5861222 | 30.37552 | 347.5484
14.77422 |  | 0.5839726 | 30.28376 | 346.2738
14.95222 |  | 0.5854057 | 30.34495 | 347.1235
15.13022 |  | 0.5839726 | 30.28376 | 346.2738
15.30823 |  | 0.5846892 | 30.31436 | 346.6986
15.48623 |  | 0.5832561 | 30.25314 | 345.8489
15.66423 |  | 0.5825396 | 30.22249 | 345.424
15.84223 |  | 0.5839726 | 30.28376 | 346.2738
16.02024 |  | 0.5846892 | 30.31436 | 346.6986
16.19824 |  | 0.5839726 | 30.28376 | 346.2738
16.37624 |  | 0.5832561 | 30.25314 | 345.8489
16.55425 |  | 0.5839726 | 30.28376 | 346.2738
16.73225 |  | 0.5839726 | 30.28376 | 346.2738
16.91025 |  | 0.5868388 | 30.40606 | 347.9733
17.08825 |  | 0.5861222 | 30.37552 | 347.5484
17.26626 |  | 0.5832561 | 30.25314 | 345.8489
17.44426 |  | 0.5832561 | 30.25314 | 345.8489
17.62226 |  | 0.5861222 | 30.37552 | 347.5484
17.80026 |  | 0.5839726 | 30.28376 | 346.2738
17.97827 |  | 0.5846892 | 30.31436 | 346.6986
18.15627 |  | 0.5825396 | 30.22249 | 345.424
18.33427 |  | 0.5832561 | 30.25314 | 345.8489
18.51227 |  | 0.5846892 | 30.31436 | 346.6986
18.69028 |  | 0.5839726 | 30.28376 | 346.2738
18.86828 |  | 0.5825396 | 30.22249 | 345.424
19.04628 |  | 0.5825396 | 30.22249 | 345.424
19.22429 |  | 0.5832561 | 30.25314 | 345.8489
19.40229 |  | 0.5839726 | 30.28376 | 346.2738
19.58029 |  | 0.5825396 | 30.22249 | 345.424
19.75829 |  | 0.5839726 | 30.28376 | 346.2738
19.9363 |  | 0.5839726 | 30.28376 | 346.2738
20.1143 |  | 0.581823 | 30.19183 | 344.9991
20.2923 |  | 0.5825396 | 30.22249 | 345.424
20.30862 |  | 0.581823 | 30.19183 | 344.9991