## General
ID | Test Identification
Test Identification | Borehole | NWZ-BH-5011
Test Identification | Sample | 50-3
Test Identification | Depth | 48.3 | [m]
Specimen Visual Description
Specimen Visual Description | Grey sandy CLAY
Initial Specimen Conditions
Initial Specimen Conditions | Test start date | 27/03/2024
Initial Specimen Conditions | Mould outer / inner diameter | 100 / 69.95 | [mm]
Initial Specimen Conditions | Weight of soil | 44.06 | [g]
Initial Specimen Conditions | Water content | 21.44692 | [%]
Initial Specimen Conditions | Bulk density | 2.13407 | [Mg/m3]
Initial Specimen Conditions | Dry density | 1.757204 | [Mg/m3]
Initial Specimen Conditions | Material retained on 425 mm sieve | 0 | [%]
Test Conditions
Test Conditions | Interface type | Soil - Steel
Test Conditions | Initial interface roughness | 8.022 | [µm]
Test Conditions | Final interface roughness | 8.06 | [µm]
Consolidation - Before Fast Shear
Consolidation - Before Fast Shear | Consolidation pressure | 242.2181 | [kPa]
Consolidation - Before Fast Shear | Vertical displacement | 0.2989999 | [mm]
Consolidation - Before Fast Shear | Vertical strain | 5.979998 | [%]
Fast Shear - Stage 1
Fast Shear - Stage 1 | Normal Stress | 242.2181 | [kPa]
Fast Shear - Stage 1 | Vertical displacement | 0.643 | [mm]
Fast Shear - Stage 1 | Vertical strain | 12.86 | [%]
Fast Shear - Stage 1 | Horizontal displacement | 124.9506 | [mm]
Fast Shear - Stage 1 | Rate of horizontal displacement | 500 | [mm/min]
At peak stress
Fast Shear - Stage 1 - At peak stress | Shear stress | 149.7812 | [kPa]
Fast Shear - Stage 1 - At peak stress | Horizontal displacement | 24.99013 | [mm]
Fast Shear - Stage 2
Fast Shear - Stage 2 | Normal Stress |  | [kPa]
Fast Shear - Stage 2 | Vertical displacement |  | [mm]
Fast Shear - Stage 2 | Vertical strain |  | [%]
Fast Shear - Stage 2 | Horizontal displacement |  | [mm]
Fast Shear - Stage 2 | Rate of horizontal displacement |  | [mm/min]
At peak stress
Fast Shear - Stage 2 - At peak stress | Shear stress |  | [kPa]
Fast Shear - Stage 2 - At peak stress | Horizontal displacement |  | [mm]
Fast Shear - Stage 3
Fast Shear - Stage 3 | Normal Stress |  | [kPa]
Fast Shear - Stage 3 | Vertical displacement |  | [mm]
Fast Shear - Stage 3 | Vertical strain |  | [%]
Fast Shear - Stage 3 | Horizontal displacement |  | [mm]
Fast Shear - Stage 3 | Rate of horizontal displacement |  | [mm/min]
At peak stress
Fast Shear - Stage 3 - At peak stress | Shear stress |  | [kPa]
Fast Shear - Stage 3 - At peak stress | Horizontal displacement |  | [mm]
Fast Shear - Stage 4
Fast Shear - Stage 4 | Normal Stress |  | [kPa]
Fast Shear - Stage 4 | Vertical displacement |  | [mm]
Fast Shear - Stage 4 | Vertical strain |  | [%]
Fast Shear - Stage 4 | Horizontal displacement |  | [mm]
Fast Shear - Stage 4 | Rate of horizontal displacement |  | [mm/min]
At peak stress
Fast Shear - Stage 4 - At peak stress | Shear stress |  | [kPa]
Fast Shear - Stage 4 - At peak stress | Horizontal displacement |  | [mm]
Fast Shear - Stage 5
Fast Shear - Stage 5 | Normal Stress |  | [kPa]
Fast Shear - Stage 5 | Vertical displacement |  | [mm]
Fast Shear - Stage 5 | Vertical strain |  | [%]
Fast Shear - Stage 5 | Horizontal displacement |  | [mm]
Fast Shear - Stage 5 | Rate of horizontal displacement |  | [mm/min]
At peak stress
Fast Shear - Stage 5 - At peak stress | Shear stress |  | [kPa]
Fast Shear - Stage 5 - At peak stress | Horizontal displacement |  | [mm]
Consolidation - Before Slow Shear
Consolidation - Before Slow Shear | Consolidation pressure | 622.5335 | [kPa]
Consolidation - Before Slow Shear | Vertical displacement | 0.885 | [mm]
Consolidation - Before Slow Shear | Vertical strain | 17.7 | [%]
Slow Shear
Slow Shear | Normal stress | 622.5335 | [kPa]
Slow Shear | Vertical displacement | 1.156 | [mm]
Slow Shear | Vertical strain | 23.18 | [%]
Slow Shear | Horizontal displacement | 20.34893 | [mm]
Slow Shear | Rate of horizontal displacement | 0.018 | [mm/min]
At peak stress
Slow Shear - At peak stress | Shear stress | 385.1517 | [kPa]
Slow Shear - At peak stress | Horizontal displacement | 20.28872 | [mm]
Slow Shear - At peak stress | Shear angle | 31.74443 | [°]
At residual stress
Slow Shear - At residual stress | Shear stress | 384.7237 | [kPa]
Slow Shear - At residual stress | Horizontal displacement | 20.34893 | [mm]
Slow Shear - At residual stress | Vertical displacement |  | [mm]
Slow Shear - At residual stress | Vertical strain |  | [%]
Slow Shear - At residual stress | Shear angle | 31.71594 | [°]

## Consolidation - 1
Consolidation - Before Fast Shear
Root time | Vertical Displacement
[min] | [mm]
0 | 0
0.2886751 | 0.1650001
0.4082483 | 0.1960002
0.5 | 0.2159997
0.5773503 | 0.2299996
0.6454972 | 0.2410003
0.7071068 | 0.2480002
0.7637626 | 0.2559997
0.8164966 | 0.2589999
0.8660254 | 0.2629996
0.9128709 | 0.2670003
0.9574271 | 0.2679997
1 | 0.2720004
1.040833 | 0.2740003
1.080123 | 0.2760001
1.118034 | 0.2760001
1.154701 | 0.278
1.190238 | 0.2790004
1.224745 | 0.2790004
1.258306 | 0.2790004
1.290994 | 0.2810002
1.322876 | 0.2810002
1.354006 | 0.2830001
1.384437 | 0.2830001
1.414214 | 0.2830001
1.443376 | 0.2830001
1.47196 | 0.2849999
1.5 | 0.2849999
1.527525 | 0.2849999
1.554563 | 0.2849999
1.581139 | 0.2869998
1.607275 | 0.2869998
1.632993 | 0.2869998
1.658312 | 0.2869998
1.683251 | 0.2869998
1.707825 | 0.2869998
1.732051 | 0.2889996
1.755942 | 0.2889996
1.779513 | 0.2889996
1.802776 | 0.2889996
1.825742 | 0.2889996
1.848423 | 0.2889996
1.870829 | 0.2889996
1.892969 | 0.2889996
1.914854 | 0.2889996
1.936492 | 0.2900001
1.95789 | 0.2900001
1.979057 | 0.2900001
2 | 0.2900001
2.020726 | 0.2900001
2.041241 | 0.2900001
2.061553 | 0.2900001
2.081666 | 0.2900001
2.101587 | 0.2900001
2.12132 | 0.2919999
2.140872 | 0.2900001
2.160247 | 0.2900001
2.179449 | 0.2919999
2.198484 | 0.2919999
2.217356 | 0.2900001
2.236068 | 0.2919999
2.254625 | 0.2919999
2.27303 | 0.2919999
2.291288 | 0.2919999
2.309401 | 0.2919999
2.327373 | 0.2919999
2.345208 | 0.2919999
2.362908 | 0.2919999
2.380476 | 0.2919999
2.397916 | 0.2919999
2.415229 | 0.2919999
2.43242 | 0.2919999
2.44949 | 0.2919999
2.466441 | 0.2919999
2.483277 | 0.2919999
2.5 | 0.2919999
2.516611 | 0.2919999
2.533114 | 0.2919999
2.54951 | 0.2919999
2.565801 | 0.2939998
2.581989 | 0.2939998
2.598076 | 0.2939998
2.614065 | 0.2939998
2.629956 | 0.2939998
2.645751 | 0.2939998
2.661453 | 0.2939998
2.677063 | 0.2939998
2.692582 | 0.2939998
2.708013 | 0.2939998
2.723356 | 0.2939998
2.738613 | 0.2939998
2.753785 | 0.2939998
2.768875 | 0.2939998
2.783882 | 0.2939998
2.798809 | 0.2939998
2.813657 | 0.2939998
2.828427 | 0.2939998
2.84312 | 0.2939998
2.857738 | 0.2939998
2.872281 | 0.2939998
2.886751 | 0.2939998
2.901149 | 0.2939998
2.915476 | 0.2939998
2.929733 | 0.2939998
2.94392 | 0.2939998
2.95804 | 0.2939998
2.972092 | 0.2939998
2.986079 | 0.2939998
3 | 0.2939998
3.013857 | 0.2939998
3.02765 | 0.2939998
3.041381 | 0.2939998
3.05505 | 0.2939998
3.068659 | 0.2939998
3.082207 | 0.2959996
3.095696 | 0.2959996
3.109126 | 0.2959996
3.122499 | 0.2959996
3.135815 | 0.2959996
3.149074 | 0.2959996
3.162278 | 0.2959996
3.175426 | 0.2959996
3.188521 | 0.2959996
3.201562 | 0.2959996
3.21455 | 0.2959996
3.227486 | 0.2959996
3.24037 | 0.2959996
3.253204 | 0.2959996
3.265986 | 0.2959996
3.278719 | 0.2959996
3.291403 | 0.2959996
3.304038 | 0.2959996
3.316625 | 0.2959996
3.329164 | 0.2959996
3.341656 | 0.2959996
3.354102 | 0.2959996
3.366502 | 0.2959996
3.378856 | 0.2959996
3.391165 | 0.2959996
3.40343 | 0.2959996
3.41565 | 0.2959996
3.427827 | 0.2959996
3.439961 | 0.2959996
3.452053 | 0.2959996
3.464102 | 0.2959996
3.476109 | 0.2959996
3.488075 | 0.2959996
3.5 | 0.2959996
3.511885 | 0.2959996
3.523729 | 0.2959996
3.535534 | 0.2959996
3.547299 | 0.2959996
3.559026 | 0.2959996
3.570714 | 0.2959996
3.582364 | 0.2959996
3.593976 | 0.2959996
3.605551 | 0.2959996
3.617089 | 0.2959996
3.62859 | 0.2980004
3.640055 | 0.2959996
3.651484 | 0.2980004
3.662877 | 0.2959996
3.674235 | 0.2959996
3.685557 | 0.2959996
3.696846 | 0.2959996
3.708099 | 0.2980004
3.719319 | 0.2980004
3.730505 | 0.2980004
3.741657 | 0.2980004
3.752777 | 0.2980004
3.763863 | 0.2980004
3.774917 | 0.2980004
3.785939 | 0.2980004
3.796929 | 0.2980004
3.807887 | 0.2980004
3.818813 | 0.2980004
3.829708 | 0.2980004
3.840573 | 0.2980004
3.851407 | 0.2980004
3.86221 | 0.2980004
3.872983 | 0.2980004
3.883727 | 0.2980004
3.89444 | 0.2980004
3.905125 | 0.2980004
3.91578 | 0.2980004
3.926406 | 0.2980004
3.937004 | 0.2980004
3.947573 | 0.2980004
3.958114 | 0.2980004
3.968627 | 0.2980004
3.979112 | 0.2980004
3.98957 | 0.2980004
4 | 0.2980004
4.010403 | 0.2980004
4.020779 | 0.2980004
4.031129 | 0.2980004
4.041452 | 0.2980004
4.051749 | 0.2980004
4.062019 | 0.2980004
4.072264 | 0.2980004
4.082483 | 0.2980004
4.092676 | 0.2980004
4.102845 | 0.2980004
4.112988 | 0.2980004
4.123106 | 0.2980004
4.133199 | 0.2980004
4.143268 | 0.2980004
4.153312 | 0.2980004
4.163332 | 0.2980004
4.173328 | 0.2980004
4.1833 | 0.2980004
4.193249 | 0.2980004
4.203173 | 0.2980004
4.213075 | 0.2980004
4.222953 | 0.2980004
4.232808 | 0.2980004
4.242641 | 0.2980004
4.25245 | 0.2980004
4.262237 | 0.2980004
4.272002 | 0.2980004
4.281744 | 0.2980004
4.291464 | 0.2980004
4.301163 | 0.2980004
4.310839 | 0.2980004
4.320494 | 0.2980004
4.330127 | 0.2980004
4.339739 | 0.2980004
4.349329 | 0.2980004
4.358899 | 0.2980004
4.368447 | 0.2980004
4.377975 | 0.2980004
4.387482 | 0.2980004
4.396969 | 0.2980004
4.406435 | 0.2980004
4.41588 | 0.2980004
4.425306 | 0.2980004
4.434712 | 0.2980004
4.444097 | 0.2989999
4.453463 | 0.2989999
4.462809 | 0.2980004
4.472136 | 0.2980004
4.481443 | 0.2989999
4.490731 | 0.2989999
4.5 | 0.2980004
4.50925 | 0.2989999
4.518481 | 0.2989999
4.527693 | 0.2989999
4.536886 | 0.2989999
4.546061 | 0.2989999
4.555217 | 0.2989999
4.564355 | 0.2989999
4.573474 | 0.2989999
4.582576 | 0.2989999
4.591659 | 0.2989999
4.600725 | 0.2989999
4.609772 | 0.2989999
4.618802 | 0.2989999
4.627814 | 0.2989999
4.636809 | 0.2989999
4.645787 | 0.2989999
4.654747 | 0.2989999
4.66369 | 0.2989999
4.672615 | 0.2989999
4.681524 | 0.2989999
4.690416 | 0.2989999
4.699291 | 0.2989999
4.708149 | 0.2989999
4.716991 | 0.2989999
4.725816 | 0.2989999
4.734624 | 0.2989999
4.743416 | 0.2989999
4.752192 | 0.2989999
4.760952 | 0.2989999
4.769696 | 0.2989999
4.778424 | 0.2989999
4.787136 | 0.2989999
4.795832 | 0.2989999
4.804512 | 0.2989999
4.813176 | 0.2989999
4.821825 | 0.2989999
4.830459 | 0.2989999
4.839077 | 0.2989999
4.84768 | 0.2989999
4.856267 | 0.2989999
4.86484 | 0.2989999
4.873397 | 0.2989999
4.88194 | 0.2989999
4.890467 | 0.2989999
4.898979 | 0.2989999
4.907477 | 0.2989999
4.91596 | 0.2989999
4.924429 | 0.2989999
4.932883 | 0.2989999
4.941322 | 0.2989999
4.949747 | 0.2989999
4.958158 | 0.2989999
4.966555 | 0.2989999
4.974937 | 0.2989999
4.983305 | 0.2989999

## Fast Shearing - 1
Fast Shear - Stage 1
Horizontal Displacement | Stress Ratio t/s'n | Shear Stress
[mm] | [-] | [kPa]
0 | 0 | 0
8.330042 | 0.01060069 | 2.567678
16.66008 | 0.4505291 | 109.1263
24.99013 | 0.6183733 | 149.7812
33.32017 | 0.5689035 | 137.7987
41.65021 | 0.5388682 | 130.5236
49.98025 | 0.5247339 | 127.1001
58.31029 | 0.5176668 | 125.3883
66.64034 | 0.5176668 | 125.3883
74.97038 | 0.5176668 | 125.3883
83.30042 | 0.5212004 | 126.2442
91.63046 | 0.5300343 | 128.3839
99.9605 | 0.540635 | 130.9516
108.2905 | 0.5459353 | 132.2354
116.6206 | 0.5547692 | 134.3751
124.9506 | 0.5600696 | 135.659

## Fast Shearing - 2
Fast Shear - Stage 2
Horizontal Displacement | Stress Ratio t/s'n | Shear Stress
[mm] | [-] | [kPa]

## Fast Shearing - 3
Fast Shear - Stage 3
Horizontal Displacement | Stress Ratio t/s'n | Shear Stress
[mm] | [-] | [kPa]

## Fast Shearing - 4
Fast Shear - Stage 4
Horizontal Displacement | Stress Ratio t/s'n | Shear Stress
[mm] | [-] | [kPa]

## Fast Shearing - 5
Fast Shear - Stage 5
Horizontal Displacement | Stress Ratio t/s'n | Shear Stress
[mm] | [-] | [kPa]

## Consolidation - 2
Consolidation - Before Slow Shear
Root time | Vertical Displacement
[min] | [mm]
0 | 0.705
0.2886751 | 0.81
0.4082483 | 0.826
0.5 | 0.837
0.5773503 | 0.844
0.6454972 | 0.85
0.7071068 | 0.852
0.7637626 | 0.855
0.8164966 | 0.857
0.8660254 | 0.859
0.9128709 | 0.861
0.9574271 | 0.861
1 | 0.863
1.040833 | 0.863
1.080123 | 0.864
1.118034 | 0.864
1.154701 | 0.864
1.190238 | 0.866
1.224745 | 0.866
1.258306 | 0.866
1.290994 | 0.868
1.322876 | 0.868
1.354006 | 0.868
1.384437 | 0.868
1.414214 | 0.87
1.443376 | 0.87
1.47196 | 0.87
1.5 | 0.87
1.527525 | 0.87
1.554563 | 0.87
1.581139 | 0.87
1.607275 | 0.87
1.632993 | 0.872
1.658312 | 0.872
1.683251 | 0.872
1.707825 | 0.872
1.732051 | 0.872
1.755942 | 0.872
1.779513 | 0.872
1.802776 | 0.874
1.825742 | 0.874
1.848423 | 0.874
1.870829 | 0.875
1.892969 | 0.874
1.914854 | 0.875
1.936492 | 0.875
1.95789 | 0.875
1.979057 | 0.875
2 | 0.875
2.020726 | 0.875
2.041241 | 0.875
2.061553 | 0.875
2.081666 | 0.875
2.101587 | 0.875
2.12132 | 0.875
2.140872 | 0.875
2.160247 | 0.875
2.179449 | 0.875
2.198484 | 0.875
2.217356 | 0.875
2.236068 | 0.875
2.254625 | 0.875
2.27303 | 0.875
2.291288 | 0.875
2.309401 | 0.875
2.327373 | 0.877
2.345208 | 0.877
2.362908 | 0.877
2.380476 | 0.877
2.397916 | 0.877
2.415229 | 0.877
2.43242 | 0.877
2.44949 | 0.877
2.466441 | 0.877
2.483277 | 0.877
2.5 | 0.877
2.516611 | 0.877
2.533114 | 0.877
2.54951 | 0.877
2.565801 | 0.877
2.581989 | 0.877
2.598076 | 0.877
2.614065 | 0.877
2.629956 | 0.877
2.645751 | 0.877
2.661453 | 0.877
2.677063 | 0.879
2.692582 | 0.879
2.708013 | 0.879
2.723356 | 0.879
2.738613 | 0.879
2.753785 | 0.879
2.768875 | 0.879
2.783882 | 0.879
2.798809 | 0.879
2.813657 | 0.879
2.828427 | 0.879
2.84312 | 0.879
2.857738 | 0.879
2.872281 | 0.879
2.886751 | 0.879
2.901149 | 0.879
2.915476 | 0.879
2.929733 | 0.879
2.94392 | 0.879
2.95804 | 0.879
2.972092 | 0.879
2.986079 | 0.879
3 | 0.879
3.013857 | 0.879
3.02765 | 0.879
3.041381 | 0.879
3.05505 | 0.879
3.068659 | 0.879
3.082207 | 0.879
3.095696 | 0.879
3.109126 | 0.879
3.122499 | 0.879
3.135815 | 0.879
3.149074 | 0.879
3.162278 | 0.879
3.175426 | 0.879
3.188521 | 0.879
3.201562 | 0.879
3.21455 | 0.879
3.227486 | 0.879
3.24037 | 0.879
3.253204 | 0.879
3.265986 | 0.879
3.278719 | 0.879
3.291403 | 0.879
3.304038 | 0.879
3.316625 | 0.879
3.329164 | 0.879
3.341656 | 0.879
3.354102 | 0.879
3.366502 | 0.879
3.378856 | 0.879
3.391165 | 0.879
3.40343 | 0.879
3.41565 | 0.879
3.427827 | 0.879
3.439961 | 0.879
3.452053 | 0.879
3.464102 | 0.879
3.476109 | 0.879
3.488075 | 0.881
3.5 | 0.881
3.511885 | 0.879
3.523729 | 0.881
3.535534 | 0.881
3.547299 | 0.879
3.559026 | 0.881
3.570714 | 0.881
3.582364 | 0.881
3.593976 | 0.881
3.605551 | 0.881
3.617089 | 0.881
3.62859 | 0.881
3.640055 | 0.881
3.651484 | 0.881
3.662877 | 0.881
3.674235 | 0.881
3.685557 | 0.881
3.696846 | 0.881
3.708099 | 0.881
3.719319 | 0.881
3.730505 | 0.881
3.741657 | 0.881
3.752777 | 0.881
3.763863 | 0.881
3.774917 | 0.881
3.785939 | 0.881
3.796929 | 0.881
3.807887 | 0.881
3.818813 | 0.881
3.829708 | 0.881
3.840573 | 0.881
3.851407 | 0.881
3.86221 | 0.881
3.872983 | 0.881
3.883727 | 0.881
3.89444 | 0.881
3.905125 | 0.881
3.91578 | 0.881
3.926406 | 0.881
3.937004 | 0.881
3.947573 | 0.881
3.958114 | 0.881
3.968627 | 0.881
3.979112 | 0.881
3.98957 | 0.881
4 | 0.881
4.010403 | 0.881
4.020779 | 0.881
4.031129 | 0.881
4.041452 | 0.881
4.051749 | 0.881
4.062019 | 0.881
4.072264 | 0.881
4.082483 | 0.881
4.092676 | 0.881
4.102845 | 0.881
4.112988 | 0.881
4.123106 | 0.881
4.133199 | 0.881
4.143268 | 0.881
4.153312 | 0.881
4.163332 | 0.881
4.173328 | 0.881
4.1833 | 0.881
4.193249 | 0.881
4.203173 | 0.881
4.213075 | 0.881
4.222953 | 0.881
4.232808 | 0.881
4.242641 | 0.881
4.25245 | 0.881
4.262237 | 0.881
4.272002 | 0.883
4.281744 | 0.881
4.291464 | 0.881
4.301163 | 0.881
4.310839 | 0.881
4.320494 | 0.881
4.330127 | 0.881
4.339739 | 0.881
4.349329 | 0.881
4.358899 | 0.881
4.368447 | 0.883
4.377975 | 0.881
4.387482 | 0.881
4.396969 | 0.881
4.406435 | 0.881
4.41588 | 0.881
4.425306 | 0.881
4.434712 | 0.881
4.444097 | 0.883
4.453463 | 0.883
4.462809 | 0.881
4.472136 | 0.881
4.481443 | 0.881
4.490731 | 0.883
4.5 | 0.881
4.50925 | 0.881
4.518481 | 0.881
4.527693 | 0.881
4.536886 | 0.881
4.546061 | 0.881
4.555217 | 0.883
4.564355 | 0.881
4.573474 | 0.881
4.582576 | 0.881
4.591659 | 0.883
4.600725 | 0.883
4.609772 | 0.881
4.618802 | 0.881
4.627814 | 0.881
4.636809 | 0.881
4.645787 | 0.881
4.654747 | 0.881
4.66369 | 0.881
4.672615 | 0.881
4.681524 | 0.881
4.690416 | 0.881
4.699291 | 0.883
4.708149 | 0.881
4.716991 | 0.881
4.725816 | 0.883
4.734624 | 0.883
4.743416 | 0.883
4.752192 | 0.881
4.760952 | 0.881
4.769696 | 0.881
4.778424 | 0.883
4.787136 | 0.883
4.795832 | 0.883
4.804512 | 0.883
4.813176 | 0.881
4.821825 | 0.881
4.830459 | 0.883
4.839077 | 0.883
4.84768 | 0.883
4.856267 | 0.883
4.86484 | 0.883
4.873397 | 0.883
4.88194 | 0.883
4.890467 | 0.883
4.898979 | 0.883
4.907477 | 0.883
4.91596 | 0.883
4.924429 | 0.883
4.932883 | 0.883
4.941322 | 0.883
4.949747 | 0.883
4.958158 | 0.883
4.966555 | 0.883
4.974937 | 0.883
4.983305 | 0.883
4.99166 | 0.883
5 | 0.883
5.008326 | 0.883
5.016639 | 0.883
5.024938 | 0.883
5.033223 | 0.883
5.041494 | 0.883
5.049752 | 0.883
5.057997 | 0.883
5.066228 | 0.883
5.074446 | 0.883
5.08265 | 0.883
5.090841 | 0.883
5.09902 | 0.883
5.107184 | 0.883
5.115336 | 0.883
5.123475 | 0.883
5.131601 | 0.883
5.139715 | 0.883
5.147815 | 0.883
5.155903 | 0.883
5.163978 | 0.883
5.17204 | 0.883
5.18009 | 0.883
5.188127 | 0.883
5.196152 | 0.883
5.204165 | 0.883
5.212165 | 0.883
5.220153 | 0.883
5.228129 | 0.883
5.236093 | 0.883
5.244044 | 0.883
5.251984 | 0.883
5.259911 | 0.883
5.267827 | 0.883
5.275731 | 0.883
5.283622 | 0.883
5.291503 | 0.883
5.299371 | 0.885
5.307228 | 0.883
5.315073 | 0.883
5.322906 | 0.883
5.330729 | 0.883
5.338539 | 0.883
5.346338 | 0.885
5.354126 | 0.883
5.361903 | 0.883
5.369668 | 0.883
5.377422 | 0.883
5.385165 | 0.883
5.392897 | 0.883
5.400617 | 0.883
5.408327 | 0.883
5.416026 | 0.883
5.423713 | 0.885
5.43139 | 0.883
5.439056 | 0.883
5.446712 | 0.883
5.454356 | 0.883
5.46199 | 0.883
5.469613 | 0.885
5.477226 | 0.883
5.484828 | 0.883
5.492419 | 0.883
5.5 | 0.883
5.507571 | 0.883
5.515131 | 0.883
5.522681 | 0.883
5.53022 | 0.883
5.537749 | 0.883
5.545268 | 0.883
5.552777 | 0.883
5.560276 | 0.883
5.567764 | 0.885
5.575243 | 0.883
5.582711 | 0.883
5.59017 | 0.883
5.597619 | 0.883
5.605057 | 0.883
5.612486 | 0.883
5.619905 | 0.883
5.627314 | 0.885
5.634714 | 0.883
5.642104 | 0.885
5.649484 | 0.883
5.656854 | 0.883
5.664215 | 0.883
5.671567 | 0.883
5.678908 | 0.883
5.686241 | 0.883
5.693564 | 0.883
5.700877 | 0.883
5.708181 | 0.885
5.715476 | 0.883
5.722762 | 0.885
5.730038 | 0.885
5.737305 | 0.883
5.744563 | 0.883
5.751811 | 0.883
5.759051 | 0.883
5.766281 | 0.883
5.773503 | 0.883
5.780715 | 0.883
5.787918 | 0.885
5.795113 | 0.883
5.802298 | 0.885
5.809475 | 0.885
5.816643 | 0.883
5.823802 | 0.883
5.830952 | 0.883
5.838093 | 0.885
5.845226 | 0.883
5.85235 | 0.883
5.859465 | 0.885
5.866572 | 0.883
5.87367 | 0.883
5.88076 | 0.885
5.887841 | 0.885
5.894913 | 0.885
5.901977 | 0.885
5.909033 | 0.885
5.91608 | 0.883
5.923119 | 0.883
5.930149 | 0.883
5.937171 | 0.883
5.944185 | 0.883
5.95119 | 0.885
5.958188 | 0.885
5.965177 | 0.885
5.972158 | 0.885
5.97913 | 0.885
5.986095 | 0.883
5.993052 | 0.883
6 | 0.885
6.00694 | 0.885
6.013873 | 0.883
6.020797 | 0.885
6.027714 | 0.883
6.034622 | 0.885
6.041523 | 0.885
6.048416 | 0.885
6.055301 | 0.885
6.062178 | 0.885
6.069047 | 0.885
6.075909 | 0.885
6.082763 | 0.885
6.089609 | 0.883
6.096447 | 0.885
6.103278 | 0.883
6.110101 | 0.885
6.116916 | 0.885
6.123724 | 0.885
6.130525 | 0.885
6.137318 | 0.885
6.144103 | 0.885
6.150881 | 0.885
6.157651 | 0.885
6.164414 | 0.885
6.17117 | 0.885
6.177918 | 0.885
6.184658 | 0.885
6.191392 | 0.885
6.198118 | 0.885
6.204837 | 0.885
6.211548 | 0.885
6.218253 | 0.885
6.22495 | 0.885
6.23164 | 0.885
6.238322 | 0.885
6.244998 | 0.885
6.251666 | 0.885
6.258328 | 0.885
6.264982 | 0.885
6.271629 | 0.885
6.278269 | 0.885
6.284903 | 0.885
6.291529 | 0.885
6.298148 | 0.885
6.30476 | 0.885
6.311365 | 0.885
6.317964 | 0.885
6.324555 | 0.885
6.33114 | 0.885
6.337718 | 0.885
6.344289 | 0.885
6.350853 | 0.885
6.35741 | 0.885
6.363961 | 0.885
6.370505 | 0.885
6.377042 | 0.885
6.383573 | 0.885
6.390097 | 0.885
6.396614 | 0.885
6.403124 | 0.885
6.409628 | 0.885
6.416126 | 0.885
6.422616 | 0.885
6.429101 | 0.885
6.435578 | 0.885
6.442049 | 0.885
6.448514 | 0.885
6.454972 | 0.885
6.461424 | 0.885
6.467869 | 0.885
6.474308 | 0.885
6.480741 | 0.885
6.487167 | 0.885
6.493587 | 0.885
6.5 | 0.885
6.506407 | 0.885
6.512808 | 0.885
6.519202 | 0.885

## Slow Shearing
Slow Shear Stage
Horizontal Displacement | Vertical Displacement | Stress Ratio t/s'n | Angle of Shearing Resistance | Shear Stress
[mm] | [mm] | [-] | [º] | [kPa]
0 |  | 0 | 0 | 0
0.1779712 |  | 0.05430673 | 3.108493 | 33.80776
0.3559424 |  | 0.1436722 | 8.175865 | 89.44078
0.5339137 |  | 0.2405995 | 13.5282 | 149.7812
0.7118849 |  | 0.3313398 | 18.33209 | 206.2701
0.8898561 |  | 0.4110813 | 22.34665 | 255.9119
1.067827 |  | 0.4784492 | 25.56875 | 297.8506
1.245799 |  | 0.5334434 | 28.07739 | 332.0863
1.42377 |  | 0.5753764 | 29.91511 | 358.1911
1.601741 |  | 0.5994363 | 30.94 | 373.1692
1.779712 |  | 0.6104352 | 31.40136 | 380.0163
1.957683 |  | 0.6138723 | 31.54461 | 382.1561
2.135655 |  | 0.616622 | 31.6589 | 383.8678
2.313626 |  | 0.616622 | 31.6589 | 383.8678
2.491597 |  | 0.616622 | 31.6589 | 383.8678
2.669568 |  | 0.6159346 | 31.63035 | 383.4399
2.84754 |  | 0.6152472 | 31.60179 | 383.0119
3.025511 |  | 0.616622 | 31.6589 | 383.8678
3.203482 |  | 0.6159346 | 31.63035 | 383.4399
3.381453 |  | 0.6152472 | 31.60179 | 383.0119
3.559424 |  | 0.6145597 | 31.57321 | 382.584
3.737396 |  | 0.6131849 | 31.516 | 381.7281
3.915367 |  | 0.61181 | 31.45871 | 380.8722
4.093338 |  | 0.6124975 | 31.48736 | 381.3002
4.271309 |  | 0.61181 | 31.45871 | 380.8722
4.449281 |  | 0.6124975 | 31.48736 | 381.3002
4.627252 |  | 0.61181 | 31.45871 | 380.8722
4.805223 |  | 0.61181 | 31.45871 | 380.8722
4.983194 |  | 0.61181 | 31.45871 | 380.8722
5.161165 |  | 0.6124975 | 31.48736 | 381.3002
5.339137 |  | 0.6124975 | 31.48736 | 381.3002
5.517108 |  | 0.6111226 | 31.43005 | 380.4443
5.695079 |  | 0.6111226 | 31.43005 | 380.4443
5.87305 |  | 0.6111226 | 31.43005 | 380.4443
6.051022 |  | 0.6104352 | 31.40136 | 380.0163
6.228993 |  | 0.6097478 | 31.37266 | 379.5884
6.406964 |  | 0.6104352 | 31.40136 | 380.0163
6.584935 |  | 0.6104352 | 31.40136 | 380.0163
6.762907 |  | 0.6104352 | 31.40136 | 380.0163
6.940878 |  | 0.6111226 | 31.43005 | 380.4443
7.118849 |  | 0.6111226 | 31.43005 | 380.4443
7.29682 |  | 0.6111226 | 31.43005 | 380.4443
7.474791 |  | 0.6104352 | 31.40136 | 380.0163
7.652763 |  | 0.6104352 | 31.40136 | 380.0163
7.830734 |  | 0.6097478 | 31.37266 | 379.5884
8.008705 |  | 0.6097478 | 31.37266 | 379.5884
8.186676 |  | 0.6090603 | 31.34394 | 379.1604
8.364648 |  | 0.6090603 | 31.34394 | 379.1604
8.542619 |  | 0.6104352 | 31.40136 | 380.0163
8.72059 |  | 0.6097478 | 31.37266 | 379.5884
8.898561 |  | 0.6097478 | 31.37266 | 379.5884
9.076532 |  | 0.6104352 | 31.40136 | 380.0163
9.254504 |  | 0.6124975 | 31.48736 | 381.3002
9.432475 |  | 0.6124975 | 31.48736 | 381.3002
9.610446 |  | 0.6124975 | 31.48736 | 381.3002
9.788417 |  | 0.61181 | 31.45871 | 380.8722
9.966389 |  | 0.6111226 | 31.43005 | 380.4443
10.14436 |  | 0.6097478 | 31.37266 | 379.5884
10.32233 |  | 0.6111226 | 31.43005 | 380.4443
10.5003 |  | 0.6111226 | 31.43005 | 380.4443
10.67827 |  | 0.6104352 | 31.40136 | 380.0163
10.85624 |  | 0.6111226 | 31.43005 | 380.4443
11.03422 |  | 0.6104352 | 31.40136 | 380.0163
11.21219 |  | 0.6111226 | 31.43005 | 380.4443
11.39016 |  | 0.61181 | 31.45871 | 380.8722
11.56813 |  | 0.61181 | 31.45871 | 380.8722
11.7461 |  | 0.6138723 | 31.54461 | 382.1561
11.92407 |  | 0.6138723 | 31.54461 | 382.1561
12.10204 |  | 0.6131849 | 31.516 | 381.7281
12.28001 |  | 0.6131849 | 31.516 | 381.7281
12.45799 |  | 0.6131849 | 31.516 | 381.7281
12.63596 |  | 0.61181 | 31.45871 | 380.8722
12.81393 |  | 0.61181 | 31.45871 | 380.8722
12.9919 |  | 0.61181 | 31.45871 | 380.8722
13.16987 |  | 0.61181 | 31.45871 | 380.8722
13.34784 |  | 0.61181 | 31.45871 | 380.8722
13.52581 |  | 0.6124975 | 31.48736 | 381.3002
13.70378 |  | 0.6124975 | 31.48736 | 381.3002
13.88176 |  | 0.6131849 | 31.516 | 381.7281
14.05973 |  | 0.6131849 | 31.516 | 381.7281
14.2377 |  | 0.6131849 | 31.516 | 381.7281
14.41567 |  | 0.6145597 | 31.57321 | 382.584
14.59364 |  | 0.6131849 | 31.516 | 381.7281
14.77161 |  | 0.6131849 | 31.516 | 381.7281
14.94958 |  | 0.6138723 | 31.54461 | 382.1561
15.12755 |  | 0.6131849 | 31.516 | 381.7281
15.30553 |  | 0.6131849 | 31.516 | 381.7281
15.4835 |  | 0.6138723 | 31.54461 | 382.1561
15.66147 |  | 0.6138723 | 31.54461 | 382.1561
15.83944 |  | 0.6138723 | 31.54461 | 382.1561
16.01741 |  | 0.6138723 | 31.54461 | 382.1561
16.19538 |  | 0.6152472 | 31.60179 | 383.0119
16.37335 |  | 0.6145597 | 31.57321 | 382.584
16.55132 |  | 0.6145597 | 31.57321 | 382.584
16.7293 |  | 0.6152472 | 31.60179 | 383.0119
16.90727 |  | 0.6145597 | 31.57321 | 382.584
17.08524 |  | 0.6145597 | 31.57321 | 382.584
17.26321 |  | 0.6159346 | 31.63035 | 383.4399
17.44118 |  | 0.616622 | 31.6589 | 383.8678
17.61915 |  | 0.616622 | 31.6589 | 383.8678
17.79712 |  | 0.616622 | 31.6589 | 383.8678
17.97509 |  | 0.616622 | 31.6589 | 383.8678
18.15306 |  | 0.6173094 | 31.68743 | 384.2958
18.33104 |  | 0.6173094 | 31.68743 | 384.2958
18.50901 |  | 0.6173094 | 31.68743 | 384.2958
18.68698 |  | 0.6173094 | 31.68743 | 384.2958
18.86495 |  | 0.616622 | 31.6589 | 383.8678
19.04292 |  | 0.6152472 | 31.60179 | 383.0119
19.22089 |  | 0.616622 | 31.6589 | 383.8678
19.39886 |  | 0.616622 | 31.6589 | 383.8678
19.57683 |  | 0.616622 | 31.6589 | 383.8678
19.75481 |  | 0.6179969 | 31.71594 | 384.7237
19.93278 |  | 0.6179969 | 31.71594 | 384.7237
20.11075 |  | 0.6179969 | 31.71594 | 384.7237
20.28872 |  | 0.6186843 | 31.74443 | 385.1517
20.34893 |  | 0.6179969 | 31.71594 | 384.7237