## GENERAL
ID | Test Identification
Test Identification | Location | NWZ-BH-5012-A
Test Identification | Sample | 05-1-m
Test Identification | Depth | 13.50 - 14.30 | [m]
Test Identification | Test number | RC18
Specimen Visual Description
Specimen Visual Description | Yellow medium SAND
Initial Sample Conditions
Initial Sample Conditions | Date test started | 10/05/2024
Initial Sample Conditions | Type of sample | Re-compacted
Initial Sample Conditions | Diameter | 50.83 | [mm]
Initial Sample Conditions | Height | 100 | [mm]
Initial Sample Conditions | Water content | 5.104173 | [%]
Initial Sample Conditions | Bulk density | 1.91073 | [Mg/m³]
Initial Sample Conditions | Dry density | 1.817939 | [Mg/m³]
Initial Sample Conditions | Void ratio | 0.4576945 | [-]
Initial Sample Conditions | Degree of saturation | 29.55259 | [%]
Initial Sample Conditions | Particle density - Assumed | 2.65 | [Mg/m³]
Initial Sample Conditions | Torvane |  | [kPa]
Initial Sample Conditions | Pocket penetrometer |  | [kPa]
Initial Sample Conditions | Type of drains fitted | One end only
Saturation
Saturation | Pressure increments applied | 50 | [kPa]
Saturation | Differential pressure used | 10 | [kPa]
Saturation | Cell pressure | 399.9672 | [kPa]
Saturation | Base PWP | 391.4717 | [kPa]
Saturation | Axial strain | 0 | [%]
Saturation | Water Content | 17.27149 | [%]
Saturation | Bulk Density | 2.131924 | [Mg/m³]
Saturation | Dry Density | 1.817939 | [Mg/m³]
Saturation | Void Ratio | 0.4576945 | [-]
Saturation | Degree of saturation | 100 | [%]
Saturation | B value achieved | 1 | [-]
Svh Bender Element Determinations - Post-Saturation
Svh Bender Element Determinations - Post-Saturation | Bulk density |  | [Mg/m³]
Svh Bender Element Determinations - Post-Saturation | Dry density |  | [Mg/m³]
Svh Bender Element Determinations - Post-Saturation | Void ratio |  | [-]
Svh Bender Element Determinations - Post-Saturation | Distance |  | [mm]
Svh Bender Element Determinations - Post-Saturation | Effective radial pressure |  | [kPa]
Svh Bender Element Determinations - Post-Saturation | Effective axial pressure |  | [kPa]
Svh Bender Element Determinations - Post-Saturation | Input Wave Period | Peak-to-peak arrival time | Wavelength Ratio | Velocity | Gmax
Svh Bender Element Determinations - Post-Saturation | [ms] | [ms] | [-] | [m/s] | [MPa]
Svh Bender Element Determinations - Post-Saturation
Svh Bender Element Determinations - Post-Saturation
Svh Bender Element Determinations - Post-Saturation
Svh Bender Element Determinations - Post-Saturation
Svh Bender Element Determinations - Post-Saturation
Svh Bender Element Determinations - Post-Saturation
Svh Bender Element Determinations - Post-Saturation
Svh Bender Element Determinations - Post-Saturation
Svh Bender Element Determinations - Post-Saturation
Svh Bender Element Determinations - Post-Saturation
Svh Bender Element Determinations - Post-Saturation
Svh Bender Element Determinations - Post-Saturation
Svh Bender Element Determinations - Post-Saturation
Svh Bender Element Determinations - Post-Saturation
Svh Bender Element Determinations - Post-Saturation
Svh Bender Element Determinations - Post-Saturation
Svh Bender Element Determinations - Post-Saturation
Svh Bender Element Determinations - Post-Saturation
Svh Bender Element Determinations - Post-Saturation
Svh Bender Element Determinations - Post-Saturation
Svh Bender Element Determinations - Post-Saturation
Svh Bender Element Determinations - Post-Saturation
Svh Bender Element Determinations - Post-Saturation
Svh Bender Element Determinations - Post-Saturation
Svh Bender Element Determinations - Post-Saturation
Svh Bender Element Determinations - Post-Saturation
Svh Bender Element Determinations - Post-Saturation
Svh Bender Element Determinations - Post-Saturation
Svh Bender Element Determinations - Post-Saturation
Svh Bender Element Determinations - Post-Saturation
Pvh Bender Element Determinations - Post-Saturation
Pvh Bender Element Determinations - Post-Saturation | Bulk density |  | [Mg/m³]
Pvh Bender Element Determinations - Post-Saturation | Dry density |  | [Mg/m³]
Pvh Bender Element Determinations - Post-Saturation | Void ratio |  | [-]
Pvh Bender Element Determinations - Post-Saturation | Distance |  | [mm]
Pvh Bender Element Determinations - Post-Saturation | Effective radial pressure |  | [kPa]
Pvh Bender Element Determinations - Post-Saturation | Effective axial pressure |  | [kPa]
Pvh Bender Element Determinations - Post-Saturation | Input Wave Period | Peak-to-peak arrival time | Wavelength Ratio | Velocity | Mmax
Pvh Bender Element Determinations - Post-Saturation | [ms] | [ms] | [-] | [m/s] | [MPa]
Pvh Bender Element Determinations - Post-Saturation
Pvh Bender Element Determinations - Post-Saturation
Pvh Bender Element Determinations - Post-Saturation
Pvh Bender Element Determinations - Post-Saturation
Pvh Bender Element Determinations - Post-Saturation
Pvh Bender Element Determinations - Post-Saturation
Pvh Bender Element Determinations - Post-Saturation
Pvh Bender Element Determinations - Post-Saturation
Pvh Bender Element Determinations - Post-Saturation
Pvh Bender Element Determinations - Post-Saturation
Pvh Bender Element Determinations - Post-Saturation
Pvh Bender Element Determinations - Post-Saturation
Pvh Bender Element Determinations - Post-Saturation
Pvh Bender Element Determinations - Post-Saturation
Pvh Bender Element Determinations - Post-Saturation
Pvh Bender Element Determinations - Post-Saturation
Pvh Bender Element Determinations - Post-Saturation
Pvh Bender Element Determinations - Post-Saturation
Pvh Bender Element Determinations - Post-Saturation
Pvh Bender Element Determinations - Post-Saturation
Pvh Bender Element Determinations - Post-Saturation
Pvh Bender Element Determinations - Post-Saturation
Pvh Bender Element Determinations - Post-Saturation
Pvh Bender Element Determinations - Post-Saturation
Pvh Bender Element Determinations - Post-Saturation
Pvh Bender Element Determinations - Post-Saturation
Pvh Bender Element Determinations - Post-Saturation
Pvh Bender Element Determinations - Post-Saturation
Pvh Bender Element Determinations - Post-Saturation
Pvh Bender Element Determinations - Post-Saturation
Consolidation: Isotropic - 1
Consolidation: Isotropic - 1 | Cell pressure |  | [kPa]
Consolidation: Isotropic - 1 | Back pressure |  | [kPa]
Consolidation: Isotropic - 1 | Base PWP |  | [kPa]
Consolidation: Isotropic - 1 | Effective radial pressure |  | [kPa]
Consolidation: Isotropic - 1 | Effective axial pressure |  | [kPa]
Consolidation: Isotropic - 1 | Deviator stress |  | [kPa]
Consolidation: Isotropic - 1 | Volumetric strain |  | [%]
Consolidation: Isotropic - 1 | Axial strain |  | [%]
Consolidation: Isotropic - 1 | Water content |  | [%]
Consolidation: Isotropic - 1 | Bulk density |  | [Mg/m³]
Consolidation: Isotropic - 1 | Dry density |  | [Mg/m³]
Consolidation: Isotropic - 1 | Void ratio |  | [-]
Consolidation: Isotropic - 1 | Degree of saturation |  | [%]
Consolidation: Anisotropic - 1
Consolidation: Anisotropic - 1 | Cell pressure | 441.915 | [kPa]
Consolidation: Anisotropic - 1 | Back pressure | 389 | [kPa]
Consolidation: Anisotropic - 1 | Base PWP | 389.2253 | [kPa]
Consolidation: Anisotropic - 1 | Effective radial pressure | 52.6897 | [kPa]
Consolidation: Anisotropic - 1 | Effective axial pressure | 138.9155 | [kPa]
Consolidation: Anisotropic - 1 | Deviator stress | 86.22576 | [kPa]
Consolidation: Anisotropic - 1 | Volumetric strain | 0.6105781 | [%]
Consolidation: Anisotropic - 1 | Axial strain | 0.541 | [%]
Consolidation: Anisotropic - 1 | Water content | 16.93563 | [%]
Consolidation: Anisotropic - 1 | Bulk density | 2.138878 | [Mg/m³]
Consolidation: Anisotropic - 1 | Dry density | 1.829107 | [Mg/m³]
Consolidation: Anisotropic - 1 | Void ratio | 0.4487942 | [-]
Consolidation: Anisotropic - 1 | Degree of saturation | 100 | [%]
Svh Bender Element Determinations - Post Consolidation - 1
Svh Bender Element Determinations - Post Consolidation - 1 | Bulk density |  | [Mg/m³]
Svh Bender Element Determinations - Post Consolidation - 1 | Dry density |  | [Mg/m³]
Svh Bender Element Determinations - Post Consolidation - 1 | Void ratio |  | [-]
Svh Bender Element Determinations - Post Consolidation - 1 | Distance |  | [mm]
Svh Bender Element Determinations - Post Consolidation - 1 | Effective radial pressure |  | [kPa]
Svh Bender Element Determinations - Post Consolidation - 1 | Effective axial pressure |  | [kPa]
Svh Bender Element Determinations - Post Consolidation - 1 | Input Wave Period | Peak-to-peak arrival time | Wavelength Ratio | Velocity | Gmax
Svh Bender Element Determinations - Post Consolidation - 1 | [ms] | [ms] | [-] | [m/s] | [MPa]
Svh Bender Element Determinations - Post Consolidation - 1
Svh Bender Element Determinations - Post Consolidation - 1
Svh Bender Element Determinations - Post Consolidation - 1
Svh Bender Element Determinations - Post Consolidation - 1
Svh Bender Element Determinations - Post Consolidation - 1
Svh Bender Element Determinations - Post Consolidation - 1
Svh Bender Element Determinations - Post Consolidation - 1
Svh Bender Element Determinations - Post Consolidation - 1
Svh Bender Element Determinations - Post Consolidation - 1
Svh Bender Element Determinations - Post Consolidation - 1
Svh Bender Element Determinations - Post Consolidation - 1
Svh Bender Element Determinations - Post Consolidation - 1
Svh Bender Element Determinations - Post Consolidation - 1
Svh Bender Element Determinations - Post Consolidation - 1
Svh Bender Element Determinations - Post Consolidation - 1
Svh Bender Element Determinations - Post Consolidation - 1
Svh Bender Element Determinations - Post Consolidation - 1
Svh Bender Element Determinations - Post Consolidation - 1
Svh Bender Element Determinations - Post Consolidation - 1
Svh Bender Element Determinations - Post Consolidation - 1
Svh Bender Element Determinations - Post Consolidation - 1
Svh Bender Element Determinations - Post Consolidation - 1
Svh Bender Element Determinations - Post Consolidation - 1
Svh Bender Element Determinations - Post Consolidation - 1
Svh Bender Element Determinations - Post Consolidation - 1
Svh Bender Element Determinations - Post Consolidation - 1
Svh Bender Element Determinations - Post Consolidation - 1
Svh Bender Element Determinations - Post Consolidation - 1
Svh Bender Element Determinations - Post Consolidation - 1
Svh Bender Element Determinations - Post Consolidation - 1
Pvh Bender Element Determinations - Post Consolidation - 1
Pvh Bender Element Determinations - Post Consolidation - 1 | Bulk density |  | [Mg/m³]
Pvh Bender Element Determinations - Post Consolidation - 1 | Dry density |  | [Mg/m³]
Pvh Bender Element Determinations - Post Consolidation - 1 | Void ratio |  | [-]
Pvh Bender Element Determinations - Post Consolidation - 1 | Distance |  | [mm]
Pvh Bender Element Determinations - Post Consolidation - 1 | Effective radial pressure |  | [kPa]
Pvh Bender Element Determinations - Post Consolidation - 1 | Effective axial pressure |  | [kPa]
Pvh Bender Element Determinations - Post Consolidation - 1 | Input Wave Period | Peak-to-peak arrival time | Wavelength Ratio | Velocity | Mmax
Pvh Bender Element Determinations - Post Consolidation - 1 | [ms] | [ms] | [-] | [m/s] | [MPa]
Pvh Bender Element Determinations - Post Consolidation - 1
Pvh Bender Element Determinations - Post Consolidation - 1
Pvh Bender Element Determinations - Post Consolidation - 1
Pvh Bender Element Determinations - Post Consolidation - 1
Pvh Bender Element Determinations - Post Consolidation - 1
Pvh Bender Element Determinations - Post Consolidation - 1
Pvh Bender Element Determinations - Post Consolidation - 1
Pvh Bender Element Determinations - Post Consolidation - 1
Pvh Bender Element Determinations - Post Consolidation - 1
Pvh Bender Element Determinations - Post Consolidation - 1
Pvh Bender Element Determinations - Post Consolidation - 1
Pvh Bender Element Determinations - Post Consolidation - 1
Pvh Bender Element Determinations - Post Consolidation - 1
Pvh Bender Element Determinations - Post Consolidation - 1
Pvh Bender Element Determinations - Post Consolidation - 1
Pvh Bender Element Determinations - Post Consolidation - 1
Pvh Bender Element Determinations - Post Consolidation - 1
Pvh Bender Element Determinations - Post Consolidation - 1
Pvh Bender Element Determinations - Post Consolidation - 1
Pvh Bender Element Determinations - Post Consolidation - 1
Pvh Bender Element Determinations - Post Consolidation - 1
Pvh Bender Element Determinations - Post Consolidation - 1
Pvh Bender Element Determinations - Post Consolidation - 1
Pvh Bender Element Determinations - Post Consolidation - 1
Pvh Bender Element Determinations - Post Consolidation - 1
Pvh Bender Element Determinations - Post Consolidation - 1
Pvh Bender Element Determinations - Post Consolidation - 1
Pvh Bender Element Determinations - Post Consolidation - 1
Pvh Bender Element Determinations - Post Consolidation - 1
Pvh Bender Element Determinations - Post Consolidation - 1
Torsional Resonance Stage - 1
Torsional Resonance Stage - 1 | Average shear strain, g | Shear modulus, G | G/Gmax | Damping ratio, D
Torsional Resonance Stage - 1 | [%] | [MPa] | [-] | [%]
Torsional Resonance Stage - 1 | 0.0001319535 | 90.02826 | 1 | 0.6025318
Torsional Resonance Stage - 1 | 0.0001628925 | 90.02826 | 1 | 0.643065
Torsional Resonance Stage - 1 | 0.0002895087 | 89.77439 | 0.9971801 | 0.8035223
Torsional Resonance Stage - 1 | 0.0004337897 | 89.52085 | 0.9943639 | 0.7253239
Torsional Resonance Stage - 1 | 0.0006857358 | 89.18331 | 0.9906147 | 0.6735387
Torsional Resonance Stage - 1 | 0.001011157 | 88.50999 | 0.9831357 | 0.7528483
Torsional Resonance Stage - 1 | 0.001340899 | 87.7553 | 0.9747528 | 0.7320661
Torsional Resonance Stage - 1 | 0.002556992 | 85.67448 | 0.9516399 | 0.8416224
Torsional Resonance Stage - 1 | 0.003736264 | 83.3711 | 0.9260548 | 0.8472393
Torsional Resonance Stage - 1 | 0.005697928 | 79.96982 | 0.8882746 | 1.109446
Torsional Resonance Stage - 1 | 0.007896603 | 75.92652 | 0.8433632 | 1.24474
Torsional Resonance Stage - 1 | 0.01002458 | 71.67292 | 0.7961158 | 1.452316
Torsional Resonance Stage - 1 | 0.01335327 | 67.08507 | 0.7451557 | 1.727366
Torsional Resonance Stage - 1 | 0.01635621 | 63.28204 | 0.7029131 | 2.055551
Torsional Resonance Stage - 1
Torsional Resonance Stage - 1
Torsional Resonance Stage - 1
Torsional Resonance Stage - 1
Torsional Resonance Stage - 1
Torsional Resonance Stage - 1
Torsional Resonance Stage - 1
Torsional Resonance Stage - 1
Torsional Resonance Stage - 1
Torsional Resonance Stage - 1
Torsional Resonance Stage - 1
Torsional Resonance Stage - 1
Torsional Resonance Stage - 1
Torsional Resonance Stage - 1
Torsional Resonance Stage - 1
Torsional Resonance Stage - 1
Flexural Resonance Stage - 1
Flexural Resonance Stage - 1 | Average flexural strain, e | Young's modulus, E | E/Emax | Damping ratio, D
Flexural Resonance Stage - 1 | [%] | [MPa] | [-] | [%]
Flexural Resonance Stage - 1
Flexural Resonance Stage - 1
Flexural Resonance Stage - 1
Flexural Resonance Stage - 1
Flexural Resonance Stage - 1
Flexural Resonance Stage - 1
Flexural Resonance Stage - 1
Flexural Resonance Stage - 1
Flexural Resonance Stage - 1
Flexural Resonance Stage - 1
Flexural Resonance Stage - 1
Flexural Resonance Stage - 1
Flexural Resonance Stage - 1
Flexural Resonance Stage - 1
Flexural Resonance Stage - 1
Flexural Resonance Stage - 1
Flexural Resonance Stage - 1
Flexural Resonance Stage - 1
Flexural Resonance Stage - 1
Flexural Resonance Stage - 1
Flexural Resonance Stage - 1
Flexural Resonance Stage - 1
Flexural Resonance Stage - 1
Flexural Resonance Stage - 1
Flexural Resonance Stage - 1
Flexural Resonance Stage - 1
Flexural Resonance Stage - 1
Flexural Resonance Stage - 1
Flexural Resonance Stage - 1
Flexural Resonance Stage - 1
Consolidation: Isotropic - 2
Consolidation: Isotropic - 2 | Cell pressure |  | [kPa]
Consolidation: Isotropic - 2 | Back pressure |  | [kPa]
Consolidation: Isotropic - 2 | Base PWP |  | [kPa]
Consolidation: Isotropic - 2 | Effective radial pressure |  | [kPa]
Consolidation: Isotropic - 2 | Effective axial pressure |  | [kPa]
Consolidation: Isotropic - 2 | Deviator stress |  | [kPa]
Consolidation: Isotropic - 2 | Volumetric strain |  | [%]
Consolidation: Isotropic - 2 | Axial strain |  | [%]
Consolidation: Isotropic - 2 | Water content |  | [%]
Consolidation: Isotropic - 2 | Bulk density |  | [Mg/m³]
Consolidation: Isotropic - 2 | Dry density |  | [Mg/m³]
Consolidation: Isotropic - 2 | Void ratio |  | [-]
Consolidation: Isotropic - 2 | Degree of saturation |  | [%]
Consolidation: Anisotropic - 2
Consolidation: Anisotropic - 2 | Cell pressure |  | [kPa]
Consolidation: Anisotropic - 2 | Back pressure |  | [kPa]
Consolidation: Anisotropic - 2 | Base PWP |  | [kPa]
Consolidation: Anisotropic - 2 | Effective radial pressure |  | [kPa]
Consolidation: Anisotropic - 2 | Effective axial pressure |  | [kPa]
Consolidation: Anisotropic - 2 | Deviator stress |  | [kPa]
Consolidation: Anisotropic - 2 | Volumetric strain |  | [%]
Consolidation: Anisotropic - 2 | Axial strain |  | [%]
Consolidation: Anisotropic - 2 | Water content |  | [%]
Consolidation: Anisotropic - 2 | Bulk density |  | [Mg/m³]
Consolidation: Anisotropic - 2 | Dry density |  | [Mg/m³]
Consolidation: Anisotropic - 2 | Void ratio |  | [-]
Consolidation: Anisotropic - 2 | Degree of saturation |  | [%]
Svh Bender Element Determinations - Post Consolidation - 2
Svh Bender Element Determinations - Post Consolidation - 2 | Bulk density |  | [Mg/m³]
Svh Bender Element Determinations - Post Consolidation - 2 | Dry density |  | [Mg/m³]
Svh Bender Element Determinations - Post Consolidation - 2 | Void ratio |  | [-]
Svh Bender Element Determinations - Post Consolidation - 2 | Distance |  | [mm]
Svh Bender Element Determinations - Post Consolidation - 2 | Effective radial pressure |  | [kPa]
Svh Bender Element Determinations - Post Consolidation - 2 | Effective axial pressure |  | [kPa]
Svh Bender Element Determinations - Post Consolidation - 2 | Input wave period | Peak-to-peak arrival time | Wavelength ratio | Velocity | Gmax
Svh Bender Element Determinations - Post Consolidation - 2 | [ms] | [ms] | [-] | [m/s] | [MPa]
Svh Bender Element Determinations - Post Consolidation - 2
Svh Bender Element Determinations - Post Consolidation - 2
Svh Bender Element Determinations - Post Consolidation - 2
Svh Bender Element Determinations - Post Consolidation - 2
Svh Bender Element Determinations - Post Consolidation - 2
Svh Bender Element Determinations - Post Consolidation - 2
Svh Bender Element Determinations - Post Consolidation - 2
Svh Bender Element Determinations - Post Consolidation - 2
Svh Bender Element Determinations - Post Consolidation - 2
Svh Bender Element Determinations - Post Consolidation - 2
Svh Bender Element Determinations - Post Consolidation - 2
Svh Bender Element Determinations - Post Consolidation - 2
Svh Bender Element Determinations - Post Consolidation - 2
Svh Bender Element Determinations - Post Consolidation - 2
Svh Bender Element Determinations - Post Consolidation - 2
Svh Bender Element Determinations - Post Consolidation - 2
Svh Bender Element Determinations - Post Consolidation - 2
Svh Bender Element Determinations - Post Consolidation - 2
Svh Bender Element Determinations - Post Consolidation - 2
Svh Bender Element Determinations - Post Consolidation - 2
Svh Bender Element Determinations - Post Consolidation - 2
Svh Bender Element Determinations - Post Consolidation - 2
Svh Bender Element Determinations - Post Consolidation - 2
Svh Bender Element Determinations - Post Consolidation - 2
Svh Bender Element Determinations - Post Consolidation - 2
Svh Bender Element Determinations - Post Consolidation - 2
Svh Bender Element Determinations - Post Consolidation - 2
Svh Bender Element Determinations - Post Consolidation - 2
Svh Bender Element Determinations - Post Consolidation - 2
Svh Bender Element Determinations - Post Consolidation - 2
Pvh Bender Element Determinations - Post Consolidation - 2
Pvh Bender Element Determinations - Post Consolidation - 2 | Bulk density |  | [Mg/m³]
Pvh Bender Element Determinations - Post Consolidation - 2 | Dry density |  | [Mg/m³]
Pvh Bender Element Determinations - Post Consolidation - 2 | Void ratio |  | [-]
Pvh Bender Element Determinations - Post Consolidation - 2 | Distance |  | [mm]
Pvh Bender Element Determinations - Post Consolidation - 2 | Effective radial pressure |  | [kPa]
Pvh Bender Element Determinations - Post Consolidation - 2 | Effective axial pressure |  | [kPa]
Pvh Bender Element Determinations - Post Consolidation - 2 | Input Wave Period | Peak-to-peak arrival time | Wavelength Ratio | Velocity | Mmax
Pvh Bender Element Determinations - Post Consolidation - 2 | [ms] | [ms] | [-] | [m/s] | [MPa]
Pvh Bender Element Determinations - Post Consolidation - 2
Pvh Bender Element Determinations - Post Consolidation - 2
Pvh Bender Element Determinations - Post Consolidation - 2
Pvh Bender Element Determinations - Post Consolidation - 2
Pvh Bender Element Determinations - Post Consolidation - 2
Pvh Bender Element Determinations - Post Consolidation - 2
Pvh Bender Element Determinations - Post Consolidation - 2
Pvh Bender Element Determinations - Post Consolidation - 2
Pvh Bender Element Determinations - Post Consolidation - 2
Pvh Bender Element Determinations - Post Consolidation - 2
Pvh Bender Element Determinations - Post Consolidation - 2
Pvh Bender Element Determinations - Post Consolidation - 2
Pvh Bender Element Determinations - Post Consolidation - 2
Pvh Bender Element Determinations - Post Consolidation - 2
Pvh Bender Element Determinations - Post Consolidation - 2
Pvh Bender Element Determinations - Post Consolidation - 2
Pvh Bender Element Determinations - Post Consolidation - 2
Pvh Bender Element Determinations - Post Consolidation - 2
Pvh Bender Element Determinations - Post Consolidation - 2
Pvh Bender Element Determinations - Post Consolidation - 2
Pvh Bender Element Determinations - Post Consolidation - 2
Pvh Bender Element Determinations - Post Consolidation - 2
Pvh Bender Element Determinations - Post Consolidation - 2
Pvh Bender Element Determinations - Post Consolidation - 2
Pvh Bender Element Determinations - Post Consolidation - 2
Pvh Bender Element Determinations - Post Consolidation - 2
Pvh Bender Element Determinations - Post Consolidation - 2
Pvh Bender Element Determinations - Post Consolidation - 2
Pvh Bender Element Determinations - Post Consolidation - 2
Pvh Bender Element Determinations - Post Consolidation - 2
Torsional Resonance Stage - 2
Torsional Resonance Stage - 2 | Average shear strain, g | Shear modulus, G | G/Gmax | Damping ratio, D
Torsional Resonance Stage - 2 | [%] | [MPa] | [-] | [%]
Torsional Resonance Stage - 2
Torsional Resonance Stage - 2
Torsional Resonance Stage - 2
Torsional Resonance Stage - 2
Torsional Resonance Stage - 2
Torsional Resonance Stage - 2
Torsional Resonance Stage - 2
Torsional Resonance Stage - 2
Torsional Resonance Stage - 2
Torsional Resonance Stage - 2
Torsional Resonance Stage - 2
Torsional Resonance Stage - 2
Torsional Resonance Stage - 2
Torsional Resonance Stage - 2
Torsional Resonance Stage - 2
Torsional Resonance Stage - 2
Torsional Resonance Stage - 2
Torsional Resonance Stage - 2
Torsional Resonance Stage - 2
Torsional Resonance Stage - 2
Torsional Resonance Stage - 2
Torsional Resonance Stage - 2
Torsional Resonance Stage - 2
Torsional Resonance Stage - 2
Torsional Resonance Stage - 2
Torsional Resonance Stage - 2
Torsional Resonance Stage - 2
Torsional Resonance Stage - 2
Torsional Resonance Stage - 2
Torsional Resonance Stage - 2
Flexural Resonance Stage - 2
Flexural Resonance Stage - 2 | Average flexural strain, e | Young's modulus, E | E/Emax | Damping ratio, D
Flexural Resonance Stage - 2 | [%] | [MPa] | [-] | [%]
Flexural Resonance Stage - 2
Flexural Resonance Stage - 2
Flexural Resonance Stage - 2
Flexural Resonance Stage - 2
Flexural Resonance Stage - 2
Flexural Resonance Stage - 2
Flexural Resonance Stage - 2
Flexural Resonance Stage - 2
Flexural Resonance Stage - 2
Flexural Resonance Stage - 2
Flexural Resonance Stage - 2
Flexural Resonance Stage - 2
Flexural Resonance Stage - 2
Flexural Resonance Stage - 2
Flexural Resonance Stage - 2
Flexural Resonance Stage - 2
Flexural Resonance Stage - 2
Flexural Resonance Stage - 2
Flexural Resonance Stage - 2
Flexural Resonance Stage - 2
Flexural Resonance Stage - 2
Flexural Resonance Stage - 2
Flexural Resonance Stage - 2
Flexural Resonance Stage - 2
Flexural Resonance Stage - 2
Flexural Resonance Stage - 2
Flexural Resonance Stage - 2
Flexural Resonance Stage - 2
Flexural Resonance Stage - 2
Flexural Resonance Stage - 2
Consolidation: Isotropic - 3
Consolidation: Isotropic - 3 | Cell pressure |  | [kPa]
Consolidation: Isotropic - 3 | Back pressure |  | [kPa]
Consolidation: Isotropic - 3 | Base PWP |  | [kPa]
Consolidation: Isotropic - 3 | Effective radial pressure |  | [kPa]
Consolidation: Isotropic - 3 | Effective axial pressure |  | [kPa]
Consolidation: Isotropic - 3 | Deviator stress |  | [kPa]
Consolidation: Isotropic - 3 | Volumetric strain |  | [%]
Consolidation: Isotropic - 3 | Axial strain |  | [%]
Consolidation: Isotropic - 3 | Water content |  | [%]
Consolidation: Isotropic - 3 | Bulk density |  | [Mg/m³]
Consolidation: Isotropic - 3 | Dry density |  | [Mg/m³]
Consolidation: Isotropic - 3 | Void ratio |  | [-]
Consolidation: Isotropic - 3 | Degree of saturation |  | [%]
Consolidation: Anisotropic - 3
Consolidation: Anisotropic - 3 | Cell pressure |  | [kPa]
Consolidation: Anisotropic - 3 | Back pressure |  | [kPa]
Consolidation: Anisotropic - 3 | Base PWP |  | [kPa]
Consolidation: Anisotropic - 3 | Effective radial pressure |  | [kPa]
Consolidation: Anisotropic - 3 | Effective axial pressure |  | [kPa]
Consolidation: Anisotropic - 3 | Deviator stress |  | [kPa]
Consolidation: Anisotropic - 3 | Volumetric strain |  | [%]
Consolidation: Anisotropic - 3 | Axial strain |  | [%]
Consolidation: Anisotropic - 3 | Water content |  | [%]
Consolidation: Anisotropic - 3 | Bulk density |  | [Mg/m³]
Consolidation: Anisotropic - 3 | Dry density |  | [Mg/m³]
Consolidation: Anisotropic - 3 | Void ratio |  | [-]
Consolidation: Anisotropic - 3 | Degree of saturation |  | [%]
Svh Bender Element Determinations - Post Consolidation - 3
Svh Bender Element Determinations - Post Consolidation - 3 | Bulk density |  | [Mg/m³]
Svh Bender Element Determinations - Post Consolidation - 3 | Dry density |  | [Mg/m³]
Svh Bender Element Determinations - Post Consolidation - 3 | Void ratio |  | [-]
Svh Bender Element Determinations - Post Consolidation - 3 | Distance |  | [mm]
Svh Bender Element Determinations - Post Consolidation - 3 | Effective radial pressure |  | [kPa]
Svh Bender Element Determinations - Post Consolidation - 3 | Effective axial pressure |  | [kPa]
Svh Bender Element Determinations - Post Consolidation - 3 | Input wave period | Peak-to-peak arrival time | Wavelength ratio | Velocity | Gmax
Svh Bender Element Determinations - Post Consolidation - 3 | [ms] | [ms] | [-] | [m/s] | [MPa]
Svh Bender Element Determinations - Post Consolidation - 3
Svh Bender Element Determinations - Post Consolidation - 3
Svh Bender Element Determinations - Post Consolidation - 3
Svh Bender Element Determinations - Post Consolidation - 3
Svh Bender Element Determinations - Post Consolidation - 3
Svh Bender Element Determinations - Post Consolidation - 3
Svh Bender Element Determinations - Post Consolidation - 3
Svh Bender Element Determinations - Post Consolidation - 3
Svh Bender Element Determinations - Post Consolidation - 3
Svh Bender Element Determinations - Post Consolidation - 3
Svh Bender Element Determinations - Post Consolidation - 3
Svh Bender Element Determinations - Post Consolidation - 3
Svh Bender Element Determinations - Post Consolidation - 3
Svh Bender Element Determinations - Post Consolidation - 3
Svh Bender Element Determinations - Post Consolidation - 3
Svh Bender Element Determinations - Post Consolidation - 3
Svh Bender Element Determinations - Post Consolidation - 3
Svh Bender Element Determinations - Post Consolidation - 3
Svh Bender Element Determinations - Post Consolidation - 3
Svh Bender Element Determinations - Post Consolidation - 3
Svh Bender Element Determinations - Post Consolidation - 3
Svh Bender Element Determinations - Post Consolidation - 3
Svh Bender Element Determinations - Post Consolidation - 3
Svh Bender Element Determinations - Post Consolidation - 3
Svh Bender Element Determinations - Post Consolidation - 3
Svh Bender Element Determinations - Post Consolidation - 3
Svh Bender Element Determinations - Post Consolidation - 3
Svh Bender Element Determinations - Post Consolidation - 3
Svh Bender Element Determinations - Post Consolidation - 3
Svh Bender Element Determinations - Post Consolidation - 3
Pvh Bender Element Determinations - Post Consolidation - 3
Pvh Bender Element Determinations - Post Consolidation - 3 | Bulk density |  | [Mg/m³]
Pvh Bender Element Determinations - Post Consolidation - 3 | Dry density |  | [Mg/m³]
Pvh Bender Element Determinations - Post Consolidation - 3 | Void ratio |  | [-]
Pvh Bender Element Determinations - Post Consolidation - 3 | Distance |  | [mm]
Pvh Bender Element Determinations - Post Consolidation - 3 | Effective radial pressure |  | [kPa]
Pvh Bender Element Determinations - Post Consolidation - 3 | Effective axial pressure |  | [kPa]
Pvh Bender Element Determinations - Post Consolidation - 3 | Input Wave Period | Peak-to-peak arrival time | Wavelength Ratio | Velocity | Mmax
Pvh Bender Element Determinations - Post Consolidation - 3 | [ms] | [ms] | [-] | [m/s] | [MPa]
Pvh Bender Element Determinations - Post Consolidation - 3
Pvh Bender Element Determinations - Post Consolidation - 3
Pvh Bender Element Determinations - Post Consolidation - 3
Pvh Bender Element Determinations - Post Consolidation - 3
Pvh Bender Element Determinations - Post Consolidation - 3
Pvh Bender Element Determinations - Post Consolidation - 3
Pvh Bender Element Determinations - Post Consolidation - 3
Pvh Bender Element Determinations - Post Consolidation - 3
Pvh Bender Element Determinations - Post Consolidation - 3
Pvh Bender Element Determinations - Post Consolidation - 3
Pvh Bender Element Determinations - Post Consolidation - 3
Pvh Bender Element Determinations - Post Consolidation - 3
Pvh Bender Element Determinations - Post Consolidation - 3
Pvh Bender Element Determinations - Post Consolidation - 3
Pvh Bender Element Determinations - Post Consolidation - 3
Pvh Bender Element Determinations - Post Consolidation - 3
Pvh Bender Element Determinations - Post Consolidation - 3
Pvh Bender Element Determinations - Post Consolidation - 3
Pvh Bender Element Determinations - Post Consolidation - 3
Pvh Bender Element Determinations - Post Consolidation - 3
Pvh Bender Element Determinations - Post Consolidation - 3
Pvh Bender Element Determinations - Post Consolidation - 3
Pvh Bender Element Determinations - Post Consolidation - 3
Pvh Bender Element Determinations - Post Consolidation - 3
Pvh Bender Element Determinations - Post Consolidation - 3
Pvh Bender Element Determinations - Post Consolidation - 3
Pvh Bender Element Determinations - Post Consolidation - 3
Pvh Bender Element Determinations - Post Consolidation - 3
Pvh Bender Element Determinations - Post Consolidation - 3
Pvh Bender Element Determinations - Post Consolidation - 3
Torsional Resonance Stage - 3
Torsional Resonance Stage - 3 | Average shear strain, g | Shear modulus, G | G/Gmax | Damping ratio, D
Torsional Resonance Stage - 3 | [%] | [MPa] | [-] | [%]
Torsional Resonance Stage - 3
Torsional Resonance Stage - 3
Torsional Resonance Stage - 3
Torsional Resonance Stage - 3
Torsional Resonance Stage - 3
Torsional Resonance Stage - 3
Torsional Resonance Stage - 3
Torsional Resonance Stage - 3
Torsional Resonance Stage - 3
Torsional Resonance Stage - 3
Torsional Resonance Stage - 3
Torsional Resonance Stage - 3
Torsional Resonance Stage - 3
Torsional Resonance Stage - 3
Torsional Resonance Stage - 3
Torsional Resonance Stage - 3
Torsional Resonance Stage - 3
Torsional Resonance Stage - 3
Torsional Resonance Stage - 3
Torsional Resonance Stage - 3
Torsional Resonance Stage - 3
Torsional Resonance Stage - 3
Torsional Resonance Stage - 3
Torsional Resonance Stage - 3
Torsional Resonance Stage - 3
Torsional Resonance Stage - 3
Torsional Resonance Stage - 3
Torsional Resonance Stage - 3
Torsional Resonance Stage - 3
Torsional Resonance Stage - 3
Flexural Resonance Stage - 3
Flexural Resonance Stage - 3 | Average flexural strain, e | Young's modulus, E | E/Emax | Damping ratio, D
Flexural Resonance Stage - 3 | [%] | [MPa] | [-] | [%]
Flexural Resonance Stage - 3
Flexural Resonance Stage - 3
Flexural Resonance Stage - 3
Flexural Resonance Stage - 3
Flexural Resonance Stage - 3
Flexural Resonance Stage - 3
Flexural Resonance Stage - 3
Flexural Resonance Stage - 3
Flexural Resonance Stage - 3
Flexural Resonance Stage - 3
Flexural Resonance Stage - 3
Flexural Resonance Stage - 3
Flexural Resonance Stage - 3
Flexural Resonance Stage - 3
Flexural Resonance Stage - 3
Flexural Resonance Stage - 3
Flexural Resonance Stage - 3
Flexural Resonance Stage - 3
Flexural Resonance Stage - 3
Flexural Resonance Stage - 3
Flexural Resonance Stage - 3
Flexural Resonance Stage - 3
Flexural Resonance Stage - 3
Flexural Resonance Stage - 3
Flexural Resonance Stage - 3
Flexural Resonance Stage - 3
Flexural Resonance Stage - 3
Flexural Resonance Stage - 3
Flexural Resonance Stage - 3
Flexural Resonance Stage - 3
Final specimen conditions
Final specimen conditions | Water content | 16.93563 | [%]
Final specimen conditions | Bulk density | 2.138878 | [Mg/m³]
Final specimen conditions | Dry density | 1.829107 | [Mg/m³]

## SATURATION
Saturation
D | H | F
Time | Pore-water Pressure | Cell pressure | Back pressure
[hours] | [kPa] | [kPa] | [kPa]
0 | 61.5257 | 100.0528 | 63
0.002777778 | 64.5135 | 100.2967 | 64
0.01111111 | 65.855 | 100.9064 | 65
0.025 | 68.1722 | 102.3697 | 67
0.045 | 70.4893 | 105.2353 | 70
0.06972222 | 74.3308 | 108.1009 | 74
0.1005556 | 78.4163 | 112.3079 | 78
0.1361111 | 83.0505 | 116.6368 | 83
0.1780556 | 88.9653 | 121.6974 | 88
0.2255556 | 95.3679 | 127.5505 | 95
0.2777778 | 102.5631 | 134.0134 | 102
0.3366667 | 110.917 | 141.3909 | 111
0.4002778 | 119.2708 | 149.5609 | 119
0.4694444 | 129.0271 | 158.7675 | 129
0.545 | 138.7224 | 168.096 | 139
0.6252778 | 149.9422 | 178.0952 | 150
0.7111111 | 161.7107 | 188.765 | 162
0.8030556 | 174.5768 | 200.2275 | 175
0.9005556 | 188.2966 | 212.6045 | 188
1.002778 | 202.3823 | 225.4693 | 202
1.111111 | 217.0168 | 239.0048 | 217
1.225556 | 232.8098 | 253.2719 | 233
1.344722 | 249.2126 | 268.0878 | 250
1.469444 | 266.652 | 283.7572 | 267
1.600278 | 284.2133 | 300.0364 | 285
1.736111 | 303.0552 | 317.1691 | 304
1.878333 | 323.2385 | 334.7287 | 323
2.025 | 339.7023 | 349.8494 | 340
2.178056 | 339.6413 | 350.0323 | 340
2.336389 | 339.8242 | 350.0323 | 340
2.500278 | 339.3974 | 349.9713 | 340
2.669722 | 339.5193 | 350.0323 | 340
2.845 | 340.2511 | 350.0323 | 340
3.025278 | 339.7632 | 349.7274 | 340
3.211389 | 339.7632 | 349.9103 | 340
3.403333 | 339.8242 | 349.9713 | 340
3.6 | 339.6413 | 349.9103 | 340
3.802778 | 339.5193 | 349.9713 | 340
4.011389 | 339.9462 | 349.9103 | 340
4.225556 | 339.8852 | 350.0932 | 340
4.444722 | 340.0072 | 349.9713 | 340
4.669722 | 339.5193 | 350.1542 | 340
4.900278 | 339.8242 | 349.8494 | 340
5.136111 | 339.8242 | 349.8494 | 340
5.378333 | 339.9462 | 350.2762 | 340
5.625 | 339.7023 | 350.1542 | 340
5.878056 | 340.3121 | 349.9713 | 340
6.136667 | 339.9462 | 349.7274 | 340
6.400278 | 340.373 | 349.8494 | 340
6.669444 | 340.3121 | 350.0932 | 340
6.944722 | 339.8852 | 350.0932 | 340
7.225278 | 339.4584 | 350.0932 | 340
7.511111 | 340.0072 | 349.9103 | 340
7.802778 | 339.3974 | 349.9713 | 340
8.1 | 339.7023 | 349.9713 | 340
8.403056 | 339.3974 | 349.9103 | 340
8.711667 | 339.3364 | 349.9713 | 340
9.025278 | 339.7632 | 350.0323 | 340
9.344444 | 339.7632 | 349.8494 | 340
9.669722 | 339.7632 | 349.9713 | 340
10.00028 | 339.4584 | 350.1542 | 340
10.33639 | 339.5193 | 350.2152 | 340
10.67833 | 339.7632 | 349.8494 | 340
11.02528 | 339.8242 | 349.9713 | 340
11.37778 | 339.7023 | 349.7884 | 340
11.73639 | 339.8242 | 349.8494 | 340
12.10028 | 339.7023 | 350.0932 | 340
12.47 | 339.5193 | 349.8494 | 340
12.84472 | 339.2755 | 349.9103 | 340
13.225 | 339.5193 | 349.7274 | 340
13.61139 | 339.5193 | 350.1542 | 340
14.00278 | 339.3364 | 349.9103 | 340
14.4 | 339.5193 | 350.0932 | 340
14.80333 | 339.3974 | 350.0323 | 340
15.21139 | 339.9462 | 350.2152 | 340
15.625 | 339.6413 | 349.8494 | 340
16.04472 | 339.2145 | 350.0932 | 340
16.46972 | 339.3364 | 350.1542 | 340
16.90028 | 339.6413 | 350.2152 | 340
17.33611 | 339.5193 | 350.0323 | 340
17.77806 | 339.7632 | 349.8494 | 340
18.225 | 339.4584 | 350.0323 | 340
18.67806 | 339.3364 | 349.9103 | 340
19.13611 | 339.6413 | 350.0932 | 340
19.60028 | 339.7632 | 350.0932 | 340
20.07 | 339.5803 | 350.0932 | 340
20.545 | 340.3121 | 350.1542 | 340
21.02528 | 340.434 | 350.2152 | 340
21.51139 | 340.0072 | 350.0323 | 340
22.00306 | 340.1292 | 350.1542 | 340
22.5 | 339.9462 | 349.7274 | 340
23.00278 | 339.8852 | 349.7884 | 340
23.51111 | 339.4584 | 349.8494 | 340
24.025 | 339.6413 | 349.9713 | 340
24.54472 | 340.0072 | 350.0932 | 340
25.07 | 340.0072 | 349.7274 | 340
25.60056 | 339.5193 | 350.1542 | 340
26.13639 | 339.8852 | 350.0932 | 340
26.67806 | 339.7632 | 350.0932 | 340
27.22556 | 340.1901 | 350.1542 | 340
27.77806 | 340.0072 | 349.8494 | 340
28.33611 | 339.8242 | 349.9103 | 340
28.9 | 339.7023 | 350.0323 | 340
29.46944 | 339.8242 | 349.9713 | 340
30.04444 | 339.6413 | 349.7884 | 340
30.62556 | 339.6413 | 350.1542 | 340
31.21139 | 339.9462 | 350.1542 | 340
31.80306 | 340.2511 | 350.0932 | 340
32.4 | 340.1292 | 349.9713 | 340
33.00306 | 339.7632 | 350.1542 | 340
33.61111 | 339.8242 | 350.0323 | 340
34.22556 | 339.8242 | 350.0932 | 340
34.84444 | 339.7632 | 349.9713 | 340
35.46944 | 339.5193 | 350.2762 | 340
36.1 | 339.8242 | 349.9103 | 340
36.73667 | 339.7632 | 350.2152 | 340
37.37778 | 339.8242 | 349.9713 | 340
38.02556 | 340.1292 | 350.0323 | 340
38.67778 | 340.0682 | 350.0932 | 340
39.33611 | 340.1292 | 349.9713 | 340
40.00028 | 339.7632 | 349.9103 | 340
40.66944 | 339.8852 | 349.9103 | 340
41.34472 | 339.9462 | 349.9103 | 340
42.025 | 339.7023 | 349.7884 | 340
42.71139 | 339.7632 | 350.0932 | 340
43.40306 | 339.5803 | 349.9713 | 340
44.10056 | 339.9462 | 349.8494 | 340
44.80278 | 339.5803 | 350.1542 | 340
45.51139 | 339.8852 | 349.8494 | 340
46.22528 | 339.9462 | 350.0932 | 340
46.945 | 340.1292 | 350.0932 | 340
47.66944 | 339.7023 | 350.0932 | 340
48.40056 | 339.9462 | 349.9103 | 340
49.13611 | 339.8852 | 349.8494 | 340
49.87778 | 340.1292 | 349.9713 | 340
50.62556 | 339.6413 | 350.0323 | 340
51.37778 | 340.1292 | 350.1542 | 340
52.13611 | 339.5193 | 349.9713 | 340
52.90056 | 339.8242 | 350.0323 | 340
53.67 | 339.6413 | 350.0323 | 340
54.44444 | 340.3121 | 349.7274 | 340
55.22528 | 339.8242 | 350.0323 | 340
56.01167 | 339.8242 | 349.9713 | 340
56.80278 | 339.7632 | 350.1542 | 340
57.60028 | 339.8852 | 350.0323 | 340
58.40278 | 340.1292 | 349.7884 | 340
59.21111 | 339.7023 | 349.7274 | 340
60.02556 | 339.7632 | 350.2762 | 340
60.845 | 339.9462 | 350.0323 | 340
61.66972 | 340.3121 | 350.2762 | 340
62.5 | 340.3121 | 349.9103 | 340
63.33611 | 339.4584 | 349.7274 | 340
64.17833 | 340.0682 | 350.1542 | 340
64.71639 | 339.8242 | 350.0932 | 340
64.71722 | 339.8852 | 350.2152 | 340
64.72 | 387.996 | 398.8697 | 390
64.72833 | 388.9107 | 399.7843 | 390
64.74278 | 388.9107 | 400.0891 | 390
64.76194 | 388.7887 | 400.0891 | 390
64.78667 | 388.6667 | 399.8453 | 390
64.8175 | 388.8497 | 399.9063 | 390
64.85389 | 388.6667 | 399.9672 | 390
64.89528 | 388.9107 | 399.8453 | 390
64.9425 | 388.9716 | 400.0282 | 390
64.99528 | 388.7887 | 400.333 | 390
65.05361 | 388.7887 | 400.0282 | 390
65.1175 | 388.9107 | 400.1501 | 390
65.18694 | 388.9716 | 399.9063 | 390
65.22611 | 391.4717 | 399.9672 | 390

## SVH BE - POST-SAT
SVH Bender Element Determinations - Post-Saturation
Time | Input wave period - source signal | Input wave period - received signal | Input wave period - source signal | Input wave period - received signal | Input wave period - source signal | Input wave period - received signal | Input wave period - source signal | Input wave period - received signal | Input wave period - source signal | Input wave period - received signal | Input wave period - source signal | Input wave period - received signal | Input wave period - source signal | Input wave period - received signal | Input wave period - source signal | Input wave period - received signal | Input wave period - source signal | Input wave period - received signal | Input wave period - source signal | Input wave period - received signal | Frequency | Gmax
[ms] | [ms] | [ms] | [ms] | [ms] | [ms] | [ms] | [ms] | [ms] | [ms] | [ms] | [ms] | [ms] | [ms] | [ms] | [ms] | [ms] | [ms] | [ms] | [ms] | [ms] | [Hz] | [MPa]

## PVH BE - POST-SAT
PVH Bender Element Determinations - Post-Saturation
Time | Input wave period - source signal | Input wave period - received signal | Input wave period - source signal | Input wave period - received signal | Input wave period - source signal | Input wave period - received signal | Input wave period - source signal | Input wave period - received signal | Input wave period - source signal | Input wave period - received signal | Input wave period - source signal | Input wave period - received signal | Input wave period - source signal | Input wave period - received signal | Input wave period - source signal | Input wave period - received signal | Input wave period - source signal | Input wave period - received signal | Input wave period - source signal | Input wave period - received signal | Frequency | Mmax
[ms] | [ms] | [ms] | [ms] | [ms] | [ms] | [ms] | [ms] | [ms] | [ms] | [ms] | [ms] | [ms] | [ms] | [ms] | [ms] | [ms] | [ms] | [ms] | [ms] | [ms] | [Hz] | [MPa]

## CONSOLIDATION - 1
Consolidation: Isotropic - 1 |  |  |  | Consolidation: Ansotropic - 1
Root time | Volumetric strain | External axial strain | Effective axial stress | Root time | Volumetric strain | External axial strain | Effective axial stress | s' | t | p' | q
[minutes0.5] | [%] | [%] | [kPa] | [minutes0.5] | [%] | [%] | [kPa] | [kPa] | [kPa] | [kPa] | [kPa]
|  |  |  | 0 | 0 | 0 | 12.2786 | 12.1554 | 0.1231998 | 12.11433 | 0.2463995
|  |  |  | 0.4082483 | -0.002956795 | 0 | 11.90087 | 11.75304 | 0.1478354 | 11.70376 | 0.2956707
|  |  |  | 0.8164966 | 0.002463995 | 0.002 | 12.79668 | 12.35339 | 0.4432905 | 12.20563 | 0.886581
|  |  |  | 1.238278 | 0.01281278 | 0.009 | 13.90263 | 12.96732 | 0.9353158 | 12.65554 | 1.870632
|  |  |  | 1.638088 | 0.02907515 | 0.018 | 16.70894 | 15.01067 | 1.698269 | 14.44458 | 3.396538
|  |  |  | 2.04939 | 0.04435192 | 0.034 | 20.41736 | 17.29168 | 3.125678 | 16.24979 | 6.251356
|  |  |  | 2.44949 | 0.07342706 | 0.055 | 23.86224 | 19.65437 | 4.20787 | 18.25175 | 8.415739
|  |  |  | 2.860653 | 0.102995 | 0.079 | 28.21689 | 22.53279 | 5.684094 | 20.6381 | 11.36819
|  |  |  | 3.265986 | 0.1345342 | 0.108 | 34.00646 | 26.40313 | 7.603331 | 23.86869 | 15.20666
|  |  |  | 3.676502 | 0.1719869 | 0.142 | 39.96646 | 30.41963 | 9.546829 | 27.23735 | 19.09366
|  |  |  | 4.084524 | 0.2069756 | 0.178 | 46.46758 | 34.70674 | 11.76084 | 30.78646 | 23.52168
|  |  |  | 4.492586 | 0.2488635 | 0.215 | 53.87791 | 39.63126 | 14.24666 | 34.88237 | 28.49331
|  |  |  | 4.898979 | 0.2887803 | 0.247 | 62.14992 | 45.16961 | 16.98031 | 39.50951 | 33.96062
|  |  |  | 5.307228 | 0.3242618 | 0.271 | 70.72177 | 50.85784 | 19.86394 | 44.23652 | 39.72787
|  |  |  | 5.715476 | 0.3651641 | 0.309 | 79.75765 | 56.71712 | 23.04052 | 49.03695 | 46.08105
|  |  |  | 6.125085 | 0.4080376 | 0.349 | 90.70845 | 63.89967 | 26.80877 | 54.96342 | 53.61755
|  |  |  | 6.534524 | 0.4474616 | 0.386 | 101.6809 | 71.27607 | 30.40487 | 61.14111 | 60.80974
|  |  |  | 6.940221 | 0.4923063 | 0.423 | 113.2142 | 78.84136 | 34.37286 | 67.38374 | 68.74572
|  |  |  | 7.348469 | 0.5337014 | 0.463 | 126.2986 | 87.6394 | 38.6592 | 74.753 | 77.3184
|  |  |  | 7.757792 | 0.5884021 | 0.5 | 138.6118 | 95.92998 | 42.68178 | 81.70272 | 85.36357
|  |  |  | 8.165986 | 0.5879093 | 0.511 | 138.5671 | 95.69427 | 42.87287 | 81.40331 | 85.74574
|  |  |  | 8.573214 | 0.5834741 | 0.515 | 138.2254 | 95.55392 | 42.67152 | 81.33008 | 85.34304
|  |  |  | 8.981462 | 0.5884021 | 0.519 | 138.9623 | 96.04424 | 42.91804 | 81.73822 | 85.83607
|  |  |  | 9.389711 | 0.5879093 | 0.521 | 138.5562 | 95.68882 | 42.86742 | 81.39968 | 85.73484
|  |  |  | 9.798809 | 0.5948085 | 0.523 | 137.6454 | 94.77611 | 42.86931 | 80.48634 | 85.73862
|  |  |  | 10.20621 | 0.5953013 | 0.525 | 138.0964 | 95.154 | 42.9424 | 80.83987 | 85.88481
|  |  |  | 10.61603 | 0.5977653 | 0.526 | 137.1892 | 94.51749 | 42.67169 | 80.29359 | 85.34338
|  |  |  | 11.02573 | 0.5992437 | 0.527 | 137.5955 | 94.75109 | 42.84439 | 80.46962 | 85.68877
|  |  |  | 11.43095 | 0.5967797 | 0.528 | 137.4587 | 94.59123 | 42.86743 | 80.30209 | 85.73487
|  |  |  | 11.8392 | 0.6017077 | 0.53 | 137.5944 | 94.75062 | 42.84382 | 80.46934 | 85.68763
|  |  |  | 12.24881 | 0.5992437 | 0.53 | 137.1914 | 94.27472 | 42.91672 | 79.96915 | 85.83345
|  |  |  | 12.65701 | 0.6125493 | 0.532 | 136.9891 | 94.26501 | 42.72411 | 80.02364 | 85.44821
|  |  |  | 13.06395 | 0.6095925 | 0.533 | 137.8678 | 94.94826 | 42.91956 | 80.64174 | 85.83912
|  |  |  | 13.47281 | 0.6174773 | 0.534 | 137.1741 | 94.44894 | 42.72514 | 80.20723 | 85.45028
|  |  |  | 13.88224 | 0.6120565 | 0.534 | 137.8053 | 95.00848 | 42.79678 | 80.74289 | 85.59357
|  |  |  | 14.28986 | 0.6150133 | 0.534 | 137.5055 | 94.58416 | 42.92136 | 80.27704 | 85.84272
|  |  |  | 14.69751 | 0.6086069 | 0.535 | 137.5858 | 94.59382 | 42.99202 | 80.26315 | 85.98404
|  |  |  | 15.10629 | 0.6110709 | 0.535 | 137.3997 | 94.6532 | 42.7465 | 80.40437 | 85.493
|  |  |  | 15.51397 | 0.6120565 | 0.538 | 137.7685 | 94.77667 | 42.99187 | 80.44605 | 85.98375
|  |  |  | 15.92273 | 0.6199413 | 0.538 | 137.7727 | 94.90069 | 42.87199 | 80.61003 | 85.74398
|  |  |  | 16.33095 | 0.6283188 | 0.538 | 138.2499 | 95.07836 | 43.17156 | 80.68784 | 86.34311
|  |  |  | 16.73818 | 0.6090997 | 0.538 | 137.7722 | 95.05286 | 42.71936 | 80.81307 | 85.43872
|  |  |  | 17.1474 | 0.6199413 | 0.539 | 137.0721 | 94.39796 | 42.67416 | 80.17324 | 85.34833
|  |  |  | 17.55515 | 0.6110709 | 0.54 | 139.3159 | 96.25153 | 43.06433 | 81.89675 | 86.12865
|  |  |  | 17.96339 | 0.6150133 | 0.54 | 137.9259 | 95.00779 | 42.91809 | 80.70176 | 85.83617
|  |  |  | 18.37208 | 0.6105781 | 0.541 | 138.9155 | 95.80258 | 43.11288 | 81.43162 | 86.22576

## SVH BE - POST-CONSOL - 1
SVH Bender Element Determinations - Post-Consolidation - 1
Time | Input wave period - source signal | Input wave period - received signal | Input wave period - source signal | Input wave period - received signal | Input wave period - source signal | Input wave period - received signal | Input wave period - source signal | Input wave period - received signal | Input wave period - source signal | Input wave period - received signal | Input wave period - source signal | Input wave period - received signal | Input wave period - source signal | Input wave period - received signal | Input wave period - source signal | Input wave period - received signal | Input wave period - source signal | Input wave period - received signal | Input wave period - source signal | Input wave period - received signal | Frequency | Gmax
[ms] | [ms] | [ms] | [ms] | [ms] | [ms] | [ms] | [ms] | [ms] | [ms] | [ms] | [ms] | [ms] | [ms] | [ms] | [ms] | [ms] | [ms] | [ms] | [ms] | [ms] | [Hz] | [MPa]

## PVH BE - POST-CONSOL - 1
PVH Bender Element Determinations - Post-Consolidation - 1
Time | Input wave period - source signal | Input wave period - received signal | Input wave period - source signal | Input wave period - received signal | Input wave period - source signal | Input wave period - received signal | Input wave period - source signal | Input wave period - received signal | Input wave period - source signal | Input wave period - received signal | Input wave period - source signal | Input wave period - received signal | Input wave period - source signal | Input wave period - received signal | Input wave period - source signal | Input wave period - received signal | Input wave period - source signal | Input wave period - received signal | Input wave period - source signal | Input wave period - received signal | Frequency | Mmax
[ms] | [ms] | [ms] | [ms] | [ms] | [ms] | [ms] | [ms] | [ms] | [ms] | [ms] | [ms] | [ms] | [ms] | [ms] | [ms] | [ms] | [ms] | [ms] | [ms] | [ms] | [Hz] | [MPa]

## TORSIONAL RES - 1
Torsional Resonance Stage - 1
Average shear strain, g | Shear Modulus, G | Excess Pore-water Pressure | Volumetric Strain | External Axial Strain | Normalised Shear Modulus G/Gmax | Damping ratio, D
[%] | [MPa] | [kPa] | [%] | [%] | [-] | [%]
0.0001319535 | 90.02826 |  | 0.6193363 | 0.5400782 | 1 | 0.6025318
0.0001628925 | 90.02826 |  | 0.6094821 | 0.5400782 | 1 | 0.643065
0.0002895087 | 89.77439 |  | 0.6306686 | 0.5390889 | 0.9971801 | 0.8035223
0.0004337897 | 89.52085 |  | 0.6262343 | 0.5390889 | 0.9943639 | 0.7253239
0.0006857358 | 89.18331 |  | 0.626727 | 0.5390889 | 0.9906147 | 0.6735387
0.001011157 | 88.50999 |  | 0.6129311 | 0.5390889 | 0.9831357 | 0.7528483
0.001340899 | 87.7553 |  | 0.623278 | 0.5390889 | 0.9747528 | 0.7320661
0.002556992 | 85.67448 |  | 0.6158873 | 0.5410674 | 0.9516399 | 0.8416224
0.003736264 | 83.3711 |  | 0.6370739 | 0.5430458 | 0.9260548 | 0.8472393
0.005697928 | 79.96982 |  | 0.6434791 | 0.5489806 | 0.8882746 | 1.109446
0.007896603 | 75.92652 |  | 0.6567823 | 0.5697467 | 0.8433632 | 1.24474
0.01002458 | 71.67292 |  | 0.6848667 | 0.6023617 | 0.7961158 | 1.452316
0.01335327 | 67.08507 |  | 0.7232981 | 0.6537117 | 0.7451557 | 1.727366
0.01635621 | 63.28204 |  | 0.7715837 | 0.7178245 | 0.7029131 | 2.055551

## FLEXURAL RES - 1
Flexural Resonance Stage - 1
Average flexural strain, e | Young's modulus, E | Excess Pore-water Pressure | Volumetric Strain | External Axial Strain | Normalised Young's modulus E/Emax | Damping ratio, D
[%] | [MPa] | [kPa] | [%] | [%] | [-] | [%]

## CONSOLIDATION - 2
Consolidation: Isotropic - 2 |  |  |  | Consolidation: Ansotropic - 2
Root time | Volumetric strain | External axial strain | Effective axial stress | Root time | Volumetric strain | External axial strain | Effective axial stress | s' | t | p' | q
[minutes0.5] | [%] | [%] | [kPa] | [minutes0.5] | [%] | [%] | [kPa] | [kPa] | [kPa] | [kPa] | [kPa]

## SVH BE - POST-CONSOL - 2
SVH Bender Element Determinations - Post-Consolidation - 2
Time | Input wave period - source signal | Input wave period - received signal | Input wave period - source signal | Input wave period - received signal | Input wave period - source signal | Input wave period - received signal | Input wave period - source signal | Input wave period - received signal | Input wave period - source signal | Input wave period - received signal | Input wave period - source signal | Input wave period - received signal | Input wave period - source signal | Input wave period - received signal | Input wave period - source signal | Input wave period - received signal | Input wave period - source signal | Input wave period - received signal | Input wave period - source signal | Input wave period - received signal | Frequency | Gmax
[ms] | [ms] | [ms] | [ms] | [ms] | [ms] | [ms] | [ms] | [ms] | [ms] | [ms] | [ms] | [ms] | [ms] | [ms] | [ms] | [ms] | [ms] | [ms] | [ms] | [ms] | [Hz] | [MPa]
1

## PVH BE - POST-CONSOL - 2
PVH Bender Element Determinations - Post-Consolidation - 2
Time | Input wave period - source signal | Input wave period - received signal | Input wave period - source signal | Input wave period - received signal | Input wave period - source signal | Input wave period - received signal | Input wave period - source signal | Input wave period - received signal | Input wave period - source signal | Input wave period - received signal | Input wave period - source signal | Input wave period - received signal | Input wave period - source signal | Input wave period - received signal | Input wave period - source signal | Input wave period - received signal | Input wave period - source signal | Input wave period - received signal | Input wave period - source signal | Input wave period - received signal | Frequency | Mmax
[ms] | [ms] | [ms] | [ms] | [ms] | [ms] | [ms] | [ms] | [ms] | [ms] | [ms] | [ms] | [ms] | [ms] | [ms] | [ms] | [ms] | [ms] | [ms] | [ms] | [ms] | [Hz] | [MPa]

## TORSIONAL RES - 2
Torsional Resonance Stage - 2
Average shear strain, g | Shear Modulus, G | Excess Pore-water Pressure | Volumetric Strain | External Axial Strain | Normalised Shear Modulus G/Gmax | Damping ratio, D
[%] | [MPa] | [kPa] | [%] | [%] | [-] | [%]

## FLEXURAL RES - 2
Flexural Resonance Stage - 2
Average flexural strain, e | Young's modulus, E | Excess Pore-water Pressure | Volumetric Strain | External Axial Strain | Normalised Young's modulus E/Emax | Damping ratio, D
[%] | [MPa] | [kPa] | [%] | [%] | [-] | [%]

## CONSOLIDATION - 3
Consolidation: Isotropic - 3 |  |  |  | Consolidation: Ansotropic - 3
Root time | Volumetric strain | External axial strain | Effective axial stress | Root time | Volumetric strain | External axial strain | Effective axial stress | s' | t | p' | q
[minutes0.5] | [%] | [%] | [kPa] | [minutes0.5] | [%] | [%] | [kPa] | [kPa] | [kPa] | [kPa] | [kPa]

## SVH BE - POST-CONSOL - 3
SVH Bender Element Determinations - Post-Consolidation - 3
Time | Input wave period - source signal | Input wave period - received signal | Input wave period - source signal | Input wave period - received signal | Input wave period - source signal | Input wave period - received signal | Input wave period - source signal | Input wave period - received signal | Input wave period - source signal | Input wave period - received signal | Input wave period - source signal | Input wave period - received signal | Input wave period - source signal | Input wave period - received signal | Input wave period - source signal | Input wave period - received signal | Input wave period - source signal | Input wave period - received signal | Input wave period - source signal | Input wave period - received signal | Frequency | Gmax
[ms] | [ms] | [ms] | [ms] | [ms] | [ms] | [ms] | [ms] | [ms] | [ms] | [ms] | [ms] | [ms] | [ms] | [ms] | [ms] | [ms] | [ms] | [ms] | [ms] | [ms] | [Hz] | [MPa]

## PVH BE - POST-CONSOL - 3
PVH Bender Element Determinations - Post-Consolidation - 3
Time | Input wave period - source signal | Input wave period - received signal | Input wave period - source signal | Input wave period - received signal | Input wave period - source signal | Input wave period - received signal | Input wave period - source signal | Input wave period - received signal | Input wave period - source signal | Input wave period - received signal | Input wave period - source signal | Input wave period - received signal | Input wave period - source signal | Input wave period - received signal | Input wave period - source signal | Input wave period - received signal | Input wave period - source signal | Input wave period - received signal | Input wave period - source signal | Input wave period - received signal | Frequency | Mmax
[ms] | [ms] | [ms] | [ms] | [ms] | [ms] | [ms] | [ms] | [ms] | [ms] | [ms] | [ms] | [ms] | [ms] | [ms] | [ms] | [ms] | [ms] | [ms] | [ms] | [ms] | [Hz] | [MPa]

## TORSIONAL RES - 3
Torsional Resonance Stage - 3
Average shear strain, g | Shear Modulus, G | Excess Pore-water Pressure | Volumetric Strain | External Axial Strain | Normalised Shear Modulus G/Gmax | Damping ratio, D
[%] | [MPa] | [kPa] | [%] | [%] | [-] | [%]

## FLEXURAL RES - 3
Flexural Resonance Stage - 3
Average flexural strain, e | Young's modulus, E | Excess Pore-water Pressure | Volumetric Strain | External Axial Strain | Normalised Young's modulus E/Emax | Damping ratio, D
[%] | [MPa] | [kPa] | [%] | [%] | [-] | [%]