## General
ID | Test identification
Test identification | Location | NWZ-BH-5012
Test identification | Sample | 09-2
Test identification | Depth | 8.1 | [m]
Test identification | Test number | DSS32
Specimen Visual Description
Specimen Visual Description | Stiff high strength black slightly sandy CLAY
Initial Specimen Conditions
Initial Specimen Conditions | Test start date | 04/04/2024
Initial Specimen Conditions | Type of sample | Undisturbed
Initial Specimen Conditions | Specimen orientation | Vertical
Initial Specimen Conditions | Diameter | 65.63 | [mm]
Initial Specimen Conditions | Length | 19.83 | [mm]
Initial Specimen Conditions | Water content | 20.47826 | [%]
Initial Specimen Conditions | Bulk density | 2.105577 | [Mg/m³]
Initial Specimen Conditions | Dry density | 1.747682 | [Mg/m³]
Initial Specimen Conditions | Void ratio | 0.5449037 | [-]
Initial Specimen Conditions | Degree of saturation | 100 | [%]
Initial Specimen Conditions | Assumed particle density | 2.7 | [Mg/m³]
Initial Specimen Conditions | Torvane | 100 | [kPa]
Initial Specimen Conditions | Pocket penetrometer | 105 | [kPa]
Initial Specimen Conditions | Torvane 90° |  | [kPa]
Initial Specimen Conditions | Pocket penetrometer 90° |  | [kPa]
Consolidation - 1
Consolidation - 1 | svc | 259.8329 | [kPa]
Consolidation - 1 | Vertical strain | 6.04589 | [%]
Consolidation - 1 | Bulk density | 2.17672 | [Mg/m³]
Consolidation - 1 | Dry density | 1.860144 | [Mg/m³]
Consolidation - 1 | Void ratio | 0.4515005 | [-]
Consolidation - 1 | Water content | 17.01888 | [%]
Consolidation - 2
Consolidation - 2 | svc | 81.08324 | [kPa]
Consolidation - 2 | Vertical strain | 5.878526 | [%]
Consolidation - 2 | Bulk density | 2.174639 | [Mg/m³]
Consolidation - 2 | Dry density | 1.856855 | [Mg/m³]
Consolidation - 2 | Void ratio | 0.4540714 | [-]
Consolidation - 2 | Water content | 17.1141 | [%]
Stress Controlled Cyclic Loading - Constant Vertical Stress
Stress Controlled Cyclic Loading - Constant Vertical Stress | sv |  | [kPa]
Stress Controlled Cyclic Loading - Constant Vertical Stress | Reference stress |  | [kPa]
Stress Controlled Cyclic Loading - Constant Vertical Stress | Mean tav |  | [kPa]
Stress Controlled Cyclic Loading - Constant Vertical Stress | Mean tcy |  | [kPa]
Stress Controlled Cyclic Loading - Constant Vertical Stress | Frequency |  | [Hz]
Stress Controlled Cyclic Loading - Constant Vertical Stress | Number of cycles applied (N) |  | [-]
Stress Controlled Cyclic Loading - Constant Vertical Stress | Vertical strain |  | [%]
Stress Controlled Cyclic Loading - Constant Vertical Stress | Bulk density |  | [Mg/m³]
Stress Controlled Cyclic Loading - Constant Vertical Stress | Dry density |  | [Mg/m³]
Stress Controlled Cyclic Loading - Constant Vertical Stress | Void ratio |  | [-]
Stress Controlled Cyclic Loading - Constant Vertical Stress | Cycle | gav | gcy | G | l
Stress Controlled Cyclic Loading - Constant Vertical Stress | [-] | [%] | [%] | [MPa] | [%]
Stress Controlled Cyclic Loading - Constant Vertical Stress
Stress Controlled Cyclic Loading - Constant Vertical Stress
Stress Controlled Cyclic Loading - Constant Vertical Stress
Stress Controlled Cyclic Loading - Constant Vertical Stress
Stress Controlled Cyclic Loading - Constant Vertical Stress
Stress Controlled Cyclic Loading - Constant Vertical Stress
Stress Controlled Cyclic Loading - Constant Vertical Stress
Stress Controlled Cyclic Loading - Constant Vertical Stress
Stress Controlled Cyclic Loading - Constant Vertical Stress
Stress Controlled Cyclic Loading - Constant Vertical Stress
Stress Controlled Cyclic Loading - Constant Vertical Stress
Stress Controlled Cyclic Loading - Constant Vertical Stress
Stress Controlled Cyclic Loading - Constant Vertical Stress
Stress Controlled Cyclic Loading - Constant Vertical Stress
Stress Controlled Cyclic Loading - Constant Vertical Stress
Stress Controlled Cyclic Loading - Constant Vertical Stress
Stress Controlled Cyclic Loading - Constant Vertical Stress
Stress Controlled Cyclic Loading - Constant Vertical Stress
Stress Controlled Cyclic Loading - Constant Vertical Stress
Stress Controlled Cyclic Loading - Constant Vertical Stress
Stress Controlled Cyclic Loading - Constant Vertical Stress
Stress Controlled Cyclic Loading - Constant Vertical Stress
Stress Controlled Cyclic Loading - Constant Vertical Stress
Stress Controlled Cyclic Loading - Constant Vertical Stress
Stress Controlled Cyclic Loading - Constant Vertical Stress
Stress Controlled Cyclic Loading - Constant Vertical Stress
Stress Controlled Cyclic Loading - Constant Vertical Stress
Stress Controlled Cyclic Loading - Constant Vertical Stress
Stress Controlled Cyclic Loading - Constant Vertical Stress
Stress Controlled Cyclic Loading - Constant Vertical Stress
Consolidation - 3
Consolidation - 3 | svc |  | [kPa]
Consolidation - 3 | Vertical strain |  | [%]
Consolidation - 3 | Bulk density |  | [Mg/m³]
Consolidation - 3 | Dry density |  | [Mg/m³]
Consolidation - 3 | Void ratio |  | [-]
Consolidation - 3 | Water content |  | [%]
Shearing - Constant Vertical Stress
At peak shear stress
Shearing - Constant Vertical Stress - At peak shear stress | Shear stress |  | [kPa]
Shearing - Constant Vertical Stress - At peak shear stress | Shear strain |  | [%]
Shearing - Constant Vertical Stress - At peak shear stress | Vertical stress |  | [kPa]
Shearing - Constant Vertical Stress - At peak shear stress | Vertical strain |  | [%]
Shearing - Constant Vertical Stress - At peak shear stress | Bulk density |  | [Mg/m³]
Shearing - Constant Vertical Stress - At peak shear stress | Dry density |  | [Mg/m³]
Shearing - Constant Vertical Stress - At peak shear stress | Void ratio |  | [-]
Shearing - Constant Vertical Stress - At peak shear stress | Rate of strain |  | [%/hour]
At 15 % shear strain
Shearing - Constant Vertical Stress - At 15 % shear strain | Shear stress |  | [kPa]
Shearing - Constant Vertical Stress - At 15 % shear strain | Vertical stress |  | [kPa]
Shearing - Constant Vertical Stress - At 15 % shear strain | Vertical strain |  | [%]
Shearing - Constant Vertical Stress - At 15 % shear strain | Bulk density |  | [Mg/m³]
Shearing - Constant Vertical Stress - At 15 % shear strain | Dry density |  | [Mg/m³]
Shearing - Constant Vertical Stress - At 15 % shear strain | Void ratio |  | [-]
Shearing - Constant Volume
At peak shear stress
Shearing - Constant Volume - At peak shear stress | Shear stress | 143.0731 | [kPa]
Shearing - Constant Volume - At peak shear stress | Shear strain | 30.00107 | [%]
Shearing - Constant Volume - At peak shear stress | Shear induced -Dsv | -61.5736 | [kPa]
Shearing - Constant Volume - At peak shear stress | Vertical stress | 142.5682 | [kPa]
Shearing - Constant Volume - At peak shear stress | Vertical strain | 0.000535788 | [%]
Shearing - Constant Volume - At peak shear stress | Rate of strain | 2.99014 | [%/hour]
At 15 % shear strain
Shearing - Constant Volume - At 15 % shear strain | Shear stress | 125.257 | [kPa]
Shearing - Constant Volume - At 15 % shear strain | Shear induced -Dsv | -54.95215 | [kPa]
Shearing - Constant Volume - At 15 % shear strain | Vertical stress | 135.9467 | [kPa]
Shearing - Constant Volume - At 15 % shear strain | Vertical strain | 0.000535788 | [%]
Final Specimen Conditions
Final Specimen Conditions | Water content | 17.11382 | [%]
Final Specimen Conditions | Bulk Density | 2.174646 | [Mg/m³]
Final Specimen Conditions | Dry density | 1.856865 | [Mg/m³]
Final Specimen Conditions | Void ratio | 0.4540636 | [-]

## Consolidation - 1
Consolidation - 1
Root Time | Vertical Strain | Vertical Consolidation Stress
[minutes0.5] | [%] | [kPa]
0 | 0 | 7.242215
0.4082483 | -0.001512859 | 7.449135
0.8164966 | 0.0005042864 | 8.542857
1.224745 | 0.01008573 | 10.34602
1.632993 | 0.02521432 | 12.76995
2.041241 | 0.04639435 | 15.96243
2.44949 | 0.08119012 | 19.89392
2.857738 | 0.1311145 | 24.35749
3.265986 | 0.2022189 | 29.70786
3.674235 | 0.3126576 | 35.64943
4.082483 | 0.5083207 | 42.27089
4.490731 | 0.8673727 | 49.45398
4.898979 | 1.426626 | 57.583
5.307228 | 2.034291 | 66.45101
5.715476 | 2.619768 | 75.99891
6.123724 | 3.111447 | 85.96065
6.531973 | 3.473021 | 97.04568
6.940221 | 3.750883 | 108.6923
7.348469 | 3.99294 | 120.8711
7.756718 | 4.217852 | 133.9366
8.164966 | 4.431669 | 147.5343
8.573214 | 4.626324 | 161.9596
8.981462 | 4.80938 | 177.183
9.389711 | 4.981341 | 192.8498
9.797959 | 5.145234 | 209.5217
10.20621 | 5.302572 | 226.5779
10.61446 | 5.452849 | 244.5208
11.0227 | 5.594554 | 260.1581
11.43095 | 5.653051 | 260.0398
11.8392 | 5.683812 | 259.9216
12.24745 | 5.704488 | 259.9216
12.6557 | 5.72113 | 259.9807
13.06395 | 5.734745 | 260.099
13.47219 | 5.74584 | 260.0398
13.88044 | 5.757943 | 259.8329
14.28869 | 5.767524 | 260.1581
14.69694 | 5.77761 | 260.0398
15.10519 | 5.787695 | 259.9807
15.51344 | 5.79526 | 260.0398
15.92168 | 5.804337 | 259.9512
16.32993 | 5.811901 | 260.0694
16.73818 | 5.81997 | 259.8329
17.14643 | 5.828038 | 259.892
17.55468 | 5.836611 | 260.0694
17.96292 | 5.845688 | 259.9512
18.37117 | 5.852748 | 260.0694
18.77942 | 5.860817 | 259.892
19.18767 | 5.867877 | 259.8329
19.59592 | 5.874937 | 260.0694
20.00417 | 5.880988 | 260.1581
20.41241 | 5.888553 | 259.9512
20.82066 | 5.895108 | 260.0398
21.22891 | 5.902673 | 260.1285
21.63716 | 5.90822 | 259.8329
22.04541 | 5.91528 | 260.1285
22.45366 | 5.921331 | 259.892
22.8619 | 5.926374 | 260.0398
23.27015 | 5.931921 | 259.9216
23.6784 | 5.935956 | 259.7147
24.08665 | 5.940998 | 259.7738
24.4949 | 5.946041 | 260.3354
24.90315 | 5.95058 | 260.2172
25.31139 | 5.955623 | 259.9512
25.71964 | 5.960161 | 260.1581
26.12789 | 5.965204 | 260.3059
26.53614 | 5.969743 | 260.0103
26.94439 | 5.973273 | 260.099
27.35264 | 5.976803 | 259.9216
27.76088 | 5.981341 | 259.9807
28.16913 | 5.984871 | 260.2763
28.57738 | 5.988906 | 259.8034
28.98563 | 5.991931 | 260.1876
29.39388 | 5.996974 | 260.4832
29.80213 | 6 | 260.1285
30.21037 | 6.00353 | 260.2468
30.61862 | 6.007564 | 259.8625
31.02687 | 6.010086 | 260.1581
31.43512 | 6.013616 | 259.4191
31.84337 | 6.014624 | 259.7738
32.25161 | 6.018154 | 260.0398
32.65986 | 6.02118 | 259.7442
33.06811 | 6.024206 | 259.892
33.47636 | 6.027231 | 260.2468
33.88461 | 6.030761 | 259.8625
34.29286 | 6.034796 | 260.2172
34.7011 | 6.037821 | 260.0103
35.10935 | 6.04236 | 259.8329
35.5176 | 6.044377 | 259.892
35.74423 | 6.04589 | 259.8329

## Consolidation - 2
Consolidation - 2
Root Time | Vertical Strain | Vertical Consolidation Stress
[minutes0.5] | [%] | [kPa]
35.74423 | 6.044942 | 259.8329
35.74656 | 6.045951 | 259.5669
35.75355 | 6.045951 | 259.2122
35.76521 | 6.044942 | 257.7342
35.78151 | 6.044942 | 255.8423
35.80247 | 6.044438 | 253.5958
35.82806 | 6.04343 | 250.8762
35.85829 | 6.041917 | 247.7724
35.89313 | 6.0399 | 243.7227
35.93258 | 6.038891 | 239.7616
35.97661 | 6.037378 | 235.0616
36.02522 | 6.034352 | 229.7999
36.07839 | 6.032335 | 224.0061
36.13609 | 6.028805 | 218.0054
36.1983 | 6.025275 | 211.2953
36.265 | 6.021241 | 204.0827
36.33616 | 6.016702 | 196.2788
36.41177 | 6.012164 | 187.9429
36.49178 | 6.006112 | 179.3113
36.57618 | 5.999052 | 170.2068
36.66492 | 5.992496 | 160.6294
36.75799 | 5.98241 | 150.2242
36.85535 | 5.973333 | 139.5826
36.95696 | 5.962743 | 128.5567
37.06278 | 5.950136 | 116.7327
37.17279 | 5.935511 | 104.6426
37.28695 | 5.918365 | 91.96135
37.40521 | 5.900211 | 80.90588
37.52755 | 5.895672 | 81.02412
37.65391 | 5.894664 | 80.965
37.78426 | 5.892646 | 80.87632
37.91855 | 5.892646 | 81.02412
38.05676 | 5.891638 | 81.02412
38.19882 | 5.891134 | 81.02412
38.34471 | 5.891134 | 80.93544
38.49437 | 5.890125 | 81.08324
38.64777 | 5.889621 | 81.05368
38.80485 | 5.889621 | 81.02412
38.96558 | 5.889621 | 80.965
39.12991 | 5.888612 | 81.05368
39.29779 | 5.889116 | 80.965
39.46919 | 5.890125 | 81.05368
39.64404 | 5.890629 | 80.90588
39.82231 | 5.891134 | 80.99456
40.00396 | 5.891134 | 80.93544
40.18893 | 5.891134 | 80.93544
40.37718 | 5.891638 | 80.93544
40.56867 | 5.891638 | 80.99456
40.76334 | 5.891134 | 80.965
40.96116 | 5.890629 | 80.93544
41.16208 | 5.890125 | 80.99456
41.36605 | 5.890629 | 81.1128
41.57303 | 5.890629 | 81.02412
41.78297 | 5.890125 | 81.05368
41.99583 | 5.888612 | 81.05368
42.21157 | 5.889116 | 80.965
42.43014 | 5.888612 | 80.965
42.65149 | 5.889621 | 80.90588
42.8756 | 5.888612 | 80.99456
43.1024 | 5.888612 | 80.99456
43.33186 | 5.888612 | 80.965
43.56394 | 5.889621 | 80.84676
43.79859 | 5.890125 | 81.05368
44.03578 | 5.889621 | 81.02412
44.27546 | 5.889621 | 81.1128
44.5176 | 5.889116 | 80.93544
44.76215 | 5.889116 | 81.02412
45.00907 | 5.889621 | 80.93544
45.25833 | 5.890125 | 80.965
45.50989 | 5.889116 | 80.99456
45.7637 | 5.888612 | 81.02412
46.01974 | 5.889116 | 80.965
46.27796 | 5.889116 | 81.02412
46.53834 | 5.889116 | 80.84676
46.80082 | 5.888108 | 80.93544
47.06538 | 5.889116 | 80.965
47.33198 | 5.888612 | 80.90588
47.6006 | 5.888612 | 80.99456
47.87118 | 5.889116 | 80.90588
48.14371 | 5.888108 | 80.965
48.41814 | 5.888612 | 80.965
48.69446 | 5.889116 | 81.02412
48.97261 | 5.889116 | 80.93544
49.25258 | 5.889116 | 80.965
49.53433 | 5.889116 | 80.99456
49.81783 | 5.888108 | 80.965
50.10306 | 5.888108 | 81.08324
50.38998 | 5.888612 | 80.99456
50.67856 | 5.888108 | 80.965
50.96878 | 5.888108 | 81.02412
51.26061 | 5.888108 | 81.05368
51.55402 | 5.888612 | 80.965
51.84898 | 5.888108 | 80.87632
52.14547 | 5.889116 | 81.08324
52.44346 | 5.889621 | 81.05368
52.74293 | 5.889621 | 80.965
53.04385 | 5.889116 | 80.99456
53.3462 | 5.888612 | 80.90588
53.64995 | 5.888612 | 80.93544
53.95507 | 5.888108 | 80.99456
54.26156 | 5.888612 | 80.84676
54.56937 | 5.888108 | 81.08324
54.8785 | 5.887604 | 80.99456
55.18892 | 5.887099 | 80.90588
55.5006 | 5.888108 | 80.99456
55.81353 | 5.887604 | 81.05368
56.12768 | 5.887604 | 80.99456
56.44304 | 5.887604 | 80.965
56.75958 | 5.887099 | 81.08324
57.07729 | 5.886595 | 80.99456
57.39614 | 5.887099 | 81.02412
57.71612 | 5.885586 | 81.02412
58.0372 | 5.887099 | 81.02412
58.35938 | 5.886091 | 80.965
58.68262 | 5.886091 | 80.99456
59.00692 | 5.886091 | 81.05368
59.33226 | 5.886595 | 80.93544
59.65861 | 5.886091 | 80.965
59.98597 | 5.886091 | 80.90588
60.31432 | 5.886595 | 81.02412
60.64363 | 5.886595 | 80.99456
60.9739 | 5.886091 | 80.99456
61.30511 | 5.886091 | 80.965
61.63725 | 5.887099 | 80.90588
61.97029 | 5.886091 | 81.02412
62.30423 | 5.886595 | 81.08324
62.63905 | 5.886091 | 80.99456
62.97473 | 5.886595 | 81.05368
63.31127 | 5.886091 | 80.965
63.64864 | 5.885586 | 80.965
63.98685 | 5.885082 | 80.99456
64.32586 | 5.885082 | 81.02412
64.66568 | 5.885586 | 81.02412
65.00628 | 5.885586 | 81.05368
65.34766 | 5.885586 | 81.05368
65.6898 | 5.885082 | 81.02412
66.03269 | 5.885586 | 80.965
66.37633 | 5.885082 | 80.99456
66.72069 | 5.884578 | 80.93544
67.06576 | 5.883569 | 81.1128
67.41155 | 5.883569 | 81.05368
67.75803 | 5.883065 | 81.05368
68.10519 | 5.883569 | 81.08324
68.45303 | 5.882561 | 80.93544
68.80153 | 5.883065 | 80.965
69.15068 | 5.882056 | 81.02412
69.50048 | 5.882561 | 80.965
69.85091 | 5.882056 | 81.02412
70.20197 | 5.882056 | 80.99456
70.55364 | 5.881048 | 81.05368
70.90592 | 5.881048 | 80.84676
71.2588 | 5.881048 | 80.965
71.61227 | 5.879031 | 80.99456
71.96631 | 5.880039 | 81.02412
72.32093 | 5.879535 | 81.02412
72.67611 | 5.879031 | 81.05368
73.03184 | 5.877518 | 80.99456
73.38812 | 5.878022 | 80.965
73.74494 | 5.878022 | 80.93544
74.10229 | 5.878022 | 80.93544
74.46017 | 5.879031 | 81.02412
74.81856 | 5.881552 | 81.05368
75.17746 | 5.880543 | 80.965
75.53686 | 5.880039 | 80.93544
75.89675 | 5.879031 | 80.965
76.25713 | 5.880039 | 80.99456
76.61799 | 5.879031 | 80.965
76.97933 | 5.878526 | 80.965
77.13851 | 5.878526 | 81.08324

## Cyclic Preshear
Stress Controlled Cyclic Loading - Constant Vertical Stress
Number of Cycles | Shear Stress | Shear Strain | Shear induced -DVertical Stress | Shear induced -Δσv/σvc | Vertical stress | Vertical strain | Vertical stress / consolidation Stress | Shear Stress / Consolidation Stress | Number of Cycles | Shear modulus | Damping ratio
[-] | [kPa] | [%] | [kPa] | [-] | [kPa] | [%] | [-] | [-] | [-] | [MPa] | [%]

## Consolidation - 3
Consolidation - 3
Root Time | Vertical Strain | Vertical Consolidation Stress
[minutes0.5] | [%] | [kPa]

## Shearing
Shearing Stage - Constant Vertical Stress | [7 empty] | Shearing Stage - Constant Volume
Shear Strain | Shear Stress | Shear Induced -DVertical Stress | Vertical Stress | Shear Induced ΔVertical Strain | Shear Stress / Consolidation Stress | Vertical Stress / Consolidation Stress | Shear Modulus | Shear Strain | Shear Stress | Shear induced -DVertical Stress | Vertical Stress | Shear Induced DVertical Strain | Shear Stress / Consolidation Stress | Vertical Stress / Consolidation Stress | Shear Modulus
[%] | [kPa] | [kPa] | [kPa] | [%] | [-] | [-] | [MPa] | [%] | [kPa] | [kPa] | [kPa] | [%] | [-] | [-] | [MPa]
[8 empty] | 0 | -0.05542511 | 0 | 80.99456 | 0 | -0.0006843066 | 1
[8 empty] | 0.05305466 | 17.88633 | -2.630845 | 83.62541 | 0.000535788 | 0.2208337 | 1.032482 | 33.81749
[8 empty] | 0.09699893 | 26.42819 | -5.439051 | 86.43362 | 0.000535788 | 0.3262958 | 1.067153 | 27.303
[8 empty] | 0.1468382 | 32.546 | -9.577459 | 90.57202 | 0.001071576 | 0.4018294 | 1.118248 | 22.20228
[8 empty] | 0.2025723 | 37.00831 | -13.21335 | 94.20791 | 0.000535788 | 0.4569233 | 1.163139 | 18.29654
[8 empty] | 0.2481243 | 40.55449 | -15.78507 | 96.77964 | 0.001071576 | 0.5007063 | 1.194891 | 16.36676
[8 empty] | 0.2963558 | 43.59809 | -17.82472 | 98.81928 | 0 | 0.5382841 | 1.220073 | 14.7301
[8 empty] | 0.3504823 | 45.93212 | -19.30272 | 100.2973 | 0 | 0.5671012 | 1.238321 | 13.12122
[8 empty] | 0.3971061 | 48.17763 | -21.13544 | 102.13 | 0.000535788 | 0.5948255 | 1.260949 | 12.14614
[8 empty] | 0.4474812 | 49.83187 | -22.34741 | 103.342 | 0.000535788 | 0.6152495 | 1.275912 | 11.14847
[8 empty] | 0.4994641 | 51.48607 | -23.32289 | 104.3175 | 0 | 0.6356732 | 1.287956 | 10.31936
[8 empty] | 0.5487674 | 53.08121 | -24.47573 | 105.4703 | 0.001071576 | 0.6553676 | 1.30219 | 9.682907
[8 empty] | 0.6007503 | 54.49894 | -25.12605 | 106.1206 | 0.000535788 | 0.6728715 | 1.310219 | 9.081038
[8 empty] | 0.6446945 | 55.62124 | -25.89461 | 106.8892 | 0.000535788 | 0.6867281 | 1.319708 | 8.636131
[8 empty] | 0.7015005 | 56.97974 | -26.92921 | 107.9238 | 0.001071576 | 0.7035008 | 1.332482 | 8.130452
[8 empty] | 0.7491961 | 57.92461 | -27.22482 | 108.2194 | 0.000535788 | 0.7151666 | 1.336131 | 7.738966
[8 empty] | 0.7979636 | 59.16505 | -27.9047 | 108.8993 | 0 | 0.7304817 | 1.344526 | 7.421451
[8 empty] | 0.8483387 | 60.10986 | -28.6437 | 109.6383 | 0.000535788 | 0.7421468 | 1.35365 | 7.09213
[8 empty] | 0.8954984 | 60.84782 | -28.85062 | 109.8452 | 0.000535788 | 0.751258 | 1.356204 | 6.801044
[8 empty] | 0.943194 | 61.79269 | -29.76698 | 110.7615 | 0.000535788 | 0.7629239 | 1.367518 | 6.557306
[8 empty] | 0.9962487 | 62.6192 | -29.85566 | 110.8502 | 0.001071576 | 0.7731285 | 1.368613 | 6.291063
[8 empty] | 1.04716 | 63.53445 | -30.44686 | 111.4414 | 0.001071576 | 0.7844285 | 1.375912 | 6.072605
[8 empty] | 1.095391 | 64.06547 | -30.38774 | 111.3823 | 0.000535788 | 0.7909848 | 1.375182 | 5.853698
[8 empty] | 1.144159 | 64.92164 | -30.94938 | 111.9439 | 0.001071576 | 0.8015556 | 1.382117 | 5.679026
[8 empty] | 1.196141 | 66.04379 | -31.4519 | 112.4465 | 0.000535788 | 0.8154101 | 1.388321 | 5.526036
[8 empty] | 1.244909 | 66.48613 | -31.09718 | 112.0917 | 0.000535788 | 0.8208715 | 1.383942 | 5.345094
[8 empty] | 1.291533 | 67.22411 | -31.36322 | 112.3578 | 0 | 0.829983 | 1.387226 | 5.209279
[8 empty] | 1.343516 | 68.0211 | -31.77706 | 112.7716 | 0.000535788 | 0.8398231 | 1.392336 | 5.067044
[8 empty] | 1.39925 | 68.69977 | -31.83618 | 112.8307 | 0 | 0.8482023 | 1.393066 | 4.913719
[8 empty] | 1.445874 | 69.20128 | -31.7475 | 112.7421 | 0.000535788 | 0.8543942 | 1.391971 | 4.789956
[8 empty] | 1.493033 | 69.82102 | -32.07267 | 113.0672 | 0.001071576 | 0.8620458 | 1.395985 | 4.680167
[8 empty] | 1.543944 | 70.52937 | -32.42739 | 113.4219 | 0.001071576 | 0.8707914 | 1.400365 | 4.571719
[8 empty] | 1.59164 | 70.88306 | -32.57519 | 113.5698 | 0 | 0.8751582 | 1.40219 | 4.456943
[8 empty] | 1.642551 | 71.62096 | -32.92991 | 113.9245 | 0.001071576 | 0.8842688 | 1.406569 | 4.363724
[8 empty] | 1.696141 | 72.44749 | -33.31419 | 114.3088 | 0.000535788 | 0.8944735 | 1.411314 | 4.27458
[8 empty] | 1.743301 | 72.74208 | -33.07771 | 114.0723 | 0.001071576 | 0.8981107 | 1.408394 | 4.175842
[8 empty] | 1.792605 | 73.45047 | -33.52111 | 114.5157 | 0.000535788 | 0.9068567 | 1.413869 | 4.100508
[8 empty] | 1.845659 | 74.30657 | -34.14187 | 115.1364 | 0.001071576 | 0.9174267 | 1.421533 | 4.029021
[8 empty] | 1.890675 | 74.39429 | -33.58023 | 114.5748 | -0.000535788 | 0.9185097 | 1.414599 | 3.937732
[8 empty] | 1.943194 | 74.98437 | -34.20099 | 115.1956 | 0.000535788 | 0.9257951 | 1.422263 | 3.861673
[8 empty] | 1.995177 | 75.69271 | -34.02363 | 115.0182 | 0.001071576 | 0.9345406 | 1.420073 | 3.796562
[8 empty] | 2.041265 | 76.04645 | -34.08275 | 115.0773 | 0.001071576 | 0.9389081 | 1.420803 | 3.728173
[8 empty] | 2.095391 | 76.6365 | -34.37835 | 115.3729 | 0 | 0.9461932 | 1.424453 | 3.660029
[8 empty] | 2.141479 | 77.19717 | -34.64439 | 115.639 | 0 | 0.9531154 | 1.427737 | 3.607441
[8 empty] | 2.190247 | 77.78734 | -35.17647 | 116.171 | 0.001071576 | 0.960402 | 1.434307 | 3.554064
[8 empty] | 2.240622 | 78.25924 | -35.47207 | 116.4666 | 0.000535788 | 0.9662283 | 1.437956 | 3.49522
[8 empty] | 2.289925 | 78.64248 | -35.29471 | 116.2893 | -0.000535788 | 0.97096 | 1.435766 | 3.436702
[8 empty] | 2.341908 | 79.32127 | -35.73811 | 116.7327 | 0.001071576 | 0.9793406 | 1.441241 | 3.389403
[8 empty] | 2.388532 | 79.73413 | -35.79723 | 116.7918 | 0.000535788 | 0.984438 | 1.441971 | 3.340527
[8 empty] | 2.444802 | 80.11723 | -35.70855 | 116.7031 | 0.000535788 | 0.989168 | 1.440876 | 3.279311
[8 empty] | 2.489282 | 80.82574 | -36.53623 | 117.5308 | 0.000535788 | 0.9979156 | 1.451095 | 3.249177
[8 empty] | 2.536977 | 81.06123 | -36.15195 | 117.1465 | 0.000535788 | 1.000823 | 1.44635 | 3.197374
[8 empty] | 2.591104 | 81.26702 | -36.21107 | 117.2056 | 0.001071576 | 1.003364 | 1.44708 | 3.138525
[8 empty] | 2.6388 | 81.82767 | -36.47711 | 117.4717 | 0.000535788 | 1.010286 | 1.450365 | 3.103043
[8 empty] | 2.686495 | 82.38832 | -36.83183 | 117.8264 | 0.001071576 | 1.017208 | 1.454745 | 3.068822
[8 empty] | 2.737942 | 82.83065 | -37.27524 | 118.2698 | 0 | 1.022669 | 1.460219 | 3.027313
[8 empty] | 2.787245 | 83.47995 | -37.77776 | 118.7723 | 0.000535788 | 1.030686 | 1.466423 | 2.997058
[8 empty] | 2.841372 | 83.77443 | -37.65952 | 118.6541 | 0.000535788 | 1.034322 | 1.464964 | 2.95033
[8 empty] | 2.888532 | 84.36466 | -37.95512 | 118.9497 | 0.000535788 | 1.041609 | 1.468613 | 2.922595
[8 empty] | 2.940514 | 84.71831 | -38.01424 | 119.0088 | 0.000535788 | 1.045975 | 1.469343 | 2.882956
[8 empty] | 2.98821 | 85.36765 | -38.45764 | 119.4522 | 0.002143152 | 1.053992 | 1.474818 | 2.85867
[8 empty] | 3.036977 | 85.48489 | -38.84192 | 119.8365 | 0.001071576 | 1.05544 | 1.479562 | 2.816627
[8 empty] | 3.08896 | 85.95679 | -39.01928 | 120.0138 | 0.001071576 | 1.061266 | 1.481752 | 2.784504
[8 empty] | 3.136656 | 86.45833 | -39.16708 | 120.1616 | 0.000535788 | 1.067458 | 1.483577 | 2.758153
[8 empty] | 3.189175 | 86.8711 | -39.40356 | 120.3981 | 0.000535788 | 1.072555 | 1.486496 | 2.725675
[8 empty] | 3.237942 | 87.25439 | -39.43312 | 120.4277 | 0.001071576 | 1.077287 | 1.486861 | 2.69646
[8 empty] | 3.289925 | 87.75585 | -39.90608 | 120.9006 | 0.001071576 | 1.083478 | 1.492701 | 2.669097
[8 empty] | 3.338156 | 88.28695 | -40.2608 | 121.2554 | 0.000535788 | 1.090036 | 1.49708 | 2.646442
[8 empty] | 3.387996 | 88.72934 | -40.31992 | 121.3145 | 0.000535788 | 1.095498 | 1.49781 | 2.620569
[8 empty] | 3.435691 | 89.0831 | -40.7042 | 121.6988 | 0.000535788 | 1.099865 | 1.502555 | 2.594486
[8 empty] | 3.486066 | 89.46636 | -40.7042 | 121.6988 | 0.000535788 | 1.104597 | 1.502555 | 2.567989
[8 empty] | 3.542872 | 89.90862 | -41.02936 | 122.0239 | 0.001071576 | 1.110057 | 1.506569 | 2.539297
[8 empty] | 3.584673 | 90.08514 | -41.38408 | 122.3786 | 0.001607364 | 1.112237 | 1.510949 | 2.51461
[8 empty] | 3.638264 | 90.55702 | -41.2954 | 122.29 | 0.000535788 | 1.118063 | 1.509854 | 2.490541
[8 empty] | 3.686495 | 91.20637 | -41.7388 | 122.7334 | 0 | 1.12608 | 1.515328 | 2.475571
[8 empty] | 3.733655 | 91.38279 | -41.65012 | 122.6447 | 0.001071576 | 1.128258 | 1.514234 | 2.449027
[8 empty] | 3.788317 | 91.79554 | -42.27089 | 123.2654 | 0.000535788 | 1.133354 | 1.521898 | 2.424585
[8 empty] | 3.835477 | 92.17888 | -42.47781 | 123.4724 | 0.000535788 | 1.138087 | 1.524453 | 2.404767
[8 empty] | 3.883708 | 92.47352 | -42.71429 | 123.7089 | -0.000535788 | 1.141725 | 1.527372 | 2.382489
[8 empty] | 3.935155 | 93.00458 | -43.18725 | 124.1818 | 0.000535788 | 1.148282 | 1.533212 | 2.364837
[8 empty] | 3.987138 | 93.44695 | -43.18725 | 124.1818 | 0 | 1.153743 | 1.533212 | 2.3451
[8 empty] | 4.036977 | 93.74156 | -43.27593 | 124.2705 | 0.001071576 | 1.157381 | 1.534307 | 2.323446
[8 empty] | 4.086817 | 94.03617 | -43.42373 | 124.4183 | 0.000535788 | 1.161018 | 1.536131 | 2.30232
[8 empty] | 4.141479 | 94.53762 | -44.13317 | 125.1277 | 0.001071576 | 1.167209 | 1.544891 | 2.28404
[8 empty] | 4.182208 | 94.6255 | -43.54197 | 124.5365 | 0.001607364 | 1.168294 | 1.537591 | 2.263898
[8 empty] | 4.235263 | 95.33389 | -44.31053 | 125.3051 | 0.000535788 | 1.177041 | 1.54708 | 2.252265
[8 empty] | 4.288317 | 95.68757 | -44.66525 | 125.6598 | 0 | 1.181407 | 1.55146 | 2.232647
[8 empty] | 4.336549 | 95.89355 | -44.78349 | 125.7781 | 0.001071576 | 1.18395 | 1.55292 | 2.212565
[8 empty] | 4.384244 | 96.2769 | -45.13821 | 126.1328 | 0.000535788 | 1.188683 | 1.557299 | 2.197239
[8 empty] | 4.433012 | 96.80803 | -45.46337 | 126.4579 | 0.000535788 | 1.195241 | 1.561314 | 2.185048
[8 empty] | 4.484995 | 97.01393 | -45.58161 | 126.5762 | 0.001607364 | 1.197783 | 1.562774 | 2.164314
[8 empty] | 4.532154 | 97.30862 | -45.52249 | 126.5171 | 0.000535788 | 1.201422 | 1.562044 | 2.148295
[8 empty] | 4.584137 | 97.81013 | -46.17281 | 127.1674 | 0 | 1.207614 | 1.570073 | 2.134874
[8 empty] | 4.634512 | 98.07519 | -46.35017 | 127.3447 | 0.000535788 | 1.210886 | 1.572263 | 2.117388
[8 empty] | 4.684887 | 98.42894 | -46.70489 | 127.6995 | 0.001071576 | 1.215254 | 1.576642 | 2.102171
[8 empty] | 4.732583 | 98.63494 | -46.73445 | 127.729 | 0.000535788 | 1.217797 | 1.577007 | 2.085338
[8 empty] | 4.785102 | 99.19557 | -46.94138 | 127.9359 | 0 | 1.224719 | 1.579562 | 2.074167
[8 empty] | 4.83119 | 99.72676 | -47.62126 | 128.6158 | 0 | 1.231277 | 1.587956 | 2.065375
[8 empty] | 4.882637 | 99.72578 | -47.4439 | 128.4385 | 0.001071576 | 1.231265 | 1.585766 | 2.043593
[8 empty] | 4.933548 | 100.4047 | -48.09422 | 129.0888 | 0 | 1.239647 | 1.593796 | 2.036265
[8 empty] | 4.982851 | 100.3446 | -48.09422 | 129.0888 | 0.000535788 | 1.238906 | 1.593796 | 2.014912
[8 empty] | 5.031083 | 100.6984 | -48.41938 | 129.4139 | 0.001071576 | 1.243274 | 1.59781 | 2.002628
[8 empty] | 5.083601 | 100.8452 | -48.21246 | 129.207 | 0 | 1.245086 | 1.595255 | 1.984826
[8 empty] | 5.133441 | 101.3468 | -48.83322 | 129.8278 | 0 | 1.251279 | 1.60292 | 1.975327
[8 empty] | 5.181672 | 101.7302 | -48.74454 | 129.7391 | 0 | 1.256012 | 1.601825 | 1.964339
[8 empty] | 5.234191 | 101.9065 | -49.2175 | 130.2121 | 0.001071576 | 1.25819 | 1.607664 | 1.947998
[8 empty] | 5.28135 | 102.2604 | -49.54266 | 130.5372 | 0.000535788 | 1.262558 | 1.611679 | 1.937303
[8 empty] | 5.32851 | 102.8211 | -50.2521 | 131.2467 | 0 | 1.269482 | 1.620438 | 1.930681
[8 empty] | 5.383708 | 102.9679 | -50.01562 | 131.0102 | 0.001071576 | 1.271294 | 1.617518 | 1.913612
[8 empty] | 5.435155 | 103.5285 | -50.90242 | 131.897 | 0.001071576 | 1.278216 | 1.628467 | 1.905814
[8 empty] | 5.482851 | 103.5572 | -50.5477 | 131.5423 | 0.001071576 | 1.27857 | 1.624088 | 1.889758
[8 empty] | 5.530547 | 103.9997 | -50.75462 | 131.7492 | 0.001071576 | 1.284033 | 1.626642 | 1.881462
[8 empty] | 5.581458 | 104.1761 | -50.28166 | 131.2762 | 0.001071576 | 1.286211 | 1.620803 | 1.867461
[8 empty] | 5.631297 | 104.5004 | -50.90242 | 131.897 | 0 | 1.290214 | 1.628467 | 1.856691
[8 empty] | 5.683816 | 104.9428 | -51.52318 | 132.5177 | 0.001607364 | 1.295677 | 1.636131 | 1.847319
[8 empty] | 5.730975 | 105.0601 | -51.64142 | 132.636 | 0.000535788 | 1.297126 | 1.637591 | 1.834165
[8 empty] | 5.785102 | 105.5025 | -51.96659 | 132.9611 | 0 | 1.302588 | 1.641606 | 1.824652
[8 empty] | 5.832797 | 105.3539 | -51.96659 | 132.9611 | 0 | 1.300752 | 1.641606 | 1.807182
[8 empty] | 5.880493 | 105.7373 | -52.11439 | 133.1089 | 0.001071576 | 1.305486 | 1.643431 | 1.799044
[8 empty] | 5.933012 | 106.0614 | -52.38043 | 133.375 | 0.001071576 | 1.309488 | 1.646715 | 1.788584
[8 empty] | 5.975884 | 106.1493 | -52.52823 | 133.5228 | 0.000535788 | 1.310574 | 1.64854 | 1.777223
[8 empty] | 6.034298 | 106.6508 | -52.70559 | 133.7002 | 0 | 1.316765 | 1.65073 | 1.768329
[8 empty] | 6.079314 | 106.916 | -53.35591 | 134.3505 | 0.001071576 | 1.320039 | 1.658759 | 1.759597
[8 empty] | 6.127546 | 107.1812 | -53.23767 | 134.2322 | 0.001071576 | 1.323313 | 1.657299 | 1.750074
[8 empty] | 6.182208 | 107.5349 | -53.32635 | 134.3209 | 0.000535788 | 1.32768 | 1.658394 | 1.740322
[8 empty] | 6.230975 | 107.5044 | -53.17855 | 134.1731 | 0.000535788 | 1.327304 | 1.656569 | 1.726212
[8 empty] | 6.282422 | 107.8878 | -53.47415 | 134.4687 | 0.000535788 | 1.332037 | 1.660219 | 1.718178
[8 empty] | 6.329582 | 108.5372 | -54.44963 | 135.4442 | 0.000535788 | 1.340056 | 1.672263 | 1.715637
[8 empty] | 6.377278 | 108.3886 | -54.18359 | 135.1782 | -0.000535788 | 1.33822 | 1.668978 | 1.700475
[8 empty] | 6.429796 | 108.6241 | -54.44963 | 135.4442 | 0.000535788 | 1.341128 | 1.672263 | 1.690249
[8 empty] | 6.473205 | 108.8894 | -54.44963 | 135.4442 | 0 | 1.344403 | 1.672263 | 1.683012
[8 empty] | 6.524116 | 109.3319 | -54.56787 | 135.5624 | 0.001071576 | 1.349867 | 1.673723 | 1.676661
[8 empty] | 6.57717 | 109.39 | -54.68611 | 135.6807 | 0 | 1.350585 | 1.675182 | 1.66402
[8 empty] | 6.624866 | 109.0936 | -54.36095 | 135.3555 | 0 | 1.346925 | 1.671168 | 1.647565
[8 empty] | 6.677921 | 109.6543 | -54.74523 | 135.7398 | 0.001071576 | 1.353847 | 1.675912 | 1.642872
[8 empty] | 6.726688 | 110.1263 | -54.83391 | 135.8285 | 0 | 1.359676 | 1.677007 | 1.637979
[8 empty] | 6.775991 | 109.9481 | -54.77479 | 135.7694 | 0.000535788 | 1.357475 | 1.676277 | 1.623431
[8 empty] | 6.825831 | 110.2133 | -54.71567 | 135.7102 | 0.001071576 | 1.360749 | 1.675547 | 1.615462
[8 empty] | 6.875134 | 110.508 | -54.86347 | 135.858 | 0 | 1.364388 | 1.677372 | 1.608164
[8 empty] | 6.926045 | 110.6844 | -54.92259 | 135.9172 | 0.000535788 | 1.366566 | 1.678102 | 1.59889
[8 empty] | 6.972133 | 111.0088 | -55.24775 | 136.2423 | 0 | 1.370571 | 1.682117 | 1.592973
[8 empty] | 7.024116 | 110.801 | -54.80435 | 135.7989 | 0.001607364 | 1.368005 | 1.676642 | 1.578225
[8 empty] | 7.072347 | 111.3322 | -56.25279 | 137.2474 | 0.001071576 | 1.374564 | 1.694526 | 1.574974
[8 empty] | 7.130225 | 111.272 | -55.39555 | 136.3901 | 0.000535788 | 1.373821 | 1.683942 | 1.561346
[8 empty] | 7.176849 | 111.153 | -55.80939 | 136.804 | 0 | 1.372351 | 1.689051 | 1.549544
[8 empty] | 7.223473 | 111.4773 | -55.18863 | 136.1832 | 0.000535788 | 1.376356 | 1.681387 | 1.544032
[8 empty] | 7.274384 | 111.8607 | -56.13455 | 137.1291 | 0 | 1.381089 | 1.693066 | 1.538497
[8 empty] | 7.324223 | 111.7121 | -55.60247 | 136.597 | -0.000535788 | 1.379254 | 1.686496 | 1.525998
[8 empty] | 7.37567 | 112.0363 | -55.80939 | 136.804 | 0 | 1.383257 | 1.689051 | 1.51975
[8 empty] | 7.425509 | 112.1241 | -55.18863 | 136.1832 | 0 | 1.384342 | 1.681387 | 1.510732
[8 empty] | 7.473741 | 112.3302 | -55.18863 | 136.1832 | 0.000535788 | 1.386886 | 1.681387 | 1.50374
[8 empty] | 7.527867 | 112.3293 | -55.92763 | 136.9222 | 0.000535788 | 1.386874 | 1.690511 | 1.492916
[8 empty] | 7.572347 | 112.3876 | -55.27731 | 136.2719 | 0.000535788 | 1.387595 | 1.682482 | 1.484917
[8 empty] | 7.623794 | 112.6824 | -56.01631 | 137.0109 | 0.000535788 | 1.391234 | 1.691606 | 1.478762
[8 empty] | 7.672026 | 112.7406 | -55.89807 | 136.8926 | 0.001071576 | 1.391953 | 1.690146 | 1.470225
[8 empty] | 7.724009 | 112.858 | -56.19367 | 137.1882 | 0 | 1.393402 | 1.693796 | 1.46185
[8 empty] | 7.775991 | 112.8275 | -55.89807 | 136.8926 | 0.001071576 | 1.393026 | 1.690146 | 1.451686
[8 empty] | 7.826367 | 113.1518 | -56.22323 | 137.2178 | 0 | 1.39703 | 1.694161 | 1.446486
[8 empty] | 7.873526 | 113.4171 | -56.01631 | 137.0109 | 0.000535788 | 1.400305 | 1.691606 | 1.44119
[8 empty] | 7.919614 | 113.2094 | -55.92763 | 136.9222 | 0.001071576 | 1.39774 | 1.690511 | 1.430181
[8 empty] | 7.973741 | 113.5336 | -56.07543 | 137.07 | 0.000535788 | 1.401744 | 1.692336 | 1.424539
[8 empty] | 8.022508 | 113.3259 | -56.19367 | 137.1882 | 0 | 1.399179 | 1.693796 | 1.41329
[8 empty] | 8.080386 | 113.7387 | -55.89807 | 136.8926 | 0.000535788 | 1.404276 | 1.690146 | 1.408276
[8 empty] | 8.123258 | 113.5311 | -55.33643 | 136.331 | 0.001071576 | 1.401713 | 1.683212 | 1.398288
[8 empty] | 8.17149 | 113.7372 | -55.45467 | 136.4492 | 0.001071576 | 1.404257 | 1.684672 | 1.392557
[8 empty] | 8.22508 | 114.0319 | -55.60247 | 136.597 | 0.001071576 | 1.407896 | 1.686496 | 1.387066
[8 empty] | 8.271168 | 113.9425 | -56.04587 | 137.0404 | 0.001071576 | 1.406791 | 1.691971 | 1.378256
[8 empty] | 8.323151 | 114.0894 | -55.75027 | 136.7448 | 0 | 1.408606 | 1.688321 | 1.371413
[8 empty] | 8.376206 | 114.0589 | -55.92763 | 136.9222 | 0.001071576 | 1.40823 | 1.690511 | 1.362363
[8 empty] | 8.42015 | 114.0582 | -55.30687 | 136.3014 | 0.001071576 | 1.408221 | 1.682847 | 1.355245
[8 empty] | 8.473205 | 114.2938 | -56.19367 | 137.1882 | 0 | 1.411129 | 1.693796 | 1.349539
[8 empty] | 8.523044 | 114.1747 | -56.04587 | 137.0404 | 0.000535788 | 1.409659 | 1.691971 | 1.340251
[8 empty] | 8.568596 | 114.3809 | -55.98675 | 136.9813 | 0.000535788 | 1.412205 | 1.691241 | 1.335532
[8 empty] | 8.619507 | 114.2914 | -55.07039 | 136.065 | 0.000535788 | 1.4111 | 1.679927 | 1.326605
[8 empty] | 8.672562 | 114.4088 | -55.66159 | 136.6562 | 0.000535788 | 1.412549 | 1.687226 | 1.319843
[8 empty] | 8.717042 | 114.5263 | -55.39555 | 136.3901 | 0.000535788 | 1.413999 | 1.683942 | 1.314456
[8 empty] | 8.770632 | 114.5254 | -55.12951 | 136.1241 | 0 | 1.413989 | 1.680657 | 1.306415
[8 empty] | 8.821543 | 114.7019 | -55.45467 | 136.4492 | 0.001071576 | 1.416168 | 1.684672 | 1.300876
[8 empty] | 8.87299 | 114.8193 | -55.51379 | 136.5084 | 0.000535788 | 1.417618 | 1.685401 | 1.294657
[8 empty] | 8.917471 | 115.1142 | -56.04587 | 137.0404 | 0.001071576 | 1.421258 | 1.691971 | 1.291506
[8 empty] | 8.971597 | 115.0838 | -56.01631 | 137.0109 | 0.000535788 | 1.420883 | 1.691606 | 1.283374
[8 empty] | 9.021972 | 115.1421 | -55.54335 | 136.5379 | 0.000535788 | 1.421602 | 1.685766 | 1.276855
[8 empty] | 9.067524 | 115.1709 | -56.01631 | 137.0109 | 0.000535788 | 1.421958 | 1.691606 | 1.270758
[8 empty] | 9.118435 | 115.377 | -56.01631 | 137.0109 | 0.001071576 | 1.424503 | 1.691606 | 1.265923
[8 empty] | 9.167738 | 115.4649 | -55.83895 | 136.8335 | -0.000535788 | 1.425588 | 1.689416 | 1.260074
[8 empty] | 9.218114 | 115.0798 | -55.36599 | 136.3606 | 0.000535788 | 1.420833 | 1.683577 | 1.249011
[8 empty] | 9.265809 | 115.552 | -55.86851 | 136.8631 | 0.001071576 | 1.426663 | 1.689781 | 1.247677
[8 empty] | 9.318328 | 115.492 | -55.72071 | 136.7153 | 0.001607364 | 1.425923 | 1.687956 | 1.240002
[8 empty] | 9.371383 | 115.6685 | -55.12951 | 136.1241 | 0.000535788 | 1.428102 | 1.680657 | 1.234865
[8 empty] | 9.419078 | 115.4609 | -55.77983 | 136.7744 | 0.000535788 | 1.425538 | 1.688686 | 1.226407
[8 empty] | 9.470525 | 115.8443 | -55.92763 | 136.9222 | 0 | 1.430273 | 1.690511 | 1.223794
[8 empty] | 9.5209 | 115.6957 | -55.66159 | 136.6562 | 0.001071576 | 1.428438 | 1.687226 | 1.215758
[8 empty] | 9.568596 | 116.0792 | -56.16411 | 137.1587 | 0 | 1.433173 | 1.693431 | 1.213707
[8 empty] | 9.615756 | 116.1967 | -56.16411 | 137.1587 | 0.000535788 | 1.434624 | 1.693431 | 1.208976
[8 empty] | 9.665595 | 116.0482 | -56.01631 | 137.0109 | 0.000535788 | 1.432789 | 1.691606 | 1.201205
[8 empty] | 9.717042 | 115.7813 | -54.74523 | 135.7398 | 0.001071576 | 1.429495 | 1.675912 | 1.192099
[8 empty] | 9.764202 | 115.9284 | -55.15907 | 136.1536 | 0 | 1.431311 | 1.681022 | 1.187847
[8 empty] | 9.823151 | 116.0753 | -55.51379 | 136.5084 | 0.000535788 | 1.433124 | 1.685401 | 1.182214
[8 empty] | 9.867095 | 116.1337 | -54.92259 | 135.9172 | 0.001071576 | 1.433845 | 1.678102 | 1.177541
[8 empty] | 9.915327 | 116.4877 | -55.57291 | 136.5675 | -0.000535788 | 1.438216 | 1.686131 | 1.175383
[8 empty] | 9.970525 | 116.6937 | -56.04587 | 137.0404 | 0 | 1.44076 | 1.691971 | 1.170943
[8 empty] | 10.01661 | 116.7226 | -55.83895 | 136.8335 | 0.000535788 | 1.441116 | 1.689416 | 1.165843
[8 empty] | 10.06645 | 116.4262 | -55.48423 | 136.4788 | 0.000535788 | 1.437457 | 1.685036 | 1.157127
[8 empty] | 10.11576 | 116.6619 | -55.63203 | 136.6266 | 0.000535788 | 1.440367 | 1.686861 | 1.153817
[8 empty] | 10.16774 | 116.5724 | -55.42511 | 136.4197 | 0.000535788 | 1.439262 | 1.684307 | 1.147038
[8 empty] | 10.21758 | 116.9855 | -55.92763 | 136.9222 | 0 | 1.444363 | 1.690511 | 1.145486
[8 empty] | 10.26795 | 116.8961 | -55.80939 | 136.804 | 0.000535788 | 1.443258 | 1.689051 | 1.138995
[8 empty] | 10.31565 | 117.1023 | -55.24775 | 136.2423 | 0.001607364 | 1.445804 | 1.682117 | 1.135728
[8 empty] | 10.36763 | 117.2197 | -55.98675 | 136.9813 | 0 | 1.447254 | 1.691241 | 1.131166
[8 empty] | 10.41372 | 117.5737 | -56.28235 | 137.2769 | 0.001071576 | 1.451625 | 1.694891 | 1.129559
[8 empty] | 10.46624 | 117.3956 | -55.63203 | 136.6266 | 0 | 1.449425 | 1.686861 | 1.122189
[8 empty] | 10.51929 | 117.1287 | -54.74523 | 135.7398 | 0.001071576 | 1.446131 | 1.675912 | 1.113993
[8 empty] | 10.56645 | 117.4827 | -55.69115 | 136.6857 | 0.000535788 | 1.450501 | 1.687591 | 1.112371
[8 empty] | 10.61415 | 117.5707 | -55.51379 | 136.5084 | 0.000535788 | 1.451587 | 1.685401 | 1.108201
[8 empty] | 10.66399 | 117.5108 | -55.60247 | 136.597 | 0.000535788 | 1.450848 | 1.686496 | 1.102461
[8 empty] | 10.71704 | 117.6283 | -55.36599 | 136.3606 | 0.000535788 | 1.452298 | 1.683577 | 1.098099
[8 empty] | 10.7642 | 117.7458 | -55.39555 | 136.3901 | 0 | 1.45375 | 1.683942 | 1.09438
[8 empty] | 10.81297 | 118.0111 | -55.66159 | 136.6562 | 0.001071576 | 1.457025 | 1.687226 | 1.091898
[8 empty] | 10.86013 | 118.04 | -56.19367 | 137.1882 | 0.001607364 | 1.457382 | 1.693796 | 1.087422
[8 empty] | 10.91586 | 118.4234 | -56.07543 | 137.07 | 0 | 1.462116 | 1.692336 | 1.085382
[8 empty] | 10.96409 | 118.2454 | -55.63203 | 136.6266 | 0.000535788 | 1.459917 | 1.686861 | 1.078984
[8 empty] | 11.0209 | 118.0672 | -55.42511 | 136.4197 | 0 | 1.457717 | 1.684307 | 1.071805
[8 empty] | 11.06538 | 118.4212 | -55.66159 | 136.6562 | 0.001071576 | 1.462089 | 1.687226 | 1.070697
[8 empty] | 11.11683 | 118.657 | -56.01631 | 137.0109 | 0.000535788 | 1.464999 | 1.691606 | 1.067862
[8 empty] | 11.16131 | 118.8928 | -55.72071 | 136.7153 | 0 | 1.467911 | 1.687956 | 1.065719
[8 empty] | 11.21329 | 118.4486 | -55.12951 | 136.1241 | 0.000535788 | 1.462427 | 1.680657 | 1.056818
[8 empty] | 11.26206 | 118.5366 | -55.18863 | 136.1832 | 0.001071576 | 1.463513 | 1.681387 | 1.053023
[8 empty] | 11.31243 | 118.8906 | -55.60247 | 136.597 | 0.000535788 | 1.467883 | 1.686496 | 1.051463
[8 empty] | 11.36549 | 119.0672 | -56.07543 | 137.07 | 0 | 1.470064 | 1.692336 | 1.048108
[8 empty] | 11.41104 | 119.0665 | -55.83895 | 136.8335 | 0 | 1.470056 | 1.689416 | 1.043918
[8 empty] | 11.46195 | 119.3614 | -56.43015 | 137.4247 | 0 | 1.473696 | 1.696715 | 1.041854
[8 empty] | 11.51447 | 119.2719 | -56.19367 | 137.1882 | 0 | 1.472592 | 1.693796 | 1.036325
[8 empty] | 11.55895 | 119.5078 | -56.57795 | 137.5725 | 0 | 1.475504 | 1.69854 | 1.034378
[8 empty] | 11.61254 | 119.6844 | -56.22323 | 137.2178 | 0 | 1.477684 | 1.694161 | 1.031125
[8 empty] | 11.66238 | 119.9497 | -56.22323 | 137.2178 | 0.000535788 | 1.48096 | 1.694161 | 1.028993
[8 empty] | 11.71811 | 119.9489 | -56.25279 | 137.2474 | 0.002143152 | 1.48095 | 1.694526 | 1.024093
[8 empty] | 11.76152 | 119.6231 | -55.80939 | 136.804 | 0.000535788 | 1.476928 | 1.689051 | 1.017543
[8 empty] | 11.81511 | 119.7997 | -55.48423 | 136.4788 | 0.000535788 | 1.479108 | 1.685036 | 1.014422
[8 empty] | 11.86334 | 120.0651 | -56.13455 | 137.1291 | 0.001071576 | 1.482384 | 1.693066 | 1.012535
[8 empty] | 11.91158 | 119.7392 | -55.57291 | 136.5675 | 0.001071576 | 1.478361 | 1.686131 | 1.0057
[8 empty] | 11.96088 | 120.3889 | -56.16411 | 137.1587 | 0.000535788 | 1.486382 | 1.693431 | 1.006985
[8 empty] | 12.01447 | 120.8611 | -56.57795 | 137.5725 | 0.000535788 | 1.492212 | 1.69854 | 1.006424
[8 empty] | 12.06324 | 120.5944 | -56.87356 | 137.8681 | 0.000535788 | 1.488919 | 1.70219 | 1.000144
[8 empty] | 12.112 | 121.0371 | -56.51883 | 137.5134 | 0.001071576 | 1.494385 | 1.69781 | 0.9997726
[8 empty] | 12.15756 | 120.7113 | -56.31191 | 137.3065 | 0 | 1.490363 | 1.695255 | 0.9933469
[8 empty] | 12.209 | 120.6219 | -56.72575 | 137.7203 | 0.001071576 | 1.489259 | 1.700365 | 0.9884288
[8 empty] | 12.25831 | 121.035 | -56.37103 | 137.3656 | 0 | 1.49436 | 1.695985 | 0.9878238
[8 empty] | 12.31083 | 120.7683 | -56.01631 | 137.0109 | 0 | 1.491066 | 1.691606 | 0.9814427
[8 empty] | 12.35906 | 121.1223 | -56.31191 | 137.3065 | 0.001071576 | 1.495438 | 1.695255 | 0.9804774
[8 empty] | 12.41265 | 121.1807 | -56.57795 | 137.5725 | 0.000535788 | 1.496159 | 1.69854 | 0.9767146
[8 empty] | 12.4582 | 121.6235 | -56.57795 | 137.5725 | 0.000535788 | 1.501625 | 1.69854 | 0.9766974
[8 empty] | 12.50965 | 121.5045 | -56.25279 | 137.2474 | 0.000535788 | 1.500157 | 1.694526 | 0.9717299
[8 empty] | 12.56109 | 121.4447 | -56.07543 | 137.07 | 0.001071576 | 1.499418 | 1.692336 | 0.9672737
[8 empty] | 12.60986 | 121.5919 | -56.69619 | 137.6908 | 0.000535788 | 1.501235 | 1.7 | 0.9646997
[8 empty] | 12.65863 | 121.7686 | -56.45971 | 137.4543 | 0.001071576 | 1.503416 | 1.69708 | 0.962379
[8 empty] | 12.71008 | 121.9157 | -56.34147 | 137.336 | 0.000535788 | 1.505233 | 1.69562 | 0.959641
[8 empty] | 12.75938 | 121.6194 | -55.89807 | 136.8926 | 0.000535788 | 1.501575 | 1.690146 | 0.9536109
[8 empty] | 12.80868 | 122.0326 | -56.16411 | 137.1587 | 0.001071576 | 1.506676 | 1.693431 | 0.953166
[8 empty] | 12.85691 | 122.091 | -56.43015 | 137.4247 | 0.001071576 | 1.507398 | 1.696715 | 0.9500451
[8 empty] | 12.9089 | 122.179 | -56.66663 | 137.6612 | 0.000535788 | 1.508484 | 1.699635 | 0.9469009
[8 empty] | 12.95981 | 122.3853 | -55.80939 | 136.804 | 0.001071576 | 1.511031 | 1.689051 | 0.9447725
[8 empty] | 13.01018 | 122.562 | -56.63707 | 137.6316 | -0.000535788 | 1.513212 | 1.69927 | 0.9424725
[8 empty] | 13.05734 | 122.7978 | -56.66663 | 137.6612 | 0.001071576 | 1.516124 | 1.699635 | 0.9408748
[8 empty] | 13.10557 | 122.7676 | -56.54839 | 137.543 | 0 | 1.515751 | 1.698175 | 0.9371817
[8 empty] | 13.1538 | 122.7374 | -56.51883 | 137.5134 | 0.000535788 | 1.515378 | 1.69781 | 0.9335158
[8 empty] | 13.20632 | 122.7663 | -56.69619 | 137.6908 | -0.000535788 | 1.515735 | 1.7 | 0.9300219
[8 empty] | 13.26045 | 122.5291 | -56.57795 | 137.5725 | 0.001071576 | 1.512806 | 1.69854 | 0.9244371
[8 empty] | 13.30547 | 122.7945 | -56.10499 | 137.0996 | 0.000535788 | 1.516084 | 1.692701 | 0.9233045
[8 empty] | 13.35745 | 123.3555 | -56.57795 | 137.5725 | 0.001607364 | 1.52301 | 1.69854 | 0.9239109
[8 empty] | 13.40622 | 123.414 | -56.93268 | 137.9272 | 0.000535788 | 1.523732 | 1.70292 | 0.9209863
[8 empty] | 13.45498 | 123.0882 | -56.48927 | 137.4838 | 0 | 1.519709 | 1.697445 | 0.9152268
[8 empty] | 13.50697 | 123.5309 | -56.60751 | 137.6021 | 0.001071576 | 1.525175 | 1.698905 | 0.9149822
[8 empty] | 13.55627 | 123.4712 | -56.43015 | 137.4247 | 0.001071576 | 1.524438 | 1.696715 | 0.9112137
[8 empty] | 13.60986 | 123.4114 | -56.01631 | 137.0109 | 0 | 1.523699 | 1.691606 | 0.9071862
[8 empty] | 13.6522 | 123.4404 | -55.60247 | 136.597 | 0 | 1.524057 | 1.686496 | 0.9045855
[8 empty] | 13.70847 | 123.9126 | -56.60751 | 137.6021 | 0 | 1.529888 | 1.698905 | 0.9043172
[8 empty] | 13.75723 | 123.5277 | -56.57795 | 137.5725 | 0.000535788 | 1.525136 | 1.69854 | 0.8983137
[8 empty] | 13.80386 | 124.1774 | -56.45971 | 137.4543 | 0.000535788 | 1.533158 | 1.69708 | 0.8999864
[8 empty] | 13.85209 | 123.8812 | -55.95719 | 136.9518 | 0.001071576 | 1.5295 | 1.690876 | 0.8947144
[8 empty] | 13.90729 | 123.9396 | -56.37103 | 137.3656 | 0.000535788 | 1.530222 | 1.695985 | 0.8915833
[8 empty] | 13.9582 | 124.1459 | -56.69619 | 137.6908 | 0.001071576 | 1.532768 | 1.7 | 0.8898092
[8 empty] | 14.00589 | 124.1158 | -56.48927 | 137.4838 | -0.000535788 | 1.532396 | 1.697445 | 0.8865637
[8 empty] | 14.05573 | 123.9378 | -56.31191 | 137.3065 | 0.000535788 | 1.530199 | 1.695255 | 0.8821538
[8 empty] | 14.10021 | 124.1737 | -56.07543 | 137.07 | 0.000535788 | 1.533111 | 1.692336 | 0.8810442
[8 empty] | 14.14684 | 124.2618 | -55.77983 | 136.7744 | 0.000535788 | 1.534199 | 1.688686 | 0.8787632
[8 empty] | 14.20632 | 124.4975 | -56.28235 | 137.2769 | 0.000535788 | 1.53711 | 1.694891 | 0.876743
[8 empty] | 14.25295 | 124.3196 | -55.66159 | 136.6562 | 0.000535788 | 1.534913 | 1.687226 | 0.8726266
[8 empty] | 14.30332 | 124.0234 | -55.51379 | 136.5084 | -0.000535788 | 1.531255 | 1.685401 | 0.8674823
[8 empty] | 14.35423 | 124.4366 | -55.48423 | 136.4788 | 0 | 1.536357 | 1.685036 | 0.8672842
[8 empty] | 14.40568 | 124.3473 | -55.95719 | 136.9518 | 0.000535788 | 1.535254 | 1.690876 | 0.8635669
[8 empty] | 14.45284 | 124.8492 | -55.92763 | 136.9222 | -0.000535788 | 1.541452 | 1.690511 | 0.864222
[8 empty] | 14.50054 | 124.553 | -55.24775 | 136.2423 | 0 | 1.537795 | 1.682117 | 0.8593368
[8 empty] | 14.55198 | 124.848 | -55.54335 | 136.5379 | 0 | 1.541437 | 1.685766 | 0.8583258
[8 empty] | 14.60397 | 124.9656 | -55.45467 | 136.4492 | 0.000535788 | 1.542889 | 1.684672 | 0.8560759
[8 empty] | 14.6522 | 124.7285 | -55.24775 | 136.2423 | 0.000535788 | 1.539962 | 1.682117 | 0.8516399
[8 empty] | 14.70364 | 124.994 | -55.48423 | 136.4788 | 0.001071576 | 1.543239 | 1.685036 | 0.8504652
[8 empty] | 14.75295 | 124.7273 | -54.71567 | 135.7102 | 0.000535788 | 1.539947 | 1.675547 | 0.8458157
[8 empty] | 14.80064 | 124.9928 | -55.21819 | 136.2128 | 0 | 1.543224 | 1.681752 | 0.8448836
[8 empty] | 14.85102 | 124.9626 | -54.53831 | 135.5329 | 0.001071576 | 1.542852 | 1.673358 | 0.8418146
[8 empty] | 14.90193 | 125.0507 | -54.98171 | 135.9763 | 0.000535788 | 1.543939 | 1.678832 | 0.8395297
[8 empty] | 14.95284 | 125.257 | -54.95215 | 135.9467 | 0.000535788 | 1.546487 | 1.678467 | 0.838051
[8 empty] | 15.00536 | 125.5224 | -54.89303 | 135.8876 | 0.001071576 | 1.549764 | 1.677737 | 0.8368866
[8 empty] | 15.04823 | 125.2559 | -54.21315 | 135.2077 | 0.000535788 | 1.546473 | 1.669343 | 0.8327311
[8 empty] | 15.10182 | 125.3735 | -54.98171 | 135.9763 | 0 | 1.547925 | 1.678832 | 0.8305548
[8 empty] | 15.15005 | 125.5207 | -54.56787 | 135.5624 | 0.001071576 | 1.549742 | 1.673723 | 0.8288825
[8 empty] | 15.19507 | 125.668 | -55.01127 | 136.0058 | 0 | 1.551561 | 1.679197 | 0.8273961
[8 empty] | 15.25134 | 125.5786 | -54.77479 | 135.7694 | 0.001071576 | 1.550458 | 1.676277 | 0.8237576
[8 empty] | 15.30011 | 125.7554 | -54.50875 | 135.5033 | 0.000535788 | 1.55264 | 1.672993 | 0.8222875
[8 empty] | 15.34941 | 125.4297 | -54.27227 | 135.2668 | 0.001071576 | 1.548619 | 1.670073 | 0.8175241
[8 empty] | 15.39979 | 125.9612 | -54.30183 | 135.2964 | 0.000535788 | 1.555181 | 1.670438 | 0.8183012
[8 empty] | 15.45391 | 125.665 | -54.12447 | 135.119 | 0 | 1.551524 | 1.668248 | 0.8135183
[8 empty] | 15.49678 | 125.7236 | -54.12447 | 135.119 | 0.000535788 | 1.552247 | 1.668248 | 0.811646
[8 empty] | 15.54609 | 125.8117 | -54.27227 | 135.2668 | 0.000535788 | 1.553335 | 1.670073 | 0.8096387
[8 empty] | 15.60021 | 125.5746 | -53.79931 | 134.7939 | 0.001071576 | 1.550408 | 1.664234 | 0.8053097
[8 empty] | 15.65059 | 126.2835 | -55.04083 | 136.0354 | 0 | 1.55916 | 1.679562 | 0.8072469
[8 empty] | 15.69721 | 125.8395 | -53.65151 | 134.6461 | 0.000535788 | 1.553679 | 1.662409 | 0.8020212
[8 empty] | 15.74759 | 125.839 | -53.35591 | 134.3505 | 0.000535788 | 1.553672 | 1.658759 | 0.7994519
[8 empty] | 15.80064 | 126.4591 | -54.56787 | 135.5624 | 0.001071576 | 1.561329 | 1.673723 | 0.8006925
[8 empty] | 15.8478 | 126.3404 | -54.39051 | 135.3851 | 0.000535788 | 1.559862 | 1.671533 | 0.7975604
[8 empty] | 15.89925 | 125.9555 | -53.53327 | 134.5278 | 0 | 1.555111 | 1.660949 | 0.792559
[8 empty] | 15.95391 | 126.3096 | -53.94711 | 134.9417 | 0.001071576 | 1.559483 | 1.666058 | 0.792063
[8 empty] | 15.99786 | 126.1909 | -54.00623 | 135.0008 | 0 | 1.558017 | 1.666788 | 0.7891452
[8 empty] | 16.04877 | 126.1903 | -53.41503 | 134.4096 | 0.000535788 | 1.55801 | 1.659489 | 0.7866383
[8 empty] | 16.10021 | 126.1897 | -53.03075 | 134.0253 | 0.000535788 | 1.558003 | 1.654745 | 0.7841211
[8 empty] | 16.15005 | 126.1596 | -53.47415 | 134.4687 | 0.001071576 | 1.557631 | 1.660219 | 0.7815148
[8 empty] | 16.194 | 126.3661 | -53.29679 | 134.2914 | 0.000535788 | 1.56018 | 1.658029 | 0.7806689
[8 empty] | 16.24759 | 126.2768 | -53.14899 | 134.1436 | 0.001071576 | 1.559078 | 1.656204 | 0.7775445
[8 empty] | 16.29528 | 126.5423 | -53.50371 | 134.4983 | 0 | 1.562356 | 1.660584 | 0.7768981
[8 empty] | 16.34566 | 126.3053 | -52.94207 | 133.9366 | 0 | 1.559429 | 1.65365 | 0.7730537
[8 empty] | 16.39711 | 126.6299 | -53.41503 | 134.4096 | 0.000535788 | 1.563437 | 1.659489 | 0.7726078
[8 empty] | 16.44587 | 126.6885 | -52.94207 | 133.9366 | 0.001071576 | 1.56416 | 1.65365 | 0.770673
[8 empty] | 16.49357 | 126.8949 | -53.26723 | 134.2618 | 0.001071576 | 1.566709 | 1.657664 | 0.7696958
[8 empty] | 16.54555 | 126.7465 | -53.11943 | 134.114 | 0.000535788 | 1.564877 | 1.655839 | 0.7663809
[8 empty] | 16.59646 | 126.746 | -52.79427 | 133.7888 | 0.000535788 | 1.56487 | 1.651825 | 0.7640267
[8 empty] | 16.64309 | 126.8342 | -52.40999 | 133.4046 | 0 | 1.565959 | 1.64708 | 0.7624162
[8 empty] | 16.69561 | 126.804 | -52.79427 | 133.7888 | 0.000535788 | 1.565587 | 1.651825 | 0.7598375
[8 empty] | 16.74598 | 126.6262 | -52.67603 | 133.6706 | 0 | 1.563391 | 1.650365 | 0.7564894
[8 empty] | 16.791 | 127.4238 | -53.20811 | 134.2027 | 0.000535788 | 1.573239 | 1.656934 | 0.7592118
[8 empty] | 16.84566 | 127.1572 | -53.03075 | 134.0253 | 0.000535788 | 1.569947 | 1.654745 | 0.7551655
[8 empty] | 16.8955 | 127.2749 | -53.38547 | 134.38 | 0.000535788 | 1.5714 | 1.659124 | 0.7536346
[8 empty] | 16.94159 | 127.1562 | -52.82383 | 133.8184 | 0.001071576 | 1.569935 | 1.65219 | 0.7508836
[8 empty] | 16.99518 | 127.0669 | -53.08987 | 134.0844 | 0.001071576 | 1.568833 | 1.655474 | 0.7479908
[8 empty] | 17.0477 | 127.4507 | -53.03075 | 134.0253 | 0.000535788 | 1.573571 | 1.654745 | 0.7479374
[8 empty] | 17.09593 | 127.1841 | -52.38043 | 133.375 | 0.000535788 | 1.57028 | 1.646715 | 0.7442682
[8 empty] | 17.14577 | 127.361 | -52.35087 | 133.3454 | 0.001071576 | 1.572463 | 1.64635 | 0.7431362
[8 empty] | 17.19614 | 127.4196 | -52.64647 | 133.641 | 0.000535788 | 1.573187 | 1.65 | 0.7413
[8 empty] | 17.2433 | 127.626 | -52.82383 | 133.8184 | 0.000535788 | 1.575735 | 1.65219 | 0.7404698
[8 empty] | 17.29528 | 127.7437 | -52.70559 | 133.7002 | 0.001071576 | 1.577189 | 1.65073 | 0.7389248
[8 empty] | 17.34512 | 127.5954 | -52.35087 | 133.3454 | 0.000535788 | 1.575358 | 1.64635 | 0.7359465
[8 empty] | 17.39175 | 127.5358 | -51.96659 | 132.9611 | 0.001071576 | 1.574622 | 1.641606 | 0.733631
[8 empty] | 17.44051 | 127.5944 | -52.29175 | 133.2863 | 0.001071576 | 1.575346 | 1.64562 | 0.7319157
[8 empty] | 17.49411 | 128.2147 | -52.91251 | 133.9071 | 0.000535788 | 1.583003 | 1.653285 | 0.7332189
[8 empty] | 17.54126 | 127.9186 | -52.23263 | 133.2272 | 0 | 1.579348 | 1.644891 | 0.7295598
[8 empty] | 17.59593 | 128.3319 | -53.35591 | 134.3505 | 0.000535788 | 1.584451 | 1.658759 | 0.7296422
[8 empty] | 17.64094 | 128.2428 | -52.82383 | 133.8184 | 0.001071576 | 1.58335 | 1.65219 | 0.7272751
[8 empty] | 17.69239 | 127.9762 | -52.29175 | 133.2863 | 0.000535788 | 1.580059 | 1.64562 | 0.7236537
[8 empty] | 17.74437 | 128.5669 | -52.55779 | 133.5524 | 0 | 1.587352 | 1.648905 | 0.7248625
[8 empty] | 17.7926 | 128.6255 | -52.97163 | 133.9662 | 0 | 1.588076 | 1.654015 | 0.7232272
[8 empty] | 17.84298 | 128.2999 | -52.91251 | 133.9071 | 0.001607364 | 1.584055 | 1.653285 | 0.7193602
[8 empty] | 17.88746 | 128.4177 | -52.64647 | 133.641 | 0.001607364 | 1.58551 | 1.65 | 0.71823
[8 empty] | 17.93944 | 128.3285 | -52.55779 | 133.5524 | 0.000535788 | 1.584409 | 1.648905 | 0.7156517
[8 empty] | 17.99303 | 128.7714 | -53.20811 | 134.2027 | 0 | 1.589877 | 1.656934 | 0.7159816
[8 empty] | 18.04287 | 128.5935 | -52.49867 | 133.4932 | 0.000535788 | 1.587681 | 1.648175 | 0.7130182
[8 empty] | 18.08521 | 128.9774 | -53.17855 | 134.1731 | 0.000535788 | 1.59242 | 1.656569 | 0.7134716
[8 empty] | 18.13612 | 128.9474 | -53.50371 | 134.4983 | 0 | 1.592049 | 1.660584 | 0.7113031
[8 empty] | 18.1865 | 128.7695 | -53.23767 | 134.2322 | 0.001071576 | 1.589854 | 1.657299 | 0.7083549
[8 empty] | 18.24223 | 129.2124 | -53.65151 | 134.6461 | 0.000535788 | 1.595322 | 1.662409 | 0.7086185
[8 empty] | 18.29046 | 128.9459 | -53.20811 | 134.2027 | 0 | 1.592031 | 1.656934 | 0.7052928
[8 empty] | 18.3403 | 129.714 | -53.53327 | 134.5278 | 0.001071576 | 1.601515 | 1.660949 | 0.7075642
[8 empty] | 18.38907 | 129.1223 | -53.59239 | 134.587 | 0.001071576 | 1.59421 | 1.661679 | 0.7024703
[8 empty] | 18.44159 | 129.4174 | -53.50371 | 134.4983 | 0.000535788 | 1.597853 | 1.660584 | 0.70207
[8 empty] | 18.49035 | 129.2987 | -52.94207 | 133.9366 | 0 | 1.596388 | 1.65365 | 0.6995764
[8 empty] | 18.53215 | 129.5644 | -53.38547 | 134.38 | 0.000535788 | 1.599667 | 1.659124 | 0.6994319
[8 empty] | 18.59539 | 129.4455 | -53.29679 | 134.2914 | 0.000535788 | 1.5982 | 1.658029 | 0.6964143
[8 empty] | 18.6388 | 129.7112 | -53.59239 | 134.587 | 0.001071576 | 1.60148 | 1.661679 | 0.6962176
[8 empty] | 18.68489 | 129.9177 | -54.09491 | 135.0895 | 0.000535788 | 1.60403 | 1.667883 | 0.6956055
[8 empty] | 18.73955 | 129.8285 | -53.26723 | 134.2618 | 0.001071576 | 1.602928 | 1.657664 | 0.6931005
[8 empty] | 18.78832 | 129.9167 | -53.68107 | 134.6756 | 0 | 1.604018 | 1.662774 | 0.6917711
[8 empty] | 18.83869 | 130.0641 | -53.85843 | 134.853 | 0.001071576 | 1.605837 | 1.664964 | 0.6907034
[8 empty] | 18.88746 | 130.0932 | -53.74019 | 134.7348 | 0.000535788 | 1.606197 | 1.663504 | 0.6890742
[8 empty] | 18.93837 | 130.1814 | -53.53327 | 134.5278 | -0.000535788 | 1.607286 | 1.660949 | 0.6876876
[8 empty] | 18.98553 | 130.2401 | -53.82887 | 134.8234 | 0.000535788 | 1.60801 | 1.664599 | 0.6862886
[8 empty] | 19.03591 | 130.2101 | -53.50371 | 134.4983 | 0 | 1.60764 | 1.660584 | 0.6843148
[8 empty] | 19.08682 | 130.5052 | -54.27227 | 135.2668 | 0 | 1.611284 | 1.670073 | 0.6840358
[8 empty] | 19.14094 | 130.2092 | -54.09491 | 135.0895 | 0.000535788 | 1.607628 | 1.667883 | 0.6805547
[8 empty] | 19.18757 | 130.7999 | -54.33139 | 135.326 | 0.001071576 | 1.614922 | 1.670803 | 0.68198
[8 empty] | 19.23848 | 130.6813 | -54.56787 | 135.5624 | 0.000535788 | 1.613457 | 1.673723 | 0.6795583
[8 empty] | 19.28885 | 130.9469 | -54.44963 | 135.4442 | 0 | 1.616736 | 1.672263 | 0.6791605
[8 empty] | 19.33494 | 130.6804 | -54.27227 | 135.2668 | 0.001071576 | 1.613447 | 1.670073 | 0.6761636
[8 empty] | 19.39389 | 131.0937 | -54.65655 | 135.6511 | 0.000535788 | 1.61855 | 1.674818 | 0.6762396
[8 empty] | 19.44212 | 130.8864 | -54.36095 | 135.3555 | 0.000535788 | 1.61599 | 1.671168 | 0.6734955
[8 empty] | 19.48446 | 131.2112 | -54.56787 | 135.5624 | 0.000535788 | 1.62 | 1.673723 | 0.6736991
[8 empty] | 19.53751 | 131.1516 | -54.65655 | 135.6511 | 0.001071576 | 1.619264 | 1.674818 | 0.6715647
[8 empty] | 19.58628 | 131.299 | -54.59743 | 135.592 | 0 | 1.621084 | 1.674088 | 0.670645
[8 empty] | 19.63719 | 131.4759 | -54.77479 | 135.7694 | 0.000535788 | 1.623268 | 1.676277 | 0.6698073
[8 empty] | 19.68489 | 131.3573 | -54.80435 | 135.7989 | 0.000535788 | 1.621804 | 1.676642 | 0.6675817
[8 empty] | 19.73365 | 131.5638 | -55.12951 | 136.1241 | 0.000535788 | 1.624353 | 1.680657 | 0.6669784
[8 empty] | 19.78242 | 131.4451 | -54.74523 | 135.7398 | 0 | 1.622888 | 1.675912 | 0.6647344
[8 empty] | 19.83548 | 131.6516 | -55.12951 | 136.1241 | 0.000535788 | 1.625438 | 1.680657 | 0.6639973
[8 empty] | 19.88853 | 131.8285 | -55.24775 | 136.2423 | 0.001607364 | 1.627622 | 1.682117 | 0.6631156
[8 empty] | 19.93301 | 132.0351 | -55.63203 | 136.6266 | 0.000535788 | 1.630172 | 1.686861 | 0.6626721
[8 empty] | 19.98928 | 131.9459 | -55.98675 | 136.9813 | 0 | 1.629071 | 1.691241 | 0.6603607
[8 empty] | 20.03483 | 132.0638 | -55.33643 | 136.331 | -0.000535788 | 1.630527 | 1.683212 | 0.6594476
[8 empty] | 20.0836 | 132.1521 | -55.12951 | 136.1241 | -0.000535788 | 1.631617 | 1.680657 | 0.6582858
[8 empty] | 20.13344 | 132.0334 | -55.39555 | 136.3901 | 0.000535788 | 1.630152 | 1.683942 | 0.656067
[8 empty] | 20.18542 | 132.1217 | -55.21819 | 136.2128 | 0 | 1.631241 | 1.681752 | 0.6548147
[8 empty] | 20.23473 | 132.3578 | -55.75027 | 136.7448 | 0.000535788 | 1.634156 | 1.688321 | 0.6543859
[8 empty] | 20.28349 | 132.6234 | -55.63203 | 136.6266 | 0 | 1.637436 | 1.686861 | 0.6541222
[8 empty] | 20.33708 | 132.2387 | -55.45467 | 136.4492 | 0 | 1.632686 | 1.684672 | 0.6505068
[8 empty] | 20.38264 | 132.2975 | -55.39555 | 136.3901 | 0 | 1.633412 | 1.683942 | 0.6493413
[8 empty] | 20.43248 | 132.9474 | -56.19367 | 137.1882 | 0.000535788 | 1.641436 | 1.693796 | 0.6509383
[8 empty] | 20.48607 | 132.7696 | -55.95719 | 136.9518 | 0.001607364 | 1.639241 | 1.690876 | 0.6483676
[8 empty] | 20.53162 | 132.5623 | -55.60247 | 136.597 | 0 | 1.636682 | 1.686496 | 0.6459196
[8 empty] | 20.58307 | 133.0644 | -56.31191 | 137.3065 | -0.000535788 | 1.642881 | 1.695255 | 0.6467446
[8 empty] | 20.63558 | 133.1823 | -57.08048 | 138.075 | 0.000535788 | 1.644336 | 1.704745 | 0.6456696
[8 empty] | 20.68114 | 133.1524 | -56.75532 | 137.7499 | 0.000535788 | 1.643967 | 1.70073 | 0.6441028
[8 empty] | 20.73205 | 133.1224 | -56.87356 | 137.8681 | 0.000535788 | 1.643597 | 1.70219 | 0.6423766
[8 empty] | 20.78296 | 132.9446 | -55.75027 | 136.7448 | 0 | 1.641402 | 1.688321 | 0.6399477
[8 empty] | 20.83387 | 133.4468 | -56.40059 | 137.3952 | 0.001607364 | 1.647602 | 1.69635 | 0.6407941
[8 empty] | 20.87942 | 133.1508 | -56.01631 | 137.0109 | 0.001071576 | 1.643948 | 1.691606 | 0.6379787
[8 empty] | 20.93355 | 133.2095 | -56.01631 | 137.0109 | 0 | 1.644673 | 1.691606 | 0.6366095
[8 empty] | 20.97803 | 133.357 | -56.78488 | 137.7794 | 0.000535788 | 1.646493 | 1.701095 | 0.6359627
[8 empty] | 21.03055 | 133.6522 | -57.19872 | 138.1933 | 0.000535788 | 1.650138 | 1.706204 | 0.6357782
[8 empty] | 21.07771 | 133.4745 | -56.69619 | 137.6908 | 0.000535788 | 1.647944 | 1.7 | 0.6335126
[8 empty] | 21.13076 | 133.2967 | -56.51883 | 137.5134 | 0.000535788 | 1.645749 | 1.69781 | 0.6310807
[8 empty] | 21.17578 | 133.4146 | -56.34147 | 137.336 | 0.000535788 | 1.647205 | 1.69562 | 0.630296
[8 empty] | 21.23312 | 133.562 | -56.28235 | 137.2769 | 0 | 1.649024 | 1.694891 | 0.6292879
[8 empty] | 21.27599 | 134.1529 | -57.16916 | 138.1637 | 0.001071576 | 1.65632 | 1.705839 | 0.6307971
[8 empty] | 21.33119 | 134.0638 | -57.11004 | 138.1046 | 0.000535788 | 1.65522 | 1.705109 | 0.6287471
[8 empty] | 21.3821 | 134.0339 | -57.25784 | 138.2524 | 0.001071576 | 1.65485 | 1.706934 | 0.6271101
[8 empty] | 21.43301 | 134.0335 | -56.40059 | 137.3952 | 0.000535788 | 1.654846 | 1.69635 | 0.6256188
[8 empty] | 21.47642 | 134.2106 | -57.37608 | 138.3706 | 0.000535788 | 1.657032 | 1.708394 | 0.6251787
[8 empty] | 21.52947 | 134.2398 | -57.05092 | 138.0455 | 0.000535788 | 1.657392 | 1.70438 | 0.6237736
[8 empty] | 21.58039 | 134.2098 | -56.96224 | 137.9568 | 0.000535788 | 1.657023 | 1.703285 | 0.6221634
[8 empty] | 21.63183 | 134.3277 | -57.37608 | 138.3706 | 0.001071576 | 1.658478 | 1.708394 | 0.6212286
[8 empty] | 21.68221 | 134.416 | -57.55344 | 138.548 | 0 | 1.659569 | 1.710584 | 0.6201926
[8 empty] | 21.72883 | 134.7113 | -57.93772 | 138.9323 | 0.001607364 | 1.663214 | 1.715328 | 0.6202208
[8 empty] | 21.77814 | 134.8883 | -57.90816 | 138.9027 | 0.001071576 | 1.6654 | 1.714964 | 0.6196295
[8 empty] | 21.83119 | 134.8584 | -58.322 | 139.3166 | 0.001071576 | 1.66503 | 1.720073 | 0.6179865
[8 empty] | 21.88156 | 134.8285 | -57.64212 | 138.6367 | 0.001071576 | 1.664661 | 1.711679 | 0.6164271
[8 empty] | 21.9298 | 135.0055 | -58.52892 | 139.5235 | 0 | 1.666847 | 1.722628 | 0.6158787
[8 empty] | 21.97588 | 135.1234 | -58.73584 | 139.7304 | 0.000535788 | 1.668302 | 1.725182 | 0.6151236
[8 empty] | 22.02787 | 134.9162 | -57.7308 | 138.7254 | 0 | 1.665743 | 1.712774 | 0.6127311
[8 empty] | 22.07503 | 135.2706 | -58.08552 | 139.0801 | 0.000535788 | 1.670119 | 1.717153 | 0.6130275
[8 empty] | 22.12594 | 135.418 | -58.64716 | 139.6417 | 0.000535788 | 1.67194 | 1.724088 | 0.6122834
[8 empty] | 22.17631 | 134.8856 | -57.64212 | 138.6367 | 0.001071576 | 1.665366 | 1.711679 | 0.6084917
[8 empty] | 22.23044 | 134.9739 | -58.14464 | 139.1392 | 0 | 1.666457 | 1.717883 | 0.6074074
[8 empty] | 22.28028 | 135.5057 | -58.6176 | 139.6122 | 0.001071576 | 1.673022 | 1.723723 | 0.6084354
[8 empty] | 22.32583 | 135.4167 | -58.49936 | 139.4939 | -0.000535788 | 1.671923 | 1.722263 | 0.6067954
[8 empty] | 22.37942 | 135.5641 | -58.9132 | 139.9078 | 0.001071576 | 1.673744 | 1.727372 | 0.6060012
[8 empty] | 22.42765 | 135.8594 | -59.03144 | 140.026 | 0.001071576 | 1.677389 | 1.728832 | 0.6060146
[8 empty] | 22.48124 | 135.5635 | -58.64716 | 139.6417 | 0 | 1.673736 | 1.724088 | 0.6032536
[8 empty] | 22.52251 | 135.6223 | -58.6176 | 139.6122 | 0.000535788 | 1.674462 | 1.723723 | 0.6024096
[8 empty] | 22.5761 | 135.6515 | -58.23332 | 139.2279 | 0 | 1.674823 | 1.718978 | 0.6011091
[8 empty] | 22.62487 | 135.9764 | -59.26792 | 140.2625 | 0.001071576 | 1.678834 | 1.731752 | 0.6012492
[8 empty] | 22.68006 | 135.7396 | -58.64716 | 139.6417 | 0.000535788 | 1.67591 | 1.724088 | 0.5987417
[8 empty] | 22.72776 | 135.7984 | -59.00188 | 139.9964 | 0.000535788 | 1.676636 | 1.728467 | 0.597744
[8 empty] | 22.77546 | 136.005 | -59.12012 | 140.1147 | 0.001071576 | 1.679187 | 1.729927 | 0.5973994
[8 empty] | 22.8269 | 136.2707 | -59.41572 | 140.4103 | 0.000535788 | 1.682468 | 1.733577 | 0.5972171
[8 empty] | 22.87513 | 136.4774 | -59.47484 | 140.4694 | 0.001071576 | 1.685019 | 1.734307 | 0.5968611
[8 empty] | 22.92819 | 136.477 | -59.56352 | 140.5581 | 0.000535788 | 1.685015 | 1.735401 | 0.5954786
[8 empty] | 22.97535 | 136.1516 | -59.23836 | 140.2329 | 0.001071576 | 1.680996 | 1.731387 | 0.5928398
[8 empty] | 23.02787 | 136.2991 | -58.94276 | 139.9373 | 0.001607364 | 1.682817 | 1.727737 | 0.5921281
[8 empty] | 23.07342 | 136.1805 | -59.32704 | 140.3216 | 0.000535788 | 1.681354 | 1.732482 | 0.5904455
[8 empty] | 23.11844 | 136.5054 | -59.38616 | 140.3807 | 0.000535788 | 1.685365 | 1.733212 | 0.5907011
[8 empty] | 23.17256 | 136.7711 | -59.5044 | 140.499 | 0.001607364 | 1.688646 | 1.734672 | 0.590468
[8 empty] | 23.22347 | 136.2092 | -58.41068 | 139.4052 | 0.001071576 | 1.681708 | 1.721168 | 0.5867539
[8 empty] | 23.28349 | 136.4453 | -59.17924 | 140.1738 | 0.000535788 | 1.684623 | 1.730657 | 0.5862555
[8 empty] | 23.32797 | 136.4451 | -59.00188 | 139.9964 | 0.000535788 | 1.68462 | 1.728467 | 0.5851365
[8 empty] | 23.37299 | 137.0064 | -59.3566 | 140.3512 | 0.001071576 | 1.691551 | 1.732847 | 0.5864114
[8 empty] | 23.42765 | 136.6514 | -59.2088 | 140.2034 | 0.001071576 | 1.687168 | 1.731022 | 0.5835277
[8 empty] | 23.47428 | 136.9467 | -59.82956 | 140.8241 | 0.000535788 | 1.690814 | 1.738686 | 0.5836268
[8 empty] | 23.52144 | 136.9169 | -58.97232 | 139.9669 | 0.001071576 | 1.690446 | 1.728102 | 0.5823298
[8 empty] | 23.5686 | 137.0053 | -59.29748 | 140.292 | 0.000535788 | 1.691537 | 1.732117 | 0.5815397
[8 empty] | 23.62272 | 137.1824 | -59.32704 | 140.3216 | 0 | 1.693723 | 1.732482 | 0.5809568
[8 empty] | 23.67203 | 137.0047 | -59.14968 | 140.1442 | 0.000535788 | 1.69153 | 1.730292 | 0.5789964
[8 empty] | 23.72347 | 137.4183 | -59.74088 | 140.7354 | 0.000535788 | 1.696636 | 1.737591 | 0.579484
[8 empty] | 23.7717 | 137.2111 | -59.53396 | 140.5285 | 0.000535788 | 1.694078 | 1.735036 | 0.5774366
[8 empty] | 23.82154 | 137.3882 | -59.53396 | 140.5285 | 0.000535788 | 1.696264 | 1.735036 | 0.5769719
[8 empty] | 23.87674 | 137.0332 | -59.17924 | 140.1738 | 0.001071576 | 1.691881 | 1.730657 | 0.5741512
[8 empty] | 23.92337 | 137.4468 | -59.91824 | 140.9128 | 0.001071576 | 1.696987 | 1.739781 | 0.574761
[8 empty] | 23.97642 | 137.3578 | -59.8 | 140.7946 | 0.000535788 | 1.695889 | 1.738321 | 0.5731182
[8 empty] | 24.02251 | 137.2689 | -59.44528 | 140.4398 | 0 | 1.694791 | 1.733942 | 0.5716484
[8 empty] | 24.07235 | 137.4164 | -59.26792 | 140.2625 | 0.000535788 | 1.696613 | 1.731752 | 0.5710778
[8 empty] | 24.12219 | 137.2388 | -59.56352 | 140.5581 | 0 | 1.69442 | 1.735401 | 0.5691615
[8 empty] | 24.16935 | 137.5341 | -59.47484 | 140.4694 | 0.000535788 | 1.698066 | 1.734307 | 0.569273
[8 empty] | 24.21597 | 137.7704 | -59.74088 | 140.7354 | 0.000535788 | 1.700983 | 1.737591 | 0.5691525
[8 empty] | 24.2701 | 137.9474 | -59.82956 | 140.8241 | 0.000535788 | 1.703169 | 1.738686 | 0.5686128
[8 empty] | 24.31886 | 137.9768 | -60.03648 | 141.031 | 0.000535788 | 1.703531 | 1.741241 | 0.567593
[8 empty] | 24.3687 | 137.74 | -59.26792 | 140.2625 | 0.000535788 | 1.700608 | 1.731752 | 0.5654607
[8 empty] | 24.41693 | 137.9763 | -59.32704 | 140.3216 | 0.000535788 | 1.703525 | 1.732482 | 0.5653112
[8 empty] | 24.46945 | 137.7986 | -59.56352 | 140.5581 | 0 | 1.701332 | 1.735401 | 0.563372
[8 empty] | 24.51876 | 137.8871 | -59.5044 | 140.499 | -0.000535788 | 1.702424 | 1.734672 | 0.5625998
[8 empty] | 24.57288 | 137.8572 | -59.38616 | 140.3807 | 0.000535788 | 1.702055 | 1.733212 | 0.5612392
[8 empty] | 24.61736 | 137.7683 | -59.53396 | 140.5285 | 0.001071576 | 1.700958 | 1.735036 | 0.559864
[8 empty] | 24.66827 | 138.1524 | -59.38616 | 140.3807 | 0.001071576 | 1.705699 | 1.733212 | 0.5602653
[8 empty] | 24.71651 | 138.0634 | -59.29748 | 140.292 | 0.000535788 | 1.704601 | 1.732117 | 0.5588123
[8 empty] | 24.76742 | 138.3588 | -59.74088 | 140.7354 | 0.001071576 | 1.708248 | 1.737591 | 0.5588561
[8 empty] | 24.81618 | 138.5359 | -60.15472 | 141.1493 | 0 | 1.710435 | 1.742701 | 0.5584717
[8 empty] | 24.86817 | 138.3879 | -60.30252 | 141.2971 | 0.000535788 | 1.708607 | 1.744526 | 0.5567089
[8 empty] | 24.92444 | 138.7719 | -60.12516 | 141.1197 | 0.001071576 | 1.713348 | 1.742336 | 0.5569928
[8 empty] | 24.96838 | 138.4761 | -59.68176 | 140.6763 | 0 | 1.709696 | 1.736861 | 0.5548278
[8 empty] | 25.01179 | 138.5055 | -59.74088 | 140.7354 | 0.000535788 | 1.710059 | 1.737591 | 0.5539822
[8 empty] | 25.06538 | 138.6234 | -59.8 | 140.7946 | 0.000535788 | 1.711515 | 1.738321 | 0.5532686
[8 empty] | 25.12004 | 138.8301 | -59.85912 | 140.8537 | 0.001607364 | 1.714067 | 1.739051 | 0.5528873
[8 empty] | 25.16399 | 138.4752 | -59.47484 | 140.4694 | 0.000535788 | 1.709685 | 1.734307 | 0.5505114
[8 empty] | 25.21972 | 138.9479 | -59.91824 | 140.9128 | 0 | 1.715521 | 1.739781 | 0.5511692
[8 empty] | 25.26581 | 138.593 | -59.44528 | 140.4398 | 0.001071576 | 1.711139 | 1.733942 | 0.548759
[8 empty] | 25.31994 | 138.7405 | -59.82956 | 140.8241 | 0.001607364 | 1.712961 | 1.738686 | 0.5481687
[8 empty] | 25.36763 | 138.9472 | -59.9478 | 140.9424 | 0.001071576 | 1.715513 | 1.740146 | 0.5479529
[8 empty] | 25.41104 | 138.8584 | -59.6522 | 140.6468 | 0.001071576 | 1.714416 | 1.736496 | 0.5466671
[8 empty] | 25.46999 | 138.9172 | -59.77044 | 140.765 | 0.000535788 | 1.715143 | 1.737956 | 0.545633
[8 empty] | 25.51768 | 138.917 | -59.91824 | 140.9128 | 0.001071576 | 1.71514 | 1.739781 | 0.5446124
[8 empty] | 25.56592 | 139.0351 | -59.74088 | 140.7354 | 0.001607364 | 1.716598 | 1.737591 | 0.5440466
[8 empty] | 25.61093 | 139.2122 | -60.33208 | 141.3266 | 0 | 1.718785 | 1.744891 | 0.5437821
[8 empty] | 25.66613 | 138.9164 | -59.56352 | 140.5581 | 0.001607364 | 1.715133 | 1.735401 | 0.54146
[8 empty] | 25.71811 | 138.8275 | -59.56352 | 140.5581 | 0.000535788 | 1.714035 | 1.735401 | 0.54002
[8 empty] | 25.76259 | 138.916 | -59.85912 | 140.8537 | 0.000535788 | 1.715128 | 1.739051 | 0.5394311
[8 empty] | 25.81458 | 139.3001 | -59.77044 | 140.765 | 0.000535788 | 1.71987 | 1.737956 | 0.5398326
[8 empty] | 25.86763 | 138.9747 | -59.41572 | 140.4103 | 0.001071576 | 1.715852 | 1.733577 | 0.5374676
[8 empty] | 25.91854 | 139.684 | -60.03648 | 141.031 | 0.000535788 | 1.724609 | 1.741241 | 0.5391483
[8 empty] | 25.9657 | 139.3586 | -59.91824 | 140.9128 | 0.000535788 | 1.720592 | 1.739781 | 0.5369161
[8 empty] | 26.01983 | 139.4471 | -59.82956 | 140.8241 | 0 | 1.721684 | 1.738686 | 0.5361392
[8 empty] | 26.06699 | 139.2991 | -59.85912 | 140.8537 | 0.000535788 | 1.719857 | 1.739051 | 0.5346015
[8 empty] | 26.11897 | 139.2398 | -59.38616 | 140.3807 | 0.001071576 | 1.719125 | 1.733212 | 0.5333104
[8 empty] | 26.1672 | 139.3578 | -59.88868 | 140.8832 | 0 | 1.720582 | 1.739416 | 0.5327786
[8 empty] | 26.21436 | 139.3872 | -60.0956 | 141.0902 | 0 | 1.720945 | 1.741971 | 0.5319322
[8 empty] | 26.26742 | 139.5348 | -59.62264 | 140.6172 | 0.000535788 | 1.722768 | 1.736131 | 0.5314197
[8 empty] | 26.3135 | 139.8007 | -60.15472 | 141.1493 | -0.000535788 | 1.72605 | 1.742701 | 0.5314993
[8 empty] | 26.36174 | 139.7414 | -60.03648 | 141.031 | 0.000535788 | 1.725318 | 1.741241 | 0.530302
[8 empty] | 26.41479 | 139.7412 | -60.06604 | 141.0606 | 0 | 1.725316 | 1.741606 | 0.5292361
[8 empty] | 26.46517 | 139.9184 | -60.36164 | 141.3562 | 0.001071576 | 1.727503 | 1.745255 | 0.5288982
[8 empty] | 26.51554 | 139.593 | -60.2434 | 141.238 | 0.000535788 | 1.723486 | 1.743796 | 0.5266664
[8 empty] | 26.55895 | 139.6816 | -60.12516 | 141.1197 | 0 | 1.724579 | 1.742336 | 0.5261389
[8 empty] | 26.61683 | 139.7996 | -60.03648 | 141.031 | 0.001071576 | 1.726037 | 1.741241 | 0.5254383
[8 empty] | 26.66024 | 139.8586 | -59.91824 | 140.9128 | 0 | 1.726765 | 1.739781 | 0.524804
[8 empty] | 26.71597 | 140.154 | -60.36164 | 141.3562 | 0.000535788 | 1.730412 | 1.745255 | 0.5248149
[8 empty] | 26.76581 | 139.9173 | -60.06604 | 141.0606 | 0 | 1.72749 | 1.741606 | 0.5229535
[8 empty] | 26.81404 | 139.7694 | -59.97736 | 140.9719 | 0.001071576 | 1.725663 | 1.740511 | 0.5214611
[8 empty] | 26.85852 | 140.1831 | -60.0956 | 141.0902 | 0.001071576 | 1.730771 | 1.741971 | 0.5221378
[8 empty] | 26.90943 | 140.3011 | -60.06604 | 141.0606 | 0 | 1.732229 | 1.741606 | 0.5215887
[8 empty] | 26.95981 | 140.1236 | -59.62264 | 140.6172 | 0.001071576 | 1.730037 | 1.736131 | 0.5199556
[8 empty] | 27.01072 | 140.0348 | -59.32704 | 140.3216 | 0.000535788 | 1.72894 | 1.732482 | 0.5186467
[8 empty] | 27.06056 | 140.005 | -59.74088 | 140.7354 | 0.000535788 | 1.728573 | 1.737591 | 0.5175816
[8 empty] | 27.11468 | 140.1527 | -59.6522 | 140.6468 | 0.000535788 | 1.730396 | 1.736496 | 0.5170929
[8 empty] | 27.16506 | 140.5664 | -59.77044 | 140.765 | 0 | 1.735504 | 1.737956 | 0.5176568
[8 empty] | 27.20954 | 140.3297 | -59.47484 | 140.4694 | 0 | 1.732582 | 1.734307 | 0.515941
[8 empty] | 27.26367 | 140.3887 | -59.44528 | 140.4398 | 0.001071576 | 1.73331 | 1.733942 | 0.5151329
[8 empty] | 27.31404 | 140.2407 | -59.68176 | 140.6763 | 0.000535788 | 1.731483 | 1.736861 | 0.5136412
[8 empty] | 27.36924 | 140.684 | -60.03648 | 141.031 | 0.000535788 | 1.736956 | 1.741241 | 0.5142248
[8 empty] | 27.40622 | 140.3883 | -59.85912 | 140.8537 | 0.000535788 | 1.733305 | 1.739051 | 0.512452
[8 empty] | 27.45981 | 140.3881 | -59.8 | 140.7946 | 0.000535788 | 1.733303 | 1.738321 | 0.5114513
[8 empty] | 27.51125 | 140.7427 | -60.0956 | 141.0902 | 0.000535788 | 1.737681 | 1.741971 | 0.5117837
[8 empty] | 27.56217 | 140.8312 | -60.33208 | 141.3266 | 0.000535788 | 1.738774 | 1.744891 | 0.5111596
[8 empty] | 27.61254 | 140.4173 | -59.26792 | 140.2625 | 0 | 1.733663 | 1.731752 | 0.5087278
[8 empty] | 27.65809 | 140.4171 | -59.061 | 140.0556 | 0 | 1.733661 | 1.729197 | 0.5078895
[8 empty] | 27.71008 | 140.2101 | -59.62264 | 140.6172 | 0.000535788 | 1.731105 | 1.736131 | 0.5061895
[8 empty] | 27.76099 | 141.2445 | -60.56856 | 141.5631 | 0.001071576 | 1.743877 | 1.74781 | 0.5089875
[8 empty] | 27.81083 | 140.9784 | -60.00692 | 141.0015 | 0.000535788 | 1.74059 | 1.740876 | 0.5071183
[8 empty] | 27.85906 | 141.333 | -60.56856 | 141.5631 | 0.001071576 | 1.744968 | 1.74781 | 0.5075132
[8 empty] | 27.90836 | 140.8008 | -60.36164 | 141.3562 | 0.000535788 | 1.738398 | 1.745255 | 0.5047096
[8 empty] | 27.95606 | 141.0667 | -60.65724 | 141.6518 | 0.000535788 | 1.741681 | 1.748905 | 0.5047997
[8 empty] | 28.01661 | 140.9778 | -59.9478 | 140.9424 | 0.001071576 | 1.740584 | 1.740146 | 0.5033916
[8 empty] | 28.05788 | 141.0664 | -60.6868 | 141.6814 | 0 | 1.741678 | 1.74927 | 0.5029669
[8 empty] | 28.10718 | 140.7707 | -60.59812 | 141.5927 | 0.000535788 | 1.738027 | 1.748175 | 0.5010325
[8 empty] | 28.15648 | 141.3027 | -60.59812 | 141.5927 | 0 | 1.744594 | 1.748175 | 0.5020445
[8 empty] | 28.20418 | 141.3321 | -60.36164 | 141.3562 | 0.000535788 | 1.744958 | 1.745255 | 0.5012999
[8 empty] | 28.25723 | 141.4207 | -60.47988 | 141.4744 | 0.000535788 | 1.746051 | 1.746715 | 0.5006721
[8 empty] | 28.31029 | 141.0363 | -60.00692 | 141.0015 | 0.000535788 | 1.741305 | 1.740876 | 0.498376
[8 empty] | 28.36227 | 141.0953 | -60.15472 | 141.1493 | 0.001071576 | 1.742034 | 1.742701 | 0.4976706
[8 empty] | 28.40622 | 141.5386 | -60.86416 | 141.8587 | 0 | 1.747507 | 1.75146 | 0.4984613
[8 empty] | 28.45177 | 141.6272 | -60.2434 | 141.238 | 0.000535788 | 1.748601 | 1.743796 | 0.4979746
[8 empty] | 28.50643 | 141.5679 | -60.18428 | 141.1788 | 0.001071576 | 1.747869 | 1.743066 | 0.4968119
[8 empty] | 28.56431 | 141.42 | -60.27296 | 141.2675 | 0.000535788 | 1.746043 | 1.744161 | 0.4952874
[8 empty] | 28.60343 | 141.8633 | -60.65724 | 141.6518 | 0.000535788 | 1.751517 | 1.748905 | 0.4961599
[8 empty] | 28.65863 | 141.8632 | -60.45032 | 141.4449 | 0.000535788 | 1.751515 | 1.74635 | 0.4952039
[8 empty] | 28.70472 | 141.8336 | -60.539 | 141.5336 | 0.000535788 | 1.751149 | 1.747445 | 0.4943055
[8 empty] | 28.75723 | 141.8926 | -60.33208 | 141.3266 | 0.001071576 | 1.751878 | 1.744891 | 0.493608
[8 empty] | 28.81297 | 142.0698 | -60.80504 | 141.7996 | 0.001071576 | 1.754066 | 1.75073 | 0.4932684
[8 empty] | 28.85745 | 141.715 | -60.18428 | 141.1788 | 0.000535788 | 1.749686 | 1.743066 | 0.4912785
[8 empty] | 28.90407 | 142.3357 | -60.3912 | 141.3858 | 0.000535788 | 1.757349 | 1.74562 | 0.4926334
[8 empty] | 28.95874 | 142.2174 | -60.77548 | 141.77 | 0.001071576 | 1.755888 | 1.750365 | 0.4912949
[8 empty] | 29.00697 | 142.1286 | -60.56856 | 141.5631 | 0.000535788 | 1.754792 | 1.74781 | 0.490172
[8 empty] | 29.05681 | 141.9512 | -60.539 | 141.5336 | 0.000535788 | 1.752601 | 1.747445 | 0.4887205
[8 empty] | 29.10504 | 142.4832 | -60.9824 | 141.977 | 0 | 1.759169 | 1.75292 | 0.4897385
[8 empty] | 29.15273 | 142.5718 | -61.10064 | 142.0952 | 0.000535788 | 1.760263 | 1.75438 | 0.4892412
[8 empty] | 29.20096 | 142.3056 | -60.47988 | 141.4744 | 0.000535788 | 1.756978 | 1.746715 | 0.4875218
[8 empty] | 29.25402 | 142.6898 | -61.15976 | 142.1543 | 0.000535788 | 1.761721 | 1.755109 | 0.4879509
[8 empty] | 29.30922 | 142.7489 | -61.51448 | 142.509 | 0 | 1.76245 | 1.759489 | 0.4872334
[8 empty] | 29.35691 | 142.6306 | -61.07108 | 142.0656 | 0.001071576 | 1.760989 | 1.754015 | 0.4860388
[8 empty] | 29.40407 | 142.66 | -60.50944 | 141.504 | 0.000535788 | 1.761353 | 1.74708 | 0.4853595
[8 empty] | 29.44802 | 142.6304 | -61.48492 | 142.4795 | 0.000535788 | 1.760988 | 1.759124 | 0.4845347
[8 empty] | 29.50161 | 142.8077 | -61.21888 | 142.2134 | 0.000535788 | 1.763176 | 1.755839 | 0.4842554
[8 empty] | 29.55734 | 142.9259 | -61.5736 | 142.5682 | 0.001071576 | 1.764635 | 1.760219 | 0.4837421
[8 empty] | 29.60932 | 142.7189 | -60.80504 | 141.7996 | 0.001071576 | 1.76208 | 1.75073 | 0.4821937
[8 empty] | 29.65059 | 142.8666 | -61.10064 | 142.0952 | 0.000535788 | 1.763904 | 1.75438 | 0.482021
[8 empty] | 29.70472 | 142.6596 | -61.33712 | 142.3317 | 0.001071576 | 1.761348 | 1.757299 | 0.4804458
[8 empty] | 29.75563 | 142.9256 | -60.47988 | 141.4744 | 0.000535788 | 1.764632 | 1.746715 | 0.4805177
[8 empty] | 29.79475 | 142.7187 | -60.80504 | 141.7996 | 0.000535788 | 1.762077 | 1.75073 | 0.4791921
[8 empty] | 29.85048 | 143.0142 | -61.01196 | 142.0065 | -0.000535788 | 1.765726 | 1.753285 | 0.4792874
[8 empty] | 29.90139 | 142.7481 | -61.24844 | 142.243 | 0.000535788 | 1.76244 | 1.756204 | 0.4775815
[8 empty] | 29.95391 | 142.9845 | -61.36668 | 142.3612 | 0 | 1.765359 | 1.757664 | 0.4775334
[8 empty] | 30.00107 | 143.0731 | -61.5736 | 142.5682 | 0.000535788 | 1.766454 | 1.760219 | 0.4770782