## General
ID | Test identification
Test identification | Location | NWZ-BH-5012
Test identification | Sample | 11-2
Test identification | Depth | 10.2 | [m]
Test identification | Test number | DSS33
Specimen Visual Description
Specimen Visual Description | Stiff black silty CLAY
Initial Specimen Conditions
Initial Specimen Conditions | Test start date | 30/04/2024
Initial Specimen Conditions | Type of sample | Undisturbed
Initial Specimen Conditions | Specimen orientation | Vertical
Initial Specimen Conditions | Diameter | 65.69 | [mm]
Initial Specimen Conditions | Length | 19.62 | [mm]
Initial Specimen Conditions | Water content | 23.37057 | [%]
Initial Specimen Conditions | Bulk density | 2.030386 | [Mg/m³]
Initial Specimen Conditions | Dry density | 1.645762 | [Mg/m³]
Initial Specimen Conditions | Void ratio | 0.6405777 | [-]
Initial Specimen Conditions | Degree of saturation | 98.50567 | [%]
Initial Specimen Conditions | Assumed particle density | 2.7 | [Mg/m³]
Initial Specimen Conditions | Torvane | 104 | [kPa]
Initial Specimen Conditions | Pocket penetrometer | 83 | [kPa]
Initial Specimen Conditions | Torvane 90° |  | [kPa]
Initial Specimen Conditions | Pocket penetrometer 90° |  | [kPa]
Consolidation - 1
Consolidation - 1 | svc | 319.5804 | [kPa]
Consolidation - 1 | Vertical strain | 4.945973 | [%]
Consolidation - 1 | Bulk density | 2.084 | [Mg/m³]
Consolidation - 1 | Dry density | 1.731396 | [Mg/m³]
Consolidation - 1 | Void ratio | 0.5594351 | [-]
Consolidation - 1 | Water content | 20.36529 | [%]
Consolidation - 2
Consolidation - 2 | svc | 101.4714 | [kPa]
Consolidation - 2 | Vertical strain | 4.358308 | [%]
Consolidation - 2 | Bulk density | 2.077339 | [Mg/m³]
Consolidation - 2 | Dry density | 1.720758 | [Mg/m³]
Consolidation - 2 | Void ratio | 0.5690762 | [-]
Consolidation - 2 | Water content | 20.72237 | [%]
Stress Controlled Cyclic Loading - Constant Vertical Stress
Stress Controlled Cyclic Loading - Constant Vertical Stress | sv |  | [kPa]
Stress Controlled Cyclic Loading - Constant Vertical Stress | Reference stress |  | [kPa]
Stress Controlled Cyclic Loading - Constant Vertical Stress | Mean tav |  | [kPa]
Stress Controlled Cyclic Loading - Constant Vertical Stress | Mean tcy |  | [kPa]
Stress Controlled Cyclic Loading - Constant Vertical Stress | Frequency |  | [Hz]
Stress Controlled Cyclic Loading - Constant Vertical Stress | Number of cycles applied (N) |  | [-]
Stress Controlled Cyclic Loading - Constant Vertical Stress | Vertical strain |  | [%]
Stress Controlled Cyclic Loading - Constant Vertical Stress | Bulk density |  | [Mg/m³]
Stress Controlled Cyclic Loading - Constant Vertical Stress | Dry density |  | [Mg/m³]
Stress Controlled Cyclic Loading - Constant Vertical Stress | Void ratio |  | [-]
Stress Controlled Cyclic Loading - Constant Vertical Stress | Cycle | gav | gcy | G | l
Stress Controlled Cyclic Loading - Constant Vertical Stress | [-] | [%] | [%] | [MPa] | [%]
Stress Controlled Cyclic Loading - Constant Vertical Stress
Stress Controlled Cyclic Loading - Constant Vertical Stress
Stress Controlled Cyclic Loading - Constant Vertical Stress
Stress Controlled Cyclic Loading - Constant Vertical Stress
Stress Controlled Cyclic Loading - Constant Vertical Stress
Stress Controlled Cyclic Loading - Constant Vertical Stress
Stress Controlled Cyclic Loading - Constant Vertical Stress
Stress Controlled Cyclic Loading - Constant Vertical Stress
Stress Controlled Cyclic Loading - Constant Vertical Stress
Stress Controlled Cyclic Loading - Constant Vertical Stress
Stress Controlled Cyclic Loading - Constant Vertical Stress
Stress Controlled Cyclic Loading - Constant Vertical Stress
Stress Controlled Cyclic Loading - Constant Vertical Stress
Stress Controlled Cyclic Loading - Constant Vertical Stress
Stress Controlled Cyclic Loading - Constant Vertical Stress
Stress Controlled Cyclic Loading - Constant Vertical Stress
Stress Controlled Cyclic Loading - Constant Vertical Stress
Stress Controlled Cyclic Loading - Constant Vertical Stress
Stress Controlled Cyclic Loading - Constant Vertical Stress
Stress Controlled Cyclic Loading - Constant Vertical Stress
Stress Controlled Cyclic Loading - Constant Vertical Stress
Stress Controlled Cyclic Loading - Constant Vertical Stress
Stress Controlled Cyclic Loading - Constant Vertical Stress
Stress Controlled Cyclic Loading - Constant Vertical Stress
Stress Controlled Cyclic Loading - Constant Vertical Stress
Stress Controlled Cyclic Loading - Constant Vertical Stress
Stress Controlled Cyclic Loading - Constant Vertical Stress
Stress Controlled Cyclic Loading - Constant Vertical Stress
Stress Controlled Cyclic Loading - Constant Vertical Stress
Stress Controlled Cyclic Loading - Constant Vertical Stress
Consolidation - 3
Consolidation - 3 | svc |  | [kPa]
Consolidation - 3 | Vertical strain |  | [%]
Consolidation - 3 | Bulk density |  | [Mg/m³]
Consolidation - 3 | Dry density |  | [Mg/m³]
Consolidation - 3 | Void ratio |  | [-]
Consolidation - 3 | Water content |  | [%]
Shearing - Constant Vertical Stress
At peak shear stress
Shearing - Constant Vertical Stress - At peak shear stress | Shear stress |  | [kPa]
Shearing - Constant Vertical Stress - At peak shear stress | Shear strain |  | [%]
Shearing - Constant Vertical Stress - At peak shear stress | Vertical stress |  | [kPa]
Shearing - Constant Vertical Stress - At peak shear stress | Vertical strain |  | [%]
Shearing - Constant Vertical Stress - At peak shear stress | Bulk density |  | [Mg/m³]
Shearing - Constant Vertical Stress - At peak shear stress | Dry density |  | [Mg/m³]
Shearing - Constant Vertical Stress - At peak shear stress | Void ratio |  | [-]
Shearing - Constant Vertical Stress - At peak shear stress | Rate of strain |  | [%/hour]
At 15 % shear strain
Shearing - Constant Vertical Stress - At 15 % shear strain | Shear stress |  | [kPa]
Shearing - Constant Vertical Stress - At 15 % shear strain | Vertical stress |  | [kPa]
Shearing - Constant Vertical Stress - At 15 % shear strain | Vertical strain |  | [%]
Shearing - Constant Vertical Stress - At 15 % shear strain | Bulk density |  | [Mg/m³]
Shearing - Constant Vertical Stress - At 15 % shear strain | Dry density |  | [Mg/m³]
Shearing - Constant Vertical Stress - At 15 % shear strain | Void ratio |  | [-]
Shearing - Constant Volume
At peak shear stress
Shearing - Constant Volume - At peak shear stress | Shear stress | 98.33652 | [kPa]
Shearing - Constant Volume - At peak shear stress | Shear strain | 16.47811 | [%]
Shearing - Constant Volume - At peak shear stress | Shear induced -Dsv | -42.1937 | [kPa]
Shearing - Constant Volume - At peak shear stress | Vertical stress | 143.8127 | [kPa]
Shearing - Constant Volume - At peak shear stress | Vertical strain | -0.00159873 | [%]
Shearing - Constant Volume - At peak shear stress | Rate of strain | 3.005291 | [%/hour]
At 15 % shear strain
Shearing - Constant Volume - At 15 % shear strain | Shear stress | 97.88143 | [kPa]
Shearing - Constant Volume - At 15 % shear strain | Shear induced -Dsv | -43.07888 | [kPa]
Shearing - Constant Volume - At 15 % shear strain | Vertical stress | 144.6978 | [kPa]
Shearing - Constant Volume - At 15 % shear strain | Vertical strain | -0.002131639 | [%]
Final Specimen Conditions
Final Specimen Conditions | Water content | 20.72361 | [%]
Final Specimen Conditions | Bulk Density | 2.077316 | [Mg/m³]
Final Specimen Conditions | Dry density | 1.720721 | [Mg/m³]
Final Specimen Conditions | Void ratio | 0.5691097 | [-]

## Consolidation - 1
Consolidation - 1
Root Time | Vertical Strain | Vertical Consolidation Stress
[minutes0.5] | [%] | [kPa]
0 | 0 | 8.468247
0.4082483 | 0 | 8.409234
0.8164966 | 0.001019368 | 9.677996
1.224745 | 0.00764526 | 11.80243
1.632993 | 0.02191641 | 14.78255
2.041241 | 0.04587156 | 18.76587
2.44949 | 0.08002039 | 23.60487
2.857738 | 0.1238532 | 29.15201
3.265986 | 0.1829766 | 35.52533
3.674235 | 0.2594292 | 43.07888
4.082483 | 0.3644241 | 51.13405
4.490731 | 0.5428135 | 60.22192
4.898979 | 0.8685015 | 70.25399
5.307228 | 1.40367 | 81.05322
5.715476 | 1.905199 | 92.79664
6.123724 | 2.228848 | 105.2187
6.531973 | 2.4684 | 118.762
6.940221 | 2.668196 | 133.0134
7.348469 | 2.851172 | 148.2091
7.756718 | 3.029562 | 164.1719
8.164966 | 3.204893 | 180.9018
8.573214 | 3.380734 | 198.753
8.981462 | 3.560652 | 217.4008
9.389711 | 3.74159 | 236.7568
9.797959 | 3.926096 | 257.0275
10.20621 | 4.111111 | 278.3899
10.61446 | 4.297146 | 300.5195
11.0227 | 4.482671 | 319.4329
11.43095 | 4.579511 | 319.5214
11.8392 | 4.62844 | 319.5804
12.24745 | 4.665647 | 319.5214
12.6557 | 4.69368 | 319.5804
13.06395 | 4.711519 | 319.4329
13.47219 | 4.728848 | 319.4329
13.88044 | 4.74261 | 319.5804
14.28869 | 4.756881 | 319.5214
14.69694 | 4.766565 | 319.5804
15.10519 | 4.778797 | 319.4329
15.51344 | 4.786952 | 319.4329
15.92168 | 4.795617 | 319.4329
16.32993 | 4.804791 | 319.5804
16.73818 | 4.810398 | 319.5214
17.14643 | 4.817533 | 319.5214
17.55468 | 4.825178 | 319.5804
17.96292 | 4.830785 | 319.5214
18.37117 | 4.835882 | 319.5214
18.77942 | 4.840469 | 319.4329
19.18767 | 4.845566 | 319.3739
19.59592 | 4.850153 | 319.5214
20.00417 | 4.85423 | 319.5214
20.41241 | 4.859327 | 319.5214
20.82066 | 4.863914 | 319.5804
21.22891 | 4.868502 | 319.5214
21.63716 | 4.872069 | 319.5214
22.04541 | 4.875637 | 319.4329
22.45366 | 4.879205 | 319.4329
22.8619 | 4.882773 | 319.5804
23.27015 | 4.885321 | 319.5804
23.6784 | 4.888379 | 319.5214
24.08665 | 4.890928 | 319.5804
24.4949 | 4.894495 | 319.5214
24.90315 | 4.897044 | 319.5214
25.31139 | 4.899592 | 319.3739
25.71964 | 4.90367 | 319.5214
26.12789 | 4.905199 | 319.5214
26.53614 | 4.908257 | 319.5214
26.94439 | 4.910296 | 319.5214
27.35264 | 4.912844 | 319.5214
27.76088 | 4.914883 | 319.5214
28.16913 | 4.917431 | 319.5804
28.57738 | 4.91947 | 319.5214
28.98563 | 4.921509 | 319.4329
29.39388 | 4.923547 | 319.5804
29.80213 | 4.926096 | 319.5214
30.21037 | 4.928135 | 319.5804
30.61862 | 4.929664 | 319.5214
31.02687 | 4.931702 | 319.5214
31.43512 | 4.932722 | 319.5804
31.84337 | 4.93527 | 319.5214
32.25161 | 4.937309 | 319.5214
32.65986 | 4.939857 | 319.5214
33.06811 | 4.945973 | 319.5804
33.17378 | 4.945973 | 319.5804

## Consolidation - 2
Consolidation - 2
Root Time | Vertical Strain | Vertical Consolidation Stress
[minutes0.5] | [%] | [kPa]
33.17404 | 4.945973 | 319.9345
33.17655 | 4.946483 | 318.8428
33.18408 | 4.946483 | 317.8986
33.19664 | 4.946483 | 316.3347
33.2142 | 4.945973 | 314.2988
33.23678 | 4.943935 | 311.4957
33.26435 | 4.942406 | 308.1911
33.2969 | 4.940367 | 304.3258
33.33442 | 4.937309 | 299.7818
33.37689 | 4.932212 | 294.5593
33.42429 | 4.926606 | 288.717
33.47661 | 4.920999 | 282.4618
33.53381 | 4.915902 | 275.6163
33.59588 | 4.908257 | 268.0333
33.66279 | 4.899592 | 259.8011
33.7345 | 4.88787 | 251.1263
33.81099 | 4.875637 | 241.7729
33.89223 | 4.860856 | 231.7998
33.97818 | 4.844546 | 221.1481
34.0688 | 4.826707 | 210.0243
34.16406 | 4.801223 | 198.2219
34.26393 | 4.777778 | 185.8588
34.36835 | 4.745668 | 172.8466
34.47729 | 4.712538 | 159.3329
34.5907 | 4.670744 | 145.0814
34.70855 | 4.622324 | 130.2399
34.83078 | 4.562691 | 114.8377
34.95735 | 4.497961 | 101.619
35.08822 | 4.465851 | 101.619
35.22334 | 4.448012 | 101.5304
35.36265 | 4.433231 | 101.5304
35.5061 | 4.426606 | 101.619
35.65366 | 4.420489 | 101.619
35.80526 | 4.412844 | 101.5304
35.96086 | 4.409276 | 101.5304
36.1204 | 4.405708 | 101.619
36.28383 | 4.405199 | 101.5304
36.45111 | 4.400612 | 101.4714
36.62217 | 4.398063 | 101.619
36.79697 | 4.395515 | 101.619
36.97544 | 4.393476 | 101.619
37.15755 | 4.391947 | 101.619
37.34323 | 4.388889 | 101.5304
37.53243 | 4.388379 | 101.5304
37.7251 | 4.38787 | 101.5304
37.92119 | 4.385831 | 101.5304
38.12064 | 4.384302 | 101.619
38.3234 | 4.383792 | 101.5304
38.52943 | 4.380224 | 101.5304
38.73865 | 4.380734 | 101.5304
38.95104 | 4.380224 | 101.619
39.16652 | 4.379205 | 101.5304
39.38506 | 4.378186 | 101.5304
39.60661 | 4.377676 | 101.5304
39.8311 | 4.375637 | 101.5304
40.0585 | 4.375637 | 101.5304
40.28875 | 4.373089 | 101.5304
40.5218 | 4.373089 | 101.619
40.75762 | 4.372579 | 101.5304
40.99614 | 4.37156 | 101.619
41.23732 | 4.370031 | 101.619
41.48112 | 4.370031 | 101.4124
41.72749 | 4.369011 | 101.5304
41.97638 | 4.368502 | 101.619
42.22776 | 4.367992 | 101.5304
42.48156 | 4.367482 | 101.619
42.73777 | 4.365953 | 101.5304
42.99632 | 4.365953 | 101.5304
43.25718 | 4.365953 | 101.5304
43.5203 | 4.365953 | 101.4714
43.78565 | 4.363914 | 101.619
44.05319 | 4.363914 | 101.619
44.32287 | 4.362385 | 101.5304
44.59466 | 4.362895 | 101.5304
44.86851 | 4.362895 | 101.4714
45.1444 | 4.361876 | 101.5304
45.42228 | 4.361366 | 101.5304
45.70212 | 4.360856 | 101.619
45.98387 | 4.360856 | 101.4714
46.26752 | 4.360347 | 101.619
46.55302 | 4.359327 | 101.619
46.84033 | 4.359837 | 101.5304
47.12943 | 4.359327 | 101.5304
47.42028 | 4.358818 | 101.5304
47.71286 | 4.358818 | 101.5304
48.00712 | 4.358308 | 101.619
48.30304 | 4.357288 | 101.5304
48.60058 | 4.357288 | 101.619
48.89973 | 4.356779 | 101.619
49.20044 | 4.356779 | 101.619
49.50269 | 4.356779 | 101.4714
49.80646 | 4.356779 | 101.5304
50.11171 | 4.356269 | 101.5304
50.41842 | 4.359837 | 101.5304
50.72655 | 4.359327 | 101.4714
51.0361 | 4.358308 | 101.4714
51.20921 | 4.358308 | 101.4714

## Cyclic Preshear
Stress Controlled Cyclic Loading - Constant Vertical Stress
Number of Cycles | Shear Stress | Shear Strain | Shear induced -DVertical Stress | Shear induced -Δσv/σvc | Vertical stress | Vertical strain | Vertical stress / consolidation Stress | Shear Stress / Consolidation Stress | Number of Cycles | Shear modulus | Damping ratio
[-] | [kPa] | [%] | [kPa] | [-] | [kPa] | [%] | [-] | [-] | [-] | [MPa] | [%]

## Consolidation - 3
Consolidation - 3
Root Time | Vertical Strain | Vertical Consolidation Stress
[minutes0.5] | [%] | [kPa]

## Shearing
Shearing Stage - Constant Vertical Stress | [7 empty] | Shearing Stage - Constant Volume
Shear Strain | Shear Stress | Shear Induced -DVertical Stress | Vertical Stress | Shear Induced ΔVertical Strain | Shear Stress / Consolidation Stress | Vertical Stress / Consolidation Stress | Shear Modulus | Shear Strain | Shear Stress | Shear induced -DVertical Stress | Vertical Stress | Shear Induced DVertical Strain | Shear Stress / Consolidation Stress | Vertical Stress / Consolidation Stress | Shear Modulus
[%] | [kPa] | [kPa] | [kPa] | [%] | [-] | [-] | [MPa] | [%] | [kPa] | [kPa] | [kPa] | [%] | [-] | [-] | [MPa]
[8 empty] | 0 | -0.4979152 | 0 | 101.619 | 0 | -0.004899826 | 1
[8 empty] | 0.04689607 | 10.44777 | 1.563823 | 100.0551 | -0.00106582 | 0.1028132 | 0.9846109 | 23.34032
[8 empty] | 0.09805541 | 17.174 | -0.1180243 | 101.737 | -0.002131639 | 0.1690039 | 1.001161 | 18.02237
[8 empty] | 0.1465502 | 21.74634 | -3.717767 | 105.3367 | -0.00159873 | 0.2139989 | 1.036585 | 15.17859
[8 empty] | 0.1982425 | 24.84331 | -3.304682 | 104.9236 | -0.002131639 | 0.2444751 | 1.03252 | 12.78294
[8 empty] | 0.2462043 | 27.85184 | -5.016035 | 106.635 | -0.002131639 | 0.2740812 | 1.049361 | 11.51473
[8 empty] | 0.2978966 | 30.50622 | -7.376521 | 108.9955 | -0.002131639 | 0.3002021 | 1.07259 | 10.40768
[8 empty] | 0.3463914 | 32.8066 | -7.46504 | 109.084 | -0.002131639 | 0.3228394 | 1.073461 | 9.614708
[8 empty] | 0.3975507 | 35.10693 | -9.500959 | 111.1199 | -0.002131639 | 0.3454762 | 1.093496 | 8.95605
[8 empty] | 0.4476443 | 36.93518 | -10.85824 | 112.4772 | -0.00159873 | 0.3634674 | 1.106852 | 8.362241
[8 empty] | 0.4977378 | 38.91096 | -13.01218 | 114.6311 | -0.00159873 | 0.3829105 | 1.128049 | 7.917598
[8 empty] | 0.5456997 | 40.79828 | -14.93008 | 116.549 | -0.002131639 | 0.4014829 | 1.146922 | 7.567568
[8 empty] | 0.5973919 | 42.24292 | -16.61193 | 118.2309 | -0.002131639 | 0.4156992 | 1.163473 | 7.154572
[8 empty] | 0.6474855 | 43.51056 | -18.58883 | 120.2078 | -0.00159873 | 0.4281737 | 1.182927 | 6.796828
[8 empty] | 0.6970461 | 44.77822 | -19.3855 | 121.0045 | -0.002131639 | 0.4406483 | 1.190767 | 6.495429
[8 empty] | 0.7471396 | 46.2229 | -19.32649 | 120.9454 | -0.00159873 | 0.4548649 | 1.190186 | 6.253291
[8 empty] | 0.7972331 | 47.66759 | -21.50994 | 123.1289 | -0.00159873 | 0.4690816 | 1.211672 | 6.041583
[8 empty] | 0.8483925 | 49.02373 | -21.09685 | 122.7158 | -0.00159873 | 0.482427 | 1.207607 | 5.837115
[8 empty] | 0.8968873 | 49.84883 | -20.53624 | 122.1552 | -0.002131639 | 0.4905465 | 1.202091 | 5.613497
[8 empty] | 0.9485795 | 51.05743 | -23.92944 | 125.5484 | -0.00106582 | 0.50244 | 1.235482 | 5.435005
[8 empty] | 0.9981401 | 52.26609 | -23.66388 | 125.2828 | -0.002131639 | 0.514334 | 1.232869 | 5.286232
[8 empty] | 1.048234 | 53.12066 | -25.49326 | 127.1122 | -0.00159873 | 0.5227436 | 1.250871 | 5.115136
[8 empty] | 1.098327 | 53.76869 | -26.43745 | 128.0564 | -0.00159873 | 0.5291207 | 1.260163 | 4.940842
[8 empty] | 1.147888 | 54.68229 | -25.58178 | 127.2007 | -0.002131639 | 0.5381111 | 1.251742 | 4.807108
[8 empty] | 1.197981 | 55.59588 | -26.79153 | 128.4105 | -0.002131639 | 0.5471015 | 1.263647 | 4.68236
[8 empty] | 1.248075 | 56.39145 | -27.47017 | 129.0891 | -0.002131639 | 0.5549304 | 1.270325 | 4.558169
[8 empty] | 1.297635 | 57.45258 | -27.32264 | 128.9416 | -0.002131639 | 0.5653727 | 1.268873 | 4.465854
[8 empty] | 1.349328 | 58.18911 | -28.94547 | 130.5644 | -0.002131639 | 0.5726206 | 1.284843 | 4.349353
[8 empty] | 1.399421 | 59.10271 | -29.44707 | 131.066 | -0.002131639 | 0.581611 | 1.289779 | 4.258948
[8 empty] | 1.449515 | 59.63273 | -29.50609 | 131.125 | -0.002131639 | 0.5868268 | 1.29036 | 4.148329
[8 empty] | 1.497477 | 60.13329 | -31.48299 | 133.102 | -0.00159873 | 0.5917526 | 1.309814 | 4.048891
[8 empty] | 1.54757 | 60.66331 | -31.33546 | 132.9544 | -0.002131639 | 0.5969684 | 1.308362 | 3.952081
[8 empty] | 1.599262 | 61.69491 | -33.16484 | 134.7838 | -0.002131639 | 0.60712 | 1.326365 | 3.888844
[8 empty] | 1.648823 | 62.54951 | -35.93841 | 137.5574 | -0.002131639 | 0.6155299 | 1.353659 | 3.823784
[8 empty] | 1.700515 | 63.02049 | -35.82039 | 137.4393 | -0.00159873 | 0.6201647 | 1.352497 | 3.735245
[8 empty] | 1.74901 | 63.69809 | -36.76458 | 138.3835 | -0.00159873 | 0.6268327 | 1.361789 | 3.670419
[8 empty] | 1.801768 | 64.58214 | -36.61705 | 138.236 | -0.00106582 | 0.6355324 | 1.360337 | 3.61201
[8 empty] | 1.848664 | 64.69916 | -34.31558 | 135.9345 | -0.002131639 | 0.6366839 | 1.337689 | 3.526712
[8 empty] | 1.900357 | 65.67175 | -35.8794 | 137.4984 | -0.00159873 | 0.6462549 | 1.353078 | 3.481961
[8 empty] | 1.948318 | 65.84776 | -36.97112 | 138.5901 | -0.00159873 | 0.647987 | 1.363821 | 3.405279
[8 empty] | 2.001609 | 66.64329 | -37.03014 | 138.6491 | -0.00159873 | 0.6558155 | 1.364402 | 3.354361
[8 empty] | 2.050104 | 67.17336 | -36.55804 | 138.177 | -0.00159873 | 0.6610318 | 1.359756 | 3.30087
[8 empty] | 2.099665 | 67.55589 | -36.70557 | 138.3245 | -0.00159873 | 0.6647961 | 1.361208 | 3.241175
[8 empty] | 2.149758 | 68.08593 | -36.14495 | 137.7639 | -0.00159873 | 0.6700121 | 1.355691 | 3.190305
[8 empty] | 2.199852 | 68.58647 | -39.89223 | 141.5112 | -0.002131639 | 0.6749378 | 1.392567 | 3.140411
[8 empty] | 2.251011 | 69.47057 | -40.21679 | 141.8358 | -0.00159873 | 0.6836379 | 1.395761 | 3.108314
[8 empty] | 2.302703 | 69.97109 | -40.95445 | 142.5734 | -0.00159873 | 0.6885633 | 1.40302 | 3.060273
[8 empty] | 2.3496 | 70.02911 | -42.60679 | 144.2257 | -0.00159873 | 0.6891343 | 1.41928 | 3.001661
[8 empty] | 2.400759 | 70.94272 | -41.63309 | 143.252 | -0.00159873 | 0.6981248 | 1.409698 | 2.975752
[8 empty] | 2.450852 | 71.05969 | -41.83963 | 143.4586 | -0.002131639 | 0.6992759 | 1.411731 | 2.919703
[8 empty] | 2.500946 | 71.70777 | -41.57407 | 143.193 | -0.002131639 | 0.7056535 | 1.409117 | 2.887135
[8 empty] | 2.550507 | 71.82476 | -40.89543 | 142.5144 | -0.00159873 | 0.7068047 | 1.402439 | 2.83562
[8 empty] | 2.599001 | 72.26634 | -40.57087 | 142.1898 | -0.00159873 | 0.7111501 | 1.399245 | 2.7997
[8 empty] | 2.650694 | 72.79637 | -42.60679 | 144.2257 | -0.00159873 | 0.716366 | 1.41928 | 2.765098
[8 empty] | 2.701853 | 73.70999 | -43.60999 | 145.229 | -0.00159873 | 0.7253567 | 1.429152 | 2.746556
[8 empty] | 2.751946 | 73.64994 | -41.04296 | 142.6619 | -0.00159873 | 0.7247657 | 1.403891 | 2.694378
[8 empty] | 2.803639 | 74.35701 | -43.66901 | 145.288 | -0.00159873 | 0.7317238 | 1.429733 | 2.66992
[8 empty] | 2.850002 | 74.29704 | -43.1379 | 144.7569 | -0.00159873 | 0.7311336 | 1.424506 | 2.624383
[8 empty] | 2.903293 | 74.79754 | -42.25271 | 143.8717 | -0.002131639 | 0.7360589 | 1.415796 | 2.59345
[8 empty] | 2.953386 | 75.15057 | -43.40345 | 145.0224 | -0.00106582 | 0.739533 | 1.42712 | 2.561415
[8 empty] | 3.001348 | 75.62168 | -46.26554 | 147.8845 | -0.00159873 | 0.744169 | 1.455285 | 2.53618
[8 empty] | 3.051442 | 75.94522 | -44.81974 | 146.4387 | -0.00159873 | 0.7473529 | 1.441057 | 2.505148
[8 empty] | 3.101535 | 76.23925 | -44.43616 | 146.0551 | -0.002131639 | 0.7502463 | 1.437282 | 2.474167
[8 empty] | 3.151096 | 76.59231 | -47.88838 | 149.5073 | -0.002131639 | 0.7537207 | 1.471254 | 2.446458
[8 empty] | 3.202788 | 77.26989 | -46.67863 | 148.2976 | -0.00159873 | 0.7603885 | 1.45935 | 2.428128
[8 empty] | 3.251283 | 77.50495 | -45.64591 | 147.2649 | -0.002131639 | 0.7627016 | 1.449187 | 2.399141
[8 empty] | 3.302975 | 77.97599 | -48.508 | 150.127 | -0.002131639 | 0.767337 | 1.477352 | 2.375855
[8 empty] | 3.352536 | 78.35856 | -48.21294 | 149.8319 | -0.00159873 | 0.7711018 | 1.474448 | 2.352144
[8 empty] | 3.402629 | 78.35754 | -45.5869 | 147.2059 | -0.002131639 | 0.7710918 | 1.448606 | 2.317486
[8 empty] | 3.454322 | 78.82859 | -46.59011 | 148.2091 | -0.002131639 | 0.7757272 | 1.458479 | 2.296442
[8 empty] | 3.502284 | 79.12268 | -48.508 | 150.127 | -0.00159873 | 0.7786212 | 1.477352 | 2.273391
[8 empty] | 3.552377 | 79.35772 | -45.17382 | 146.7928 | -0.00159873 | 0.7809342 | 1.444541 | 2.247949
[8 empty] | 3.604069 | 80.03531 | -47.41628 | 149.0352 | -0.00159873 | 0.7876022 | 1.466609 | 2.234508
[8 empty] | 3.655229 | 80.44737 | -46.94418 | 148.5631 | -0.00159873 | 0.7916571 | 1.461963 | 2.214507
[8 empty] | 3.705322 | 80.88895 | -47.68183 | 149.3008 | -0.00159873 | 0.7960026 | 1.469222 | 2.196486
[8 empty] | 3.750087 | 80.50447 | -46.47208 | 148.091 | -0.00159873 | 0.792219 | 1.457317 | 2.160014
[8 empty] | 3.803378 | 81.30007 | -50.07183 | 151.6908 | -0.002131639 | 0.8000483 | 1.492741 | 2.150667
[8 empty] | 3.853471 | 81.35808 | -51.13405 | 152.753 | -0.002131639 | 0.8006191 | 1.503194 | 2.124215
[8 empty] | 3.903565 | 81.71115 | -49.86528 | 151.4842 | -0.002131639 | 0.8040936 | 1.490708 | 2.106
[8 empty] | 3.953125 | 81.97572 | -50.9275 | 152.5465 | -0.00159873 | 0.8066971 | 1.501161 | 2.086289
[8 empty] | 4.003219 | 82.26979 | -51.60614 | 153.2251 | -0.00159873 | 0.8095909 | 1.50784 | 2.067529
[8 empty] | 4.05651 | 82.85885 | -51.13405 | 152.753 | -0.002131639 | 0.8153877 | 1.503194 | 2.054889
[8 empty] | 4.104472 | 82.68086 | -50.13084 | 151.7498 | -0.002131639 | 0.8136362 | 1.493322 | 2.02654
[8 empty] | 4.154565 | 83.2995 | -51.9012 | 153.5202 | -0.00159873 | 0.819724 | 1.510743 | 2.016996
[8 empty] | 4.204659 | 83.35752 | -52.8454 | 154.4644 | -0.00159873 | 0.820295 | 1.520035 | 1.994346
[8 empty] | 4.254219 | 83.76963 | -51.22256 | 152.8415 | -0.002131639 | 0.8243504 | 1.504065 | 1.980799
[8 empty] | 4.305912 | 83.94565 | -52.28478 | 153.9037 | -0.00159873 | 0.8260826 | 1.514518 | 1.961108
[8 empty] | 4.354406 | 84.18075 | -54.05515 | 155.6741 | -0.00159873 | 0.8283961 | 1.53194 | 1.944666
[8 empty] | 4.405566 | 84.50431 | -50.86849 | 152.4874 | -0.002131639 | 0.8315802 | 1.500581 | 1.929428
[8 empty] | 4.454061 | 84.56238 | -51.9012 | 153.5202 | -0.002131639 | 0.8321516 | 1.510743 | 1.909725
[8 empty] | 4.504154 | 84.91547 | -52.69787 | 154.3168 | -0.002131639 | 0.8356263 | 1.518583 | 1.896325
[8 empty] | 4.553715 | 85.15055 | -53.73058 | 155.3495 | -0.00159873 | 0.8379397 | 1.528746 | 1.880848
[8 empty] | 4.605407 | 85.94621 | -56.15008 | 157.769 | -0.00159873 | 0.8457695 | 1.552555 | 1.877014
[8 empty] | 4.653902 | 85.82725 | -57.03526 | 158.6542 | -0.00159873 | 0.8445988 | 1.561266 | 1.854899
[8 empty] | 4.705061 | 86.06231 | -57.59588 | 159.2148 | -0.002131639 | 0.8469119 | 1.566783 | 1.839726
[8 empty] | 4.753556 | 86.29742 | -52.49133 | 154.1103 | -0.002131639 | 0.8492256 | 1.516551 | 1.825903
[8 empty] | 4.805248 | 86.47345 | -52.63886 | 154.2578 | -0.002131639 | 0.8509579 | 1.518002 | 1.809925
[8 empty] | 4.856407 | 86.85605 | -56.50415 | 158.1231 | -0.002131639 | 0.8547229 | 1.556039 | 1.798736
[8 empty] | 4.906501 | 87.15015 | -54.67478 | 156.2937 | -0.00159873 | 0.857617 | 1.538037 | 1.786366
[8 empty] | 4.956594 | 87.2082 | -53.93712 | 155.5561 | -0.002131639 | 0.8581883 | 1.530778 | 1.769483
[8 empty] | 5.008287 | 87.73832 | -55.14687 | 156.7658 | -0.00159873 | 0.863405 | 1.542683 | 1.761805
[8 empty] | 5.05465 | 87.6194 | -55.08786 | 156.7068 | -0.002131639 | 0.8622348 | 1.542102 | 1.743292
[8 empty] | 5.106342 | 88.06101 | -52.69787 | 154.3168 | -0.002131639 | 0.8665805 | 1.518583 | 1.734293
[8 empty] | 5.155903 | 88.35513 | -55.55996 | 157.1789 | -0.002131639 | 0.8694748 | 1.546748 | 1.723327
[8 empty] | 5.205996 | 88.35417 | -54.99934 | 156.6183 | -0.00159873 | 0.8694655 | 1.541231 | 1.706726
[8 empty] | 5.25609 | 88.7073 | -55.2944 | 156.9134 | -0.00159873 | 0.8729404 | 1.544135 | 1.697178
[8 empty] | 5.307782 | 88.88335 | -55.14687 | 156.7658 | -0.00159873 | 0.874673 | 1.542683 | 1.683966
[8 empty] | 5.357343 | 89.05945 | -56.56317 | 158.1821 | -0.00159873 | 0.8764059 | 1.55662 | 1.671675
[8 empty] | 5.407436 | 89.61912 | -56.97625 | 158.5952 | -0.00106582 | 0.8819134 | 1.560685 | 1.666539
[8 empty] | 5.45753 | 89.61818 | -58.80563 | 160.4246 | -0.002131639 | 0.8819042 | 1.578688 | 1.651225
[8 empty] | 5.50709 | 89.61725 | -57.86143 | 159.4804 | -0.00159873 | 0.881895 | 1.569396 | 1.636348
[8 empty] | 5.558783 | 90.32443 | -61.78574 | 163.4047 | -0.002131639 | 0.8888541 | 1.608014 | 1.633853
[8 empty] | 5.605146 | 90.0285 | -60.84155 | 162.4605 | -0.002131639 | 0.885942 | 1.598722 | 1.615059
[8 empty] | 5.658437 | 90.38158 | -56.29761 | 157.9166 | -0.002131639 | 0.8894165 | 1.554007 | 1.606088
[8 empty] | 5.70853 | 90.6462 | -56.97625 | 158.5952 | -0.00159873 | 0.8920205 | 1.560685 | 1.59663
[8 empty] | 5.757025 | 90.82233 | -57.18279 | 158.8018 | -0.00106582 | 0.8937538 | 1.562718 | 1.58624
[8 empty] | 5.806586 | 90.88042 | -56.97625 | 158.5952 | -0.002131639 | 0.8943255 | 1.560685 | 1.573702
[8 empty] | 5.858278 | 91.11551 | -56.76971 | 158.3887 | -0.002131639 | 0.8966389 | 1.558653 | 1.563829
[8 empty] | 5.906773 | 91.17363 | -57.59588 | 159.2148 | -0.00159873 | 0.8972108 | 1.566783 | 1.551973
[8 empty] | 5.957932 | 91.58577 | -57.7139 | 159.3329 | -0.00159873 | 0.9012666 | 1.567944 | 1.545565
[8 empty] | 6.008026 | 91.58485 | -56.82872 | 158.4477 | -0.00159873 | 0.9012575 | 1.559233 | 1.532663
[8 empty] | 6.059718 | 92.0855 | -55.61897 | 157.2379 | -0.002131639 | 0.9061842 | 1.547329 | 1.52785
[8 empty] | 6.11141 | 92.14356 | -58.12699 | 159.7459 | -0.002131639 | 0.9067556 | 1.572009 | 1.515877
[8 empty] | 6.157773 | 92.20173 | -57.50736 | 159.1263 | -0.00159873 | 0.907328 | 1.565912 | 1.505408
[8 empty] | 6.207867 | 92.08279 | -56.09107 | 157.71 | -0.00159873 | 0.9061575 | 1.551974 | 1.491345
[8 empty] | 6.257427 | 92.49497 | -57.33032 | 158.9493 | -0.00159873 | 0.9102137 | 1.56417 | 1.48612
[8 empty] | 6.307521 | 92.67109 | -60.31044 | 161.9294 | -0.00159873 | 0.9119469 | 1.593496 | 1.47711
[8 empty] | 6.357614 | 92.61117 | -60.04488 | 161.6638 | -0.002131639 | 0.9113572 | 1.590883 | 1.464529
[8 empty] | 6.410373 | 93.11182 | -59.6318 | 161.2508 | -0.00159873 | 0.9162839 | 1.586818 | 1.460285
[8 empty] | 6.45567 | 93.05198 | -63.14302 | 164.762 | -0.002131639 | 0.9156951 | 1.62137 | 1.449112
[8 empty] | 6.508961 | 93.16905 | -62.40537 | 164.0243 | -0.00159873 | 0.9168471 | 1.614111 | 1.439046
[8 empty] | 6.56012 | 93.46318 | -59.36624 | 160.9852 | -0.00159873 | 0.9197416 | 1.584204 | 1.432308
[8 empty] | 6.610214 | 93.16722 | -59.07118 | 160.6901 | -0.00159873 | 0.9168291 | 1.581301 | 1.416976
[8 empty] | 6.658709 | 93.69746 | -59.6318 | 161.2508 | -0.00159873 | 0.9220471 | 1.586818 | 1.414619
[8 empty] | 6.70667 | 93.46055 | -58.80563 | 160.4246 | -0.00159873 | 0.9197157 | 1.578688 | 1.40097
[8 empty] | 6.756764 | 93.63669 | -58.00896 | 159.6279 | -0.002131639 | 0.9214491 | 1.570848 | 1.393191
[8 empty] | 6.806857 | 93.57679 | -56.35662 | 157.9756 | -0.002131639 | 0.9208595 | 1.554588 | 1.382058
[8 empty] | 6.859616 | 94.04795 | -58.54007 | 160.159 | -0.002131639 | 0.9254961 | 1.576074 | 1.378297
[8 empty] | 6.909709 | 94.48965 | -58.12699 | 159.7459 | -0.00159873 | 0.9298427 | 1.572009 | 1.374697
[8 empty] | 6.959803 | 94.54777 | -57.59588 | 159.2148 | -0.002131639 | 0.9304147 | 1.566783 | 1.365638
[8 empty] | 7.009363 | 94.25183 | -59.89735 | 161.5163 | -0.00159873 | 0.9275025 | 1.589431 | 1.35176
[8 empty] | 7.061055 | 94.30993 | -58.74662 | 160.3656 | -0.002131639 | 0.9280742 | 1.578107 | 1.342687
[8 empty] | 7.10955 | 94.4271 | -57.03526 | 158.6542 | -0.00159873 | 0.9292272 | 1.561266 | 1.335176
[8 empty] | 7.161243 | 94.60323 | -58.6876 | 160.3066 | -0.00159873 | 0.9309604 | 1.577526 | 1.327998
[8 empty] | 7.209204 | 94.72041 | -60.78254 | 162.4015 | -0.00159873 | 0.9321136 | 1.598142 | 1.320788
[8 empty] | 7.260897 | 94.95556 | -59.1597 | 160.7787 | -0.00159873 | 0.9344276 | 1.582172 | 1.314624
[8 empty] | 7.312589 | 95.33823 | -63.82166 | 165.4406 | -0.002131639 | 0.9381934 | 1.628049 | 1.310564
[8 empty] | 7.360551 | 94.83579 | -60.04488 | 161.6638 | -0.002131639 | 0.933249 | 1.590883 | 1.295198
[8 empty] | 7.409046 | 94.89396 | -59.1597 | 160.7787 | -0.002131639 | 0.9338214 | 1.582172 | 1.287506
[8 empty] | 7.460205 | 95.24714 | -58.48106 | 160.1 | -0.00159873 | 0.937297 | 1.575494 | 1.283411
[8 empty] | 7.510298 | 95.24628 | -57.12378 | 158.7427 | -0.00159873 | 0.9372885 | 1.562137 | 1.274839
[8 empty] | 7.560392 | 95.12739 | -58.95316 | 160.5721 | -0.00159873 | 0.9361185 | 1.580139 | 1.264819
[8 empty] | 7.609953 | 95.24456 | -57.80242 | 159.4214 | -0.00159873 | 0.9372715 | 1.568815 | 1.258122
[8 empty] | 7.660046 | 95.12567 | -55.55996 | 157.1789 | -0.002131639 | 0.9361016 | 1.546748 | 1.248342
[8 empty] | 7.714936 | 95.68534 | -55.55996 | 157.1789 | -0.002131639 | 0.9416091 | 1.546748 | 1.246715
[8 empty] | 7.761832 | 95.62552 | -58.6876 | 160.3066 | -0.00159873 | 0.9410205 | 1.577526 | 1.238412
[8 empty] | 7.811393 | 95.56566 | -56.76971 | 158.3887 | -0.00159873 | 0.9404315 | 1.558653 | 1.229788
[8 empty] | 7.859887 | 95.12224 | -57.18279 | 158.8018 | -0.00159873 | 0.9360679 | 1.562718 | 1.216559
[8 empty] | 7.913178 | 95.56393 | -60.1039 | 161.7229 | -0.00159873 | 0.9404144 | 1.591463 | 1.213948
[8 empty] | 7.96114 | 95.56311 | -61.25463 | 162.8736 | -0.002131639 | 0.9404063 | 1.602787 | 1.206624
[8 empty] | 8.011234 | 95.50325 | -58.54007 | 160.159 | -0.002131639 | 0.9398173 | 1.576074 | 1.198332
[8 empty] | 8.061327 | 95.44339 | -57.59588 | 159.2148 | -0.00159873 | 0.9392282 | 1.566783 | 1.190143
[8 empty] | 8.110888 | 95.50157 | -56.7107 | 158.3297 | -0.00159873 | 0.9398007 | 1.558072 | 1.183588
[8 empty] | 8.160981 | 95.55973 | -57.03526 | 158.6542 | -0.002131639 | 0.9403731 | 1.561266 | 1.177036
[8 empty] | 8.212674 | 95.44084 | -55.67798 | 157.2969 | -0.00159873 | 0.9392031 | 1.547909 | 1.168179
[8 empty] | 8.260636 | 95.49905 | -58.06798 | 159.6869 | -0.002131639 | 0.9397759 | 1.571429 | 1.162101
[8 empty] | 8.312328 | 95.67522 | -55.47144 | 157.0904 | -0.002131639 | 0.9415095 | 1.545877 | 1.156994
[8 empty] | 8.360823 | 95.37935 | -55.97304 | 157.592 | -0.00159873 | 0.938598 | 1.550813 | 1.146744
[8 empty] | 8.410383 | 95.37852 | -56.82872 | 158.4477 | -0.00159873 | 0.9385898 | 1.559233 | 1.139977
[8 empty] | 8.462075 | 95.37766 | -55.7665 | 157.3855 | -0.00159873 | 0.9385814 | 1.54878 | 1.133003
[8 empty] | 8.512169 | 95.55387 | -54.52725 | 156.1462 | -0.002131639 | 0.9403153 | 1.536585 | 1.128405
[8 empty] | 8.563328 | 95.49401 | -53.16997 | 154.7889 | -0.002131639 | 0.9397263 | 1.523229 | 1.120965
[8 empty] | 8.611823 | 95.55222 | -54.88132 | 156.5003 | -0.00159873 | 0.9402991 | 1.54007 | 1.115329
[8 empty] | 8.663515 | 95.37433 | -54.94033 | 156.5593 | -0.00159873 | 0.9385486 | 1.54065 | 1.106621
[8 empty] | 8.709879 | 95.22603 | -52.43231 | 154.0513 | -0.002131639 | 0.9370893 | 1.51597 | 1.099027
[8 empty] | 8.76317 | 95.60874 | -52.16676 | 153.7857 | -0.00159873 | 0.9408553 | 1.513357 | 1.096711
[8 empty] | 8.811664 | 95.22437 | -52.28478 | 153.9037 | -0.002131639 | 0.9370728 | 1.514518 | 1.086313
[8 empty] | 8.862824 | 95.43007 | -52.01923 | 153.6382 | -0.00159873 | 0.9390971 | 1.511905 | 1.082364
[8 empty] | 8.912917 | 95.42925 | -51.22256 | 152.8415 | -0.002131639 | 0.9390891 | 1.504065 | 1.076271
[8 empty] | 8.963011 | 95.10387 | -51.22256 | 152.8415 | -0.002131639 | 0.9358871 | 1.504065 | 1.066626
[8 empty] | 9.01417 | 95.16205 | -51.42911 | 153.0481 | -0.002131639 | 0.9364597 | 1.506098 | 1.061218
[8 empty] | 9.062665 | 95.16127 | -52.01923 | 153.6382 | -0.00106582 | 0.9364519 | 1.511905 | 1.05553
[8 empty] | 9.112758 | 95.16046 | -52.69787 | 154.3168 | -0.002131639 | 0.936444 | 1.518583 | 1.049719
[8 empty] | 9.162319 | 95.21867 | -54.94033 | 156.5593 | -0.002131639 | 0.9370168 | 1.54065 | 1.044676
[8 empty] | 9.212413 | 95.04083 | -51.34059 | 152.9595 | -0.002131639 | 0.9352667 | 1.505226 | 1.037065
[8 empty] | 9.262506 | 95.21706 | -51.34059 | 152.9595 | -0.002131639 | 0.937001 | 1.505226 | 1.033359
[8 empty] | 9.313665 | 95.4818 | -54.26169 | 155.8806 | -0.002131639 | 0.9396062 | 1.533972 | 1.030526
[8 empty] | 9.363759 | 95.42199 | -53.93712 | 155.5561 | -0.002131639 | 0.9390176 | 1.530778 | 1.024374
[8 empty] | 9.415451 | 95.48017 | -51.01602 | 152.635 | -0.002131639 | 0.9395902 | 1.502033 | 1.019368
[8 empty] | 9.463413 | 95.30237 | -52.01923 | 153.6382 | -0.002131639 | 0.9378405 | 1.511905 | 1.012323
[8 empty] | 9.513507 | 95.65565 | -53.05194 | 154.6709 | -0.00159873 | 0.941317 | 1.522067 | 1.010706
[8 empty] | 9.565199 | 95.30076 | -50.9275 | 152.5465 | -0.00159873 | 0.9378246 | 1.501161 | 1.001534
[8 empty] | 9.613161 | 95.53605 | -48.89158 | 150.5105 | -0.002131639 | 0.94014 | 1.481127 | 0.9989843
[8 empty] | 9.666452 | 95.77126 | -49.65874 | 151.2777 | -0.002131639 | 0.9424547 | 1.488676 | 0.9959102
[8 empty] | 9.714947 | 95.65247 | -48.77356 | 150.3925 | -0.00159873 | 0.9412857 | 1.479965 | 0.9897161
[8 empty] | 9.76504 | 95.41564 | -45.85246 | 147.4714 | -0.002131639 | 0.9389551 | 1.45122 | 0.9822136
[8 empty] | 9.814601 | 95.35585 | -47.35727 | 148.9762 | -0.00159873 | 0.9383668 | 1.466028 | 0.9766446
[8 empty] | 9.864694 | 95.41408 | -48.36047 | 149.9794 | -0.00159873 | 0.9389398 | 1.4759 | 0.9722754
[8 empty] | 9.914788 | 95.29528 | -47.74085 | 149.3598 | -0.00159873 | 0.9377707 | 1.469803 | 0.9661648
[8 empty] | 9.964348 | 95.47154 | -49.65874 | 151.2777 | -0.002131639 | 0.9395052 | 1.488676 | 0.9631283
[8 empty] | 10.01604 | 95.41173 | -51.48812 | 153.1071 | -0.00159873 | 0.9389166 | 1.506678 | 0.9575605
[8 empty] | 10.064 | 95.35198 | -51.54713 | 153.1661 | -0.00159873 | 0.9383286 | 1.507259 | 0.9524033
[8 empty] | 10.11569 | 95.58723 | -50.13084 | 151.7498 | -0.00159873 | 0.9406436 | 1.493322 | 0.949862
[8 empty] | 10.16739 | 95.46841 | -47.47529 | 149.0942 | -0.002131639 | 0.9394744 | 1.467189 | 0.9438642
[8 empty] | 10.21588 | 95.6447 | -46.79665 | 148.4156 | -0.00159873 | 0.9412092 | 1.460511 | 0.9411093
[8 empty] | 10.26704 | 95.5849 | -46.38357 | 148.0025 | -0.002131639 | 0.9406208 | 1.456446 | 0.9358375
[8 empty] | 10.31713 | 95.76117 | -49.24566 | 150.8646 | -0.002131639 | 0.9423554 | 1.484611 | 0.9330022
[8 empty] | 10.36563 | 95.52439 | -46.26554 | 147.8845 | -0.002131639 | 0.9400252 | 1.455285 | 0.9263528
[8 empty] | 10.41679 | 95.81867 | -46.79665 | 148.4156 | -0.00159873 | 0.9429212 | 1.460511 | 0.9246284
[8 empty] | 10.46848 | 95.8769 | -45.91147 | 147.5304 | -0.00159873 | 0.9434942 | 1.4518 | 0.9206189
[8 empty] | 10.51538 | 95.19755 | -44.81974 | 146.4387 | -0.002131639 | 0.9368089 | 1.441057 | 0.9100526
[8 empty] | 10.56654 | 95.8164 | -46.85566 | 148.4746 | -0.002131639 | 0.9428989 | 1.461092 | 0.9115032
[8 empty] | 10.61503 | 95.69765 | -45.5869 | 147.2059 | -0.00159873 | 0.9417303 | 1.448606 | 0.9062202
[8 empty] | 10.66672 | 95.99193 | -44.49518 | 146.1141 | -0.00159873 | 0.9446262 | 1.437863 | 0.9045875
[8 empty] | 10.71628 | 95.75514 | -45.38036 | 146.9993 | -0.00106582 | 0.942296 | 1.446574 | 0.8981943
[8 empty] | 10.76638 | 95.63637 | -45.32135 | 146.9403 | -0.00159873 | 0.9411272 | 1.445993 | 0.892912
[8 empty] | 10.81807 | 95.63559 | -44.70172 | 146.3207 | -0.00159873 | 0.9411196 | 1.439895 | 0.8886383
[8 empty] | 10.86763 | 95.63486 | -47.74085 | 149.3598 | -0.00159873 | 0.9411124 | 1.469803 | 0.884579
[8 empty] | 10.91772 | 95.75214 | -50.07183 | 151.6908 | -0.00106582 | 0.9422665 | 1.492741 | 0.8815945
[8 empty] | 10.96782 | 96.16448 | -48.21294 | 149.8319 | -0.002131639 | 0.9463242 | 1.474448 | 0.8813275
[8 empty] | 11.01738 | 95.9277 | -46.79665 | 148.4156 | -0.00159873 | 0.9439941 | 1.460511 | 0.8752138
[8 empty] | 11.06747 | 96.28104 | -48.41949 | 150.0384 | -0.002131639 | 0.9474712 | 1.476481 | 0.874445
[8 empty] | 11.11757 | 95.86721 | -45.91147 | 147.5304 | -0.002131639 | 0.9433989 | 1.4518 | 0.8667827
[8 empty] | 11.16713 | 95.86649 | -46.5311 | 148.1501 | -0.002131639 | 0.9433918 | 1.457898 | 0.8629293
[8 empty] | 11.21722 | 96.1018 | -48.71455 | 150.3335 | -0.00159873 | 0.9457074 | 1.479384 | 0.8611735
[8 empty] | 11.26731 | 96.33712 | -45.70493 | 147.3239 | -0.002131639 | 0.9480231 | 1.449768 | 0.8594333
[8 empty] | 11.31687 | 96.04134 | -45.1148 | 146.7338 | -0.00159873 | 0.9451124 | 1.443961 | 0.8530559
[8 empty] | 11.36857 | 95.80454 | -42.81333 | 144.4323 | -0.00159873 | 0.9427822 | 1.421312 | 0.8470941
[8 empty] | 11.42026 | 96.39391 | -44.55419 | 146.1731 | -0.00159873 | 0.948582 | 1.438444 | 0.8484207
[8 empty] | 11.46822 | 96.39322 | -43.34444 | 144.9634 | -0.00159873 | 0.9485752 | 1.426539 | 0.8448664
[8 empty] | 11.51831 | 96.3925 | -44.64271 | 146.2617 | -0.00159873 | 0.9485681 | 1.439315 | 0.8411858
[8 empty] | 11.56841 | 96.59832 | -44.22962 | 145.8486 | -0.002131639 | 0.9505935 | 1.43525 | 0.8393224
[8 empty] | 11.61797 | 96.15502 | -43.40345 | 145.0224 | -0.00159873 | 0.9462311 | 1.42712 | 0.8319264
[8 empty] | 11.66966 | 96.21329 | -42.6658 | 144.2848 | -0.00159873 | 0.9468046 | 1.419861 | 0.8287406
[8 empty] | 11.71815 | 96.27161 | -41.92815 | 143.5471 | -0.002131639 | 0.9473785 | 1.412602 | 0.8258086
[8 empty] | 11.76772 | 96.38893 | -45.70493 | 147.3239 | -0.00159873 | 0.948533 | 1.449768 | 0.8233276
[8 empty] | 11.81941 | 96.71277 | -42.40024 | 144.0192 | -0.00159873 | 0.9517197 | 1.417247 | 0.8224666
[8 empty] | 11.8663 | 96.09248 | -42.31173 | 143.9307 | -0.00159873 | 0.9456156 | 1.416376 | 0.8139889
[8 empty] | 11.91586 | 96.26881 | -46.32455 | 147.9435 | -0.00159873 | 0.9473509 | 1.455865 | 0.8120832
[8 empty] | 11.96756 | 96.3271 | -46.79665 | 148.4156 | -0.002131639 | 0.9479245 | 1.460511 | 0.8090625
[8 empty] | 12.01765 | 96.38541 | -45.91147 | 147.5304 | -0.002131639 | 0.9484983 | 1.4518 | 0.8061753
[8 empty] | 12.07094 | 96.70923 | -45.1148 | 146.7338 | -0.00159873 | 0.9516849 | 1.443961 | 0.8052988
[8 empty] | 12.1189 | 96.53152 | -47.35727 | 148.9762 | -0.00159873 | 0.9499361 | 1.466028 | 0.8006454
[8 empty] | 12.169 | 96.76687 | -45.23283 | 146.8518 | -0.00159873 | 0.9522521 | 1.445122 | 0.7992835
[8 empty] | 12.21909 | 96.82519 | -44.1411 | 145.7601 | -0.00159873 | 0.952826 | 1.434379 | 0.796484
[8 empty] | 12.26865 | 96.76549 | -44.96727 | 146.5862 | -0.002131639 | 0.9522385 | 1.442509 | 0.79278
[8 empty] | 12.31715 | 96.7058 | -45.5869 | 147.2059 | -0.002131639 | 0.9516512 | 1.448606 | 0.7891741
[8 empty] | 12.37044 | 97.17717 | -44.90826 | 146.5272 | -0.002131639 | 0.9562897 | 1.441928 | 0.7895848
[8 empty] | 12.4184 | 97.1175 | -41.92815 | 143.5471 | -0.00159873 | 0.9557025 | 1.412602 | 0.7860548
[8 empty] | 12.47009 | 96.99876 | -40.15778 | 141.7767 | -0.002131639 | 0.9545341 | 1.39518 | 0.7818442
[8 empty] | 12.52018 | 96.82104 | -42.1937 | 143.8127 | -0.002131639 | 0.9527852 | 1.415215 | 0.7772965
[8 empty] | 12.57134 | 96.58429 | -43.87555 | 145.4945 | -0.002131639 | 0.9504555 | 1.431765 | 0.7722501
[8 empty] | 12.61984 | 97.11474 | -46.67863 | 148.2976 | -0.00159873 | 0.9556755 | 1.45935 | 0.7734858
[8 empty] | 12.67153 | 96.99602 | -45.91147 | 147.5304 | -0.00159873 | 0.9545071 | 1.4518 | 0.7693935
[8 empty] | 12.71949 | 96.99537 | -43.40345 | 145.0224 | -0.00159873 | 0.9545007 | 1.42712 | 0.7664872
[8 empty] | 12.76959 | 97.05371 | -45.49838 | 147.1173 | -0.002131639 | 0.9550748 | 1.447735 | 0.7639372
[8 empty] | 12.82128 | 97.05301 | -47.06221 | 148.6812 | -0.002131639 | 0.955068 | 1.463124 | 0.7608518
[8 empty] | 12.86924 | 97.11138 | -44.70172 | 146.3207 | -0.002131639 | 0.9556423 | 1.439895 | 0.7584698
[8 empty] | 12.92093 | 97.6713 | -47.20974 | 148.8287 | -0.002131639 | 0.9611524 | 1.464576 | 0.7597688
[8 empty] | 12.97262 | 97.78864 | -46.85566 | 148.4746 | -0.002131639 | 0.962307 | 1.461092 | 0.7576459
[8 empty] | 13.02059 | 97.22738 | -45.17382 | 146.7928 | -0.00159873 | 0.9567839 | 1.444541 | 0.7505445
[8 empty] | 13.07068 | 97.16771 | -42.04617 | 143.6651 | -0.00106582 | 0.9561966 | 1.413763 | 0.7472115
[8 empty] | 13.12077 | 97.34408 | -41.45605 | 143.075 | -0.00159873 | 0.9579323 | 1.407956 | 0.745703
[8 empty] | 13.17033 | 97.46145 | -42.87234 | 144.4913 | -0.00159873 | 0.9590873 | 1.421893 | 0.743788
[8 empty] | 13.22362 | 97.46075 | -43.34444 | 144.9634 | -0.002131639 | 0.9590804 | 1.426539 | 0.7407852
[8 empty] | 13.27212 | 97.22406 | -42.81333 | 144.4323 | -0.002131639 | 0.9567512 | 1.421312 | 0.7362952
[8 empty] | 13.32381 | 97.51845 | -42.31173 | 143.9307 | -0.00159873 | 0.9596482 | 1.416376 | 0.735648
[8 empty] | 13.37177 | 97.28177 | -43.46246 | 145.0814 | -0.00159873 | 0.9573191 | 1.4277 | 0.7312395
[8 empty] | 13.42187 | 97.51717 | -43.40345 | 145.0224 | -0.002131639 | 0.9596356 | 1.42712 | 0.7302641
[8 empty] | 13.47356 | 97.5165 | -41.57407 | 143.193 | -0.00159873 | 0.959629 | 1.409117 | 0.7274574
[8 empty] | 13.52152 | 97.39785 | -45.23283 | 146.8518 | -0.00159873 | 0.9584614 | 1.445122 | 0.7239996
[8 empty] | 13.57162 | 97.45622 | -44.76073 | 146.3797 | -0.00159873 | 0.9590358 | 1.440476 | 0.7217574
[8 empty] | 13.62118 | 97.66212 | -43.81654 | 145.4355 | -0.00159873 | 0.961062 | 1.431185 | 0.7206429
[8 empty] | 13.67127 | 97.66148 | -43.1379 | 144.7569 | -0.00159873 | 0.9610557 | 1.424506 | 0.7179977
[8 empty] | 13.72296 | 97.5723 | -46.38357 | 148.0025 | -0.002131639 | 0.9601781 | 1.456446 | 0.7146432
[8 empty] | 13.77092 | 97.83724 | -47.35727 | 148.9762 | -0.002131639 | 0.9627853 | 1.466028 | 0.7140782
[8 empty] | 13.82262 | 97.57103 | -47.82936 | 149.4483 | -0.002131639 | 0.9601656 | 1.470674 | 0.7094818
[8 empty] | 13.87431 | 98.07198 | -46.17702 | 147.796 | -0.00159873 | 0.9650953 | 1.454413 | 0.7104491
[8 empty] | 13.9228 | 97.7763 | -46.5311 | 148.1501 | -0.00159873 | 0.9621856 | 1.457898 | 0.7058508
[8 empty] | 13.97236 | 97.77568 | -42.81333 | 144.4323 | -0.00159873 | 0.9621795 | 1.421312 | 0.7033427
[8 empty] | 14.02246 | 97.71603 | -43.1379 | 144.7569 | -0.00159873 | 0.9615926 | 1.424506 | 0.7004047
[8 empty] | 14.07415 | 97.7744 | -42.51827 | 144.1372 | -0.00159873 | 0.9621669 | 1.418409 | 0.6982469
[8 empty] | 14.12051 | 97.50826 | -41.04296 | 142.6619 | -0.00159873 | 0.959548 | 1.403891 | 0.6940696
[8 empty] | 14.1738 | 97.65513 | -41.04296 | 142.6619 | -0.00159873 | 0.9609932 | 1.403891 | 0.6924962
[8 empty] | 14.22177 | 97.507 | -40.42334 | 142.0423 | -0.00159873 | 0.9595356 | 1.397793 | 0.6891192
[8 empty] | 14.27506 | 98.00795 | -43.55098 | 145.1699 | -0.00159873 | 0.9644652 | 1.428571 | 0.6900559
[8 empty] | 14.32355 | 97.65327 | -42.93135 | 144.5503 | -0.00159873 | 0.960975 | 1.422474 | 0.6852434
[8 empty] | 14.37364 | 97.65266 | -42.72481 | 144.3438 | -0.00159873 | 0.9609689 | 1.420441 | 0.682851
[8 empty] | 14.42321 | 97.71106 | -45.49838 | 147.1173 | -0.002131639 | 0.9615436 | 1.447735 | 0.6809095
[8 empty] | 14.4733 | 97.56292 | -45.49838 | 147.1173 | -0.002131639 | 0.9600858 | 1.447735 | 0.6775292
[8 empty] | 14.52339 | 97.76885 | -44.49518 | 146.1141 | -0.002131639 | 0.9621123 | 1.437863 | 0.6766103
[8 empty] | 14.57295 | 97.76824 | -43.60999 | 145.229 | -0.002131639 | 0.9621063 | 1.429152 | 0.6743051
[8 empty] | 14.62624 | 98.18068 | -47.35727 | 148.9762 | -0.00159873 | 0.966165 | 1.466028 | 0.6746681
[8 empty] | 14.67314 | 98.1211 | -43.60999 | 145.229 | -0.00159873 | 0.9655787 | 1.429152 | 0.6721057
[8 empty] | 14.7243 | 98.06147 | -42.93135 | 144.5503 | -0.00159873 | 0.9649919 | 1.422474 | 0.6693656
[8 empty] | 14.77279 | 97.6478 | -40.21679 | 141.8358 | -0.002131639 | 0.9609211 | 1.395761 | 0.664368
[8 empty] | 14.82608 | 97.94222 | -41.98716 | 143.6061 | -0.00159873 | 0.9638184 | 1.413182 | 0.6639658
[8 empty] | 14.87565 | 97.76459 | -41.30852 | 142.9275 | -0.002131639 | 0.9620704 | 1.406504 | 0.6605596
[8 empty] | 14.92574 | 97.764 | -41.51506 | 143.134 | -0.00159873 | 0.9620646 | 1.408537 | 0.6583387
[8 empty] | 14.97583 | 97.88143 | -43.07888 | 144.6978 | -0.00159873 | 0.9632201 | 1.423926 | 0.6569207
[8 empty] | 15.02539 | 97.99886 | -42.13469 | 143.7536 | -0.00159873 | 0.9643758 | 1.414634 | 0.6555355
[8 empty] | 15.07549 | 97.6442 | -40.09877 | 141.7177 | -0.00159873 | 0.9608857 | 1.394599 | 0.6510046
[8 empty] | 15.12718 | 97.55507 | -38.06285 | 139.6818 | -0.002131639 | 0.9600086 | 1.374564 | 0.6481908
[8 empty] | 15.17194 | 97.55455 | -43.96407 | 145.583 | -0.00159873 | 0.9600034 | 1.432636 | 0.6462749
[8 empty] | 15.22523 | 97.9375 | -44.90826 | 146.5272 | -0.002131639 | 0.963772 | 1.441928 | 0.6465281
[8 empty] | 15.27693 | 97.81887 | -42.81333 | 144.4323 | -0.00159873 | 0.9626046 | 1.421312 | 0.6435639
[8 empty] | 15.32702 | 98.05434 | -43.07888 | 144.6978 | -0.00159873 | 0.9649217 | 1.423926 | 0.6429968
[8 empty] | 15.37498 | 97.81774 | -47.74085 | 149.3598 | -0.00159873 | 0.9625934 | 1.469803 | 0.6394521
[8 empty] | 15.42508 | 98.11222 | -44.08209 | 145.701 | -0.002131639 | 0.9654913 | 1.433798 | 0.6392846
[8 empty] | 15.47464 | 97.81659 | -41.51506 | 143.134 | -0.002131639 | 0.9625821 | 1.408537 | 0.6353267
[8 empty] | 15.52473 | 97.69799 | -41.45605 | 143.075 | -0.00159873 | 0.961415 | 1.407956 | 0.6325128
[8 empty] | 15.57802 | 97.93342 | -40.89543 | 142.5144 | -0.00159873 | 0.9637318 | 1.402439 | 0.6318604
[8 empty] | 15.62811 | 97.63779 | -39.21359 | 140.8325 | -0.002131639 | 0.9608226 | 1.385889 | 0.6279434
[8 empty] | 15.67448 | 97.93233 | -40.21679 | 141.8358 | -0.00159873 | 0.963721 | 1.395761 | 0.6279651
[8 empty] | 15.72457 | 97.54818 | -39.80371 | 141.4227 | -0.00159873 | 0.9599408 | 1.391696 | 0.6235216
[8 empty] | 15.77413 | 97.42959 | -39.89223 | 141.5112 | -0.00159873 | 0.9587738 | 1.392567 | 0.6208108
[8 empty] | 15.82582 | 97.69457 | -39.95124 | 141.5702 | -0.00159873 | 0.9613813 | 1.393148 | 0.6204573
[8 empty] | 15.87592 | 97.694 | -39.59717 | 141.2161 | -0.00159873 | 0.9613758 | 1.389663 | 0.618496
[8 empty] | 15.92761 | 97.69343 | -40.42334 | 142.0423 | -0.00159873 | 0.9613701 | 1.397793 | 0.6164851
[8 empty] | 15.97557 | 97.7519 | -39.2726 | 140.8916 | -0.00159873 | 0.9619455 | 1.386469 | 0.6150003
[8 empty] | 16.02566 | 97.63332 | -39.95124 | 141.5702 | -0.002131639 | 0.9607786 | 1.393148 | 0.612338
[8 empty] | 16.07736 | 97.92781 | -41.57407 | 143.193 | -0.002131639 | 0.9636766 | 1.409117 | 0.6122009
[8 empty] | 16.12852 | 98.10428 | -41.04296 | 142.6619 | -0.00159873 | 0.9654132 | 1.403891 | 0.6113532
[8 empty] | 16.17861 | 98.04472 | -42.87234 | 144.4913 | -0.00159873 | 0.964827 | 1.421893 | 0.6090921
[8 empty] | 16.22497 | 97.74915 | -42.45926 | 144.0782 | -0.00159873 | 0.9619184 | 1.417828 | 0.6055299
[8 empty] | 16.27507 | 97.80761 | -42.60679 | 144.2257 | -0.00159873 | 0.9624938 | 1.41928 | 0.6040253
[8 empty] | 16.32676 | 97.74804 | -41.36753 | 142.9865 | -0.00159873 | 0.9619075 | 1.407085 | 0.601748
[8 empty] | 16.37685 | 97.8065 | -41.16099 | 142.7799 | -0.00159873 | 0.9624829 | 1.405052 | 0.6002644
[8 empty] | 16.42801 | 98.042 | -43.19691 | 144.8159 | -0.00159873 | 0.9648003 | 1.425087 | 0.5998286
[8 empty] | 16.47811 | 98.33652 | -42.1937 | 143.8127 | -0.00159873 | 0.9676986 | 1.415215 | 0.5997925
[8 empty] | 16.5298 | 97.92288 | -40.01025 | 141.6292 | -0.002131639 | 0.9636281 | 1.393728 | 0.5954144
[8 empty] | 16.57776 | 97.68632 | -42.31173 | 143.9307 | -0.002131639 | 0.9613001 | 1.416376 | 0.5922648
[8 empty] | 16.62945 | 97.80379 | -42.60679 | 144.2257 | -0.00159873 | 0.9624561 | 1.41928 | 0.5911302
[8 empty] | 16.67795 | 97.68525 | -41.16099 | 142.7799 | -0.00159873 | 0.9612896 | 1.405052 | 0.5887005
[8 empty] | 16.72591 | 97.74375 | -40.89543 | 142.5144 | -0.00159873 | 0.9618653 | 1.402439 | 0.5873622
[8 empty] | 16.7792 | 97.8022 | -41.36753 | 142.9865 | -0.00159873 | 0.9624405 | 1.407085 | 0.5858451
[8 empty] | 16.82769 | 97.80169 | -40.95445 | 142.5734 | -0.00159873 | 0.9624355 | 1.40302 | 0.5841537
[8 empty] | 16.88099 | 98.1552 | -40.09877 | 141.7177 | -0.00159873 | 0.9659143 | 1.394599 | 0.5844038
[8 empty] | 16.92575 | 97.68264 | -40.95445 | 142.5734 | -0.002131639 | 0.9612639 | 1.40302 | 0.5800662
[8 empty] | 16.97904 | 97.62307 | -41.92815 | 143.5471 | -0.002131639 | 0.9606777 | 1.412602 | 0.5778948
[8 empty] | 17.0254 | 97.35703 | -38.12186 | 139.7408 | -0.002131639 | 0.9580597 | 1.375145 | 0.5747585
[8 empty] | 17.08029 | 98.03511 | -42.13469 | 143.7536 | -0.00159873 | 0.9647324 | 1.414634 | 0.5768813
[8 empty] | 17.12879 | 97.85757 | -43.28543 | 144.9044 | -0.00159873 | 0.9629854 | 1.425958 | 0.5742116
[8 empty] | 17.17835 | 97.85706 | -40.01025 | 141.6292 | -0.00159873 | 0.9629803 | 1.393728 | 0.572552
[8 empty] | 17.22684 | 97.73854 | -39.68568 | 141.3046 | -0.002131639 | 0.961814 | 1.390534 | 0.5702522
[8 empty] | 17.28013 | 97.73799 | -39.89223 | 141.5112 | -0.00106582 | 0.9618087 | 1.392567 | 0.5684904
[8 empty] | 17.3297 | 98.03255 | -41.51506 | 143.134 | -0.00159873 | 0.9647073 | 1.408537 | 0.5685643
[8 empty] | 17.38139 | 98.03203 | -41.83963 | 143.4586 | -0.002131639 | 0.9647021 | 1.411731 | 0.5668704
[8 empty] | 17.42668 | 97.91355 | -43.19691 | 144.8159 | -0.00159873 | 0.9635362 | 1.425087 | 0.564717
[8 empty] | 17.47944 | 98.03104 | -43.46246 | 145.0814 | -0.00159873 | 0.9646924 | 1.4277 | 0.5636847
[8 empty] | 17.52954 | 98.20757 | -42.93135 | 144.5503 | -0.002131639 | 0.9664296 | 1.422474 | 0.563081
[8 empty] | 17.57963 | 97.67596 | -39.12507 | 140.744 | -0.00106582 | 0.9611982 | 1.385017 | 0.5584525
[8 empty] | 17.62919 | 97.73448 | -41.63309 | 143.252 | -0.002131639 | 0.9617741 | 1.409698 | 0.5572145
[8 empty] | 17.67928 | 97.61596 | -41.57407 | 143.193 | -0.002131639 | 0.9606078 | 1.409117 | 0.5549652
[8 empty] | 17.72938 | 97.61547 | -41.04296 | 142.6619 | -0.00159873 | 0.9606029 | 1.403891 | 0.5533944
[8 empty] | 17.77894 | 97.40844 | -37.56125 | 139.1802 | -0.00159873 | 0.9585656 | 1.369628 | 0.5506873
[8 empty] | 17.83223 | 97.96853 | -43.19691 | 144.8159 | -0.00159873 | 0.9640773 | 1.425087 | 0.5521825
[8 empty] | 17.87913 | 97.52548 | -44.02308 | 145.642 | -0.00159873 | 0.9597174 | 1.433217 | 0.5482561
[8 empty] | 17.93082 | 97.79053 | -42.6658 | 144.2848 | -0.00159873 | 0.9623257 | 1.419861 | 0.5481537
[8 empty] | 17.98198 | 97.90806 | -41.30852 | 142.9275 | -0.002131639 | 0.9634822 | 1.406504 | 0.5472478
[8 empty] | 18.03207 | 97.67153 | -42.13469 | 143.7536 | -0.002131639 | 0.9611546 | 1.414634 | 0.5444158
[8 empty] | 18.07843 | 97.67108 | -41.45605 | 143.075 | -0.00159873 | 0.9611502 | 1.407956 | 0.5430172
[8 empty] | 18.13013 | 97.46404 | -37.85631 | 139.4753 | -0.00159873 | 0.9591128 | 1.372532 | 0.540327
[8 empty] | 18.18022 | 97.6111 | -40.68889 | 142.3078 | -0.00159873 | 0.9605599 | 1.400407 | 0.539647
[8 empty] | 18.23191 | 97.78764 | -43.60999 | 145.229 | -0.002131639 | 0.9622972 | 1.429152 | 0.5390853
[8 empty] | 18.28147 | 97.46261 | -36.61705 | 138.236 | -0.00159873 | 0.9590986 | 1.360337 | 0.5358459
[8 empty] | 18.32997 | 97.60968 | -39.59717 | 141.2161 | -0.002131639 | 0.9605459 | 1.389663 | 0.5352306
[8 empty] | 18.37953 | 97.46168 | -41.51506 | 143.134 | -0.00159873 | 0.9590896 | 1.408537 | 0.5329821
[8 empty] | 18.42962 | 97.52022 | -39.53815 | 141.1571 | -0.00159873 | 0.9596657 | 1.389082 | 0.5318511
[8 empty] | 18.48291 | 97.51973 | -37.97433 | 139.5933 | -0.002131639 | 0.9596608 | 1.373693 | 0.5303149
[8 empty] | 18.53141 | 97.28323 | -39.80371 | 141.4227 | -0.00159873 | 0.9573335 | 1.391696 | 0.5276509
[8 empty] | 18.58097 | 97.51882 | -38.53495 | 140.1539 | -0.00159873 | 0.9596518 | 1.37921 | 0.5275115
[8 empty] | 18.62946 | 97.51837 | -37.70878 | 139.3277 | -0.002131639 | 0.9596474 | 1.37108 | 0.5261359
[8 empty] | 18.68275 | 97.34085 | -39.21359 | 140.8325 | -0.002131639 | 0.9579004 | 1.385889 | 0.5236849
[8 empty] | 18.73072 | 97.45843 | -39.68568 | 141.3046 | -0.00159873 | 0.9590576 | 1.390534 | 0.5229717
[8 empty] | 18.78401 | 97.7235 | -43.75752 | 145.3765 | -0.00159873 | 0.961666 | 1.430604 | 0.5228992
[8 empty] | 18.82877 | 97.2805 | -39.2726 | 140.8916 | -0.00159873 | 0.9573066 | 1.386469 | 0.5193032
[8 empty] | 18.88206 | 97.72261 | -43.66901 | 145.288 | -0.00159873 | 0.9616573 | 1.429733 | 0.520179
[8 empty] | 18.93056 | 97.39761 | -39.21359 | 140.8325 | -0.00159873 | 0.958459 | 1.385889 | 0.5171297
[8 empty] | 18.98385 | 97.2201 | -37.29569 | 138.9147 | -0.00159873 | 0.9567122 | 1.367015 | 0.5147429
[8 empty] | 19.03181 | 97.27868 | -38.85951 | 140.4785 | -0.002131639 | 0.9572887 | 1.382404 | 0.5137535
[8 empty] | 19.0835 | 97.45526 | -40.57087 | 142.1898 | -0.002131639 | 0.9590263 | 1.399245 | 0.5132872
[8 empty] | 19.1336 | 97.27778 | -38.38742 | 140.0064 | -0.00159873 | 0.9572798 | 1.377758 | 0.5110158
[8 empty] | 19.18156 | 97.21834 | -38.18087 | 139.7998 | -0.00159873 | 0.9566949 | 1.375726 | 0.5094282
[8 empty] | 19.23165 | 97.09988 | -37.17767 | 138.7966 | -0.002131639 | 0.9555292 | 1.365854 | 0.5074853
[8 empty] | 19.28174 | 97.15845 | -41.30852 | 142.9275 | -0.002131639 | 0.9561056 | 1.406504 | 0.5064706
[8 empty] | 19.3329 | 97.6006 | -39.53815 | 141.1571 | -0.00159873 | 0.9604566 | 1.389082 | 0.5074174
[8 empty] | 19.383 | 97.60016 | -42.31173 | 143.9307 | -0.00159873 | 0.9604523 | 1.416376 | 0.5061038
[8 empty] | 19.43309 | 97.4522 | -40.83642 | 142.4554 | -0.002131639 | 0.9589962 | 1.401858 | 0.5040378
[8 empty] | 19.48265 | 97.45177 | -39.7447 | 141.3637 | -0.00159873 | 0.9589921 | 1.391115 | 0.5027534
[8 empty] | 19.53274 | 97.09727 | -36.97112 | 138.5901 | -0.002131639 | 0.9555035 | 1.363821 | 0.4996491
[8 empty] | 19.58604 | 97.33287 | -37.38421 | 139.0032 | -0.00159873 | 0.9578219 | 1.367886 | 0.4994925
[8 empty] | 19.63613 | 97.65701 | -38.74149 | 140.3604 | -0.002131639 | 0.9610117 | 1.381243 | 0.499869
[8 empty] | 19.68409 | 97.09599 | -39.00704 | 140.626 | -0.002131639 | 0.9554909 | 1.383856 | 0.4958009
[8 empty] | 19.73259 | 97.33163 | -38.18087 | 139.7998 | -0.002131639 | 0.9578097 | 1.375726 | 0.4957766
[8 empty] | 19.78375 | 97.39021 | -37.23668 | 138.8556 | -0.00159873 | 0.9583862 | 1.366434 | 0.4947907
[8 empty] | 19.83544 | 97.21274 | -41.78062 | 143.3996 | -0.00159873 | 0.9566398 | 1.41115 | 0.4926065
[8 empty] | 19.88393 | 97.15333 | -42.93135 | 144.5503 | -0.00159873 | 0.9560552 | 1.422474 | 0.4911063
[8 empty] | 19.93189 | 97.09392 | -41.16099 | 142.7799 | -0.00159873 | 0.9554705 | 1.405052 | 0.4896265
[8 empty] | 19.98359 | 97.27053 | -40.83642 | 142.4554 | -0.00159873 | 0.9572085 | 1.401858 | 0.4892437
[8 empty] | 20.03368 | 97.27012 | -43.87555 | 145.4945 | -0.00159873 | 0.9572045 | 1.431765 | 0.4880184
[8 empty] | 20.08324 | 97.26972 | -39.89223 | 141.5112 | -0.002131639 | 0.9572005 | 1.392567 | 0.486812
[8 empty] | 20.13493 | 97.59386 | -40.15778 | 141.7767 | -0.002131639 | 0.9603903 | 1.39518 | 0.4871721
[8 empty] | 20.18503 | 97.71148 | -41.51506 | 143.134 | -0.002131639 | 0.9615478 | 1.408537 | 0.4865458
[8 empty] | 20.23512 | 97.20948 | -40.68889 | 142.3078 | -0.00159873 | 0.9566077 | 1.400407 | 0.4828605
[8 empty] | 20.28628 | 97.32709 | -36.76458 | 138.3835 | -0.00159873 | 0.9577651 | 1.361789 | 0.4822225
[8 empty] | 20.33477 | 97.03164 | -39.06606 | 140.685 | -0.002131639 | 0.9548577 | 1.384437 | 0.4796196
[8 empty] | 20.38487 | 97.09026 | -41.57407 | 143.193 | -0.002131639 | 0.9554345 | 1.409117 | 0.4787285
[8 empty] | 20.43443 | 97.03085 | -40.27581 | 141.8948 | -0.00159873 | 0.9548499 | 1.396341 | 0.4772767
[8 empty] | 20.48452 | 96.97145 | -36.97112 | 138.5901 | -0.00159873 | 0.9542653 | 1.363821 | 0.4758196
[8 empty] | 20.53621 | 97.08907 | -39.42013 | 141.0391 | -0.00159873 | 0.9554228 | 1.387921 | 0.4751946
[8 empty] | 20.58737 | 97.44274 | -38.53495 | 140.1539 | -0.00159873 | 0.9589032 | 1.37921 | 0.4757317
[8 empty] | 20.63267 | 96.85227 | -39.00704 | 140.626 | -0.00159873 | 0.9530925 | 1.383856 | 0.4718254
[8 empty] | 20.68383 | 97.02891 | -41.45605 | 143.075 | -0.002131639 | 0.9548308 | 1.407956 | 0.4715124
[8 empty] | 20.73712 | 97.0285 | -38.3284 | 139.9474 | -0.00159873 | 0.9548267 | 1.377178 | 0.4702987
[8 empty] | 20.78721 | 96.79207 | -40.21679 | 141.8358 | -0.00159873 | 0.9525001 | 1.395761 | 0.468028
[8 empty] | 20.83571 | 96.37861 | -37.03014 | 138.6491 | -0.00159873 | 0.9484314 | 1.364402 | 0.4649543
[8 empty] | 20.88527 | 96.61429 | -36.20397 | 137.8229 | -0.00159873 | 0.9507506 | 1.356272 | 0.4649794
[8 empty] | 20.93696 | 96.84995 | -38.38742 | 140.0064 | -0.00159873 | 0.9530697 | 1.377758 | 0.464957
[8 empty] | 20.98706 | 96.73155 | -36.97112 | 138.5901 | -0.00106582 | 0.9519045 | 1.363821 | 0.463283
[8 empty] | 21.03821 | 96.96721 | -38.44643 | 140.0654 | -0.002131639 | 0.9542236 | 1.378339 | 0.4632766
[8 empty] | 21.08831 | 96.96684 | -37.38421 | 139.0032 | -0.00159873 | 0.95422 | 1.367886 | 0.4621744
[8 empty] | 21.1368 | 97.08451 | -37.85631 | 139.4753 | -0.002131639 | 0.9553779 | 1.372532 | 0.4616707
[8 empty] | 21.18477 | 96.67107 | -39.68568 | 141.3046 | -0.002131639 | 0.9513094 | 1.390534 | 0.4586739
[8 empty] | 21.23326 | 96.67071 | -38.44643 | 140.0654 | -0.00159873 | 0.9513059 | 1.378339 | 0.4576246
[8 empty] | 21.28655 | 96.61131 | -42.81333 | 144.4323 | -0.00159873 | 0.9507214 | 1.421312 | 0.4561999
[8 empty] | 21.33611 | 96.90601 | -41.16099 | 142.7799 | -0.00159873 | 0.9536214 | 1.405052 | 0.4565215
[8 empty] | 21.38621 | 96.96467 | -39.00704 | 140.626 | -0.00159873 | 0.9541986 | 1.383856 | 0.4557264
[8 empty] | 21.4363 | 97.02332 | -39.42013 | 141.0391 | -0.00159873 | 0.9547758 | 1.387921 | 0.454935
[8 empty] | 21.48959 | 96.96393 | -40.62988 | 142.2488 | -0.00159873 | 0.9541913 | 1.399826 | 0.4535305
[8 empty] | 21.53595 | 96.66854 | -42.40024 | 144.0192 | -0.002131639 | 0.9512845 | 1.417247 | 0.4511825
[8 empty] | 21.58765 | 97.14027 | -39.68568 | 141.3046 | -0.00159873 | 0.9559266 | 1.390534 | 0.4522873
[8 empty] | 21.63561 | 96.90388 | -40.09877 | 141.7177 | -0.00106582 | 0.9536004 | 1.394599 | 0.4501921
[8 empty] | 21.6889 | 96.78549 | -42.04617 | 143.6651 | -0.00159873 | 0.9524353 | 1.413763 | 0.4485401
[8 empty] | 21.73739 | 96.84416 | -40.62988 | 142.2488 | -0.00159873 | 0.9530127 | 1.399826 | 0.4478093
[8 empty] | 21.78908 | 96.90282 | -39.12507 | 140.744 | -0.00159873 | 0.9535899 | 1.385017 | 0.4470162
[8 empty] | 21.83545 | 96.60744 | -38.74149 | 140.3604 | -0.002131639 | 0.9506832 | 1.381243 | 0.4447143
[8 empty] | 21.88714 | 96.78412 | -39.53815 | 141.1571 | -0.00159873 | 0.9524219 | 1.389082 | 0.4444712
[8 empty] | 21.9367 | 96.72477 | -38.65297 | 140.2719 | -0.002131639 | 0.9518378 | 1.380372 | 0.4431965
[8 empty] | 21.98839 | 96.60639 | -40.09877 | 141.7177 | -0.002131639 | 0.950673 | 1.394599 | 0.4416162
[8 empty] | 22.04009 | 96.96012 | -40.68889 | 142.3078 | -0.00159873 | 0.9541538 | 1.400407 | 0.4421854
[8 empty] | 22.08805 | 96.4877 | -40.48235 | 142.1013 | -0.00159873 | 0.9495049 | 1.398374 | 0.4390864
[8 empty] | 22.13814 | 96.84144 | -39.21359 | 140.8325 | -0.00159873 | 0.952986 | 1.385889 | 0.4396907
[8 empty] | 22.18823 | 96.60506 | -41.24951 | 142.8685 | -0.002131639 | 0.9506598 | 1.405923 | 0.4376327
[8 empty] | 22.23993 | 96.54571 | -39.68568 | 141.3046 | -0.00159873 | 0.9500757 | 1.390534 | 0.4363487
[8 empty] | 22.28789 | 96.78144 | -39.89223 | 141.5112 | -0.00159873 | 0.9523955 | 1.392567 | 0.4364674
[8 empty] | 22.33638 | 96.48606 | -39.47914 | 141.0981 | -0.002131639 | 0.9494888 | 1.388502 | 0.4341973
[8 empty] | 22.38435 | 96.42674 | -41.36753 | 142.9865 | -0.002131639 | 0.948905 | 1.407085 | 0.433002
[8 empty] | 22.43923 | 96.60342 | -38.65297 | 140.2719 | -0.002131639 | 0.9506437 | 1.380372 | 0.4327302
[8 empty] | 22.48933 | 96.27854 | -39.7447 | 141.3637 | -0.00159873 | 0.9474466 | 1.391115 | 0.4303217
[8 empty] | 22.53942 | 96.48476 | -40.42334 | 142.0423 | -0.002131639 | 0.949476 | 1.397793 | 0.4302802
[8 empty] | 22.59058 | 96.36641 | -39.06606 | 140.685 | -0.002131639 | 0.9483114 | 1.384437 | 0.4287819
[8 empty] | 22.63908 | 96.42512 | -40.57087 | 142.1898 | -0.002131639 | 0.9488891 | 1.399245 | 0.4281227
[8 empty] | 22.69077 | 96.27727 | -40.27581 | 141.8948 | -0.00106582 | 0.9474341 | 1.396341 | 0.4264958
[8 empty] | 22.74033 | 96.04091 | -37.17767 | 138.7966 | -0.002131639 | 0.9451082 | 1.365854 | 0.4245269
[8 empty] | 22.79202 | 96.48318 | -39.7447 | 141.3637 | -0.00159873 | 0.9494604 | 1.391115 | 0.4255046
[8 empty] | 22.84052 | 96.54189 | -40.62988 | 142.2488 | -0.002131639 | 0.9500382 | 1.399826 | 0.4248582
[8 empty] | 22.89008 | 96.42357 | -39.2726 | 140.8916 | -0.00159873 | 0.9488738 | 1.386469 | 0.4234214
[8 empty] | 22.94177 | 96.48226 | -41.10198 | 142.7209 | -0.00159873 | 0.9494514 | 1.404472 | 0.4227232
[8 empty] | 22.99026 | 95.86234 | -39.00704 | 140.626 | -0.00159873 | 0.943351 | 1.383856 | 0.4191351
[8 empty] | 23.03982 | 96.48167 | -40.42334 | 142.0423 | -0.00159873 | 0.9494456 | 1.397793 | 0.4209216
[8 empty] | 23.09152 | 96.27482 | -38.65297 | 140.2719 | -0.002131639 | 0.9474101 | 1.380372 | 0.4190835
[8 empty] | 23.13841 | 95.92047 | -38.74149 | 140.3604 | -0.002131639 | 0.943923 | 1.381243 | 0.4167027
[8 empty] | 23.18957 | 96.27424 | -37.76779 | 139.3867 | -0.00159873 | 0.9474044 | 1.371661 | 0.4173089
[8 empty] | 23.24126 | 96.03789 | -40.48235 | 142.1013 | -0.00159873 | 0.9450785 | 1.398374 | 0.4153638
[8 empty] | 23.29136 | 95.86056 | -41.36753 | 142.9865 | -0.00159873 | 0.9433335 | 1.407085 | 0.4137092
[8 empty] | 23.33932 | 95.50621 | -39.06606 | 140.685 | -0.002131639 | 0.9398464 | 1.384437 | 0.4113407
[8 empty] | 23.39101 | 95.50592 | -41.30852 | 142.9275 | -0.002131639 | 0.9398435 | 1.406504 | 0.4104304
[8 empty] | 23.43951 | 95.26959 | -37.70878 | 139.3277 | -0.00159873 | 0.9375179 | 1.37108 | 0.408573
[8 empty] | 23.49067 | 95.7414 | -38.85951 | 140.4785 | -0.00159873 | 0.9421608 | 1.382404 | 0.4096917
[8 empty] | 23.54076 | 95.32803 | -39.21359 | 140.8325 | -0.00159873 | 0.938093 | 1.385889 | 0.4070639
[8 empty] | 23.59085 | 95.5638 | -38.18087 | 139.7998 | -0.00159873 | 0.9404131 | 1.375726 | 0.407199
[8 empty] | 23.64201 | 95.5045 | -39.7447 | 141.3637 | -0.002131639 | 0.9398296 | 1.391115 | 0.406067
[8 empty] | 23.69051 | 95.50423 | -41.30852 | 142.9275 | -0.002131639 | 0.9398269 | 1.406504 | 0.4052347
[8 empty] | 23.7438 | 96.03505 | -39.7447 | 141.3637 | -0.00159873 | 0.9450505 | 1.391115 | 0.4065608
[8 empty] | 23.79176 | 95.32664 | -38.85951 | 140.4785 | -0.002131639 | 0.9380793 | 1.382404 | 0.4027636
[8 empty] | 23.84345 | 95.85747 | -39.68568 | 141.3046 | -0.00159873 | 0.943303 | 1.390534 | 0.4041168
[8 empty] | 23.89195 | 95.38511 | -38.85951 | 140.4785 | -0.002131639 | 0.9386547 | 1.382404 | 0.4013194
[8 empty] | 23.94364 | 95.62089 | -41.10198 | 142.7209 | -0.002131639 | 0.9409749 | 1.404472 | 0.4014377
[8 empty] | 23.99 | 95.14854 | -37.64976 | 139.2687 | -0.00159873 | 0.9363267 | 1.370499 | 0.398693
[8 empty] | 24.04169 | 95.05975 | -39.53815 | 141.1571 | -0.002131639 | 0.9354529 | 1.389082 | 0.3974664
[8 empty] | 24.09339 | 95.38405 | -38.91853 | 140.5375 | -0.002131639 | 0.9386442 | 1.382985 | 0.3979597
[8 empty] | 24.14295 | 95.20675 | -37.38421 | 139.0032 | -0.00159873 | 0.9368995 | 1.367886 | 0.3964084
[8 empty] | 24.19144 | 94.88194 | -37.64976 | 139.2687 | -0.002131639 | 0.9337031 | 1.370499 | 0.394271
[8 empty] | 24.24473 | 95.38327 | -36.3515 | 137.9705 | -0.00159873 | 0.9386365 | 1.357724 | 0.3954722
[8 empty] | 24.2911 | 95.05846 | -37.17767 | 138.7966 | -0.00159873 | 0.9354403 | 1.365854 | 0.3933803
[8 empty] | 24.34599 | 95.14671 | -38.06285 | 139.6818 | -0.002131639 | 0.9363086 | 1.374564 | 0.3928558
[8 empty] | 24.39075 | 94.58586 | -38.85951 | 140.4785 | -0.00159873 | 0.9307896 | 1.382404 | 0.3898354
[8 empty] | 24.44084 | 94.58562 | -38.91853 | 140.5375 | -0.00159873 | 0.9307871 | 1.382985 | 0.3890354
[8 empty] | 24.49414 | 94.52634 | -38.53495 | 140.1539 | -0.002131639 | 0.9302038 | 1.37921 | 0.387947
[8 empty] | 24.54423 | 94.64412 | -39.7447 | 141.3637 | -0.00159873 | 0.9313628 | 1.391115 | 0.387635
[8 empty] | 24.59059 | 94.46686 | -39.68568 | 141.3046 | -0.00159873 | 0.9296184 | 1.390534 | 0.3861833
[8 empty] | 24.64228 | 94.46661 | -40.09877 | 141.7177 | -0.002131639 | 0.929616 | 1.394599 | 0.3853722
[8 empty] | 24.69558 | 94.64339 | -37.85631 | 139.4753 | -0.002131639 | 0.9313556 | 1.372532 | 0.3852565
[8 empty] | 24.74194 | 94.28909 | -37.64976 | 139.2687 | -0.00159873 | 0.9278691 | 1.370499 | 0.3831026
[8 empty] | 24.79203 | 94.34787 | -38.38742 | 140.0064 | -0.00159873 | 0.9284475 | 1.377758 | 0.3825656
[8 empty] | 24.84372 | 94.17059 | -38.38742 | 140.0064 | -0.00159873 | 0.926703 | 1.377758 | 0.381056
[8 empty] | 24.89328 | 94.22937 | -36.82359 | 138.4426 | -0.00159873 | 0.9272814 | 1.362369 | 0.3805335
[8 empty] | 24.94338 | 94.11112 | -38.59396 | 140.2129 | -0.00159873 | 0.9261177 | 1.379791 | 0.3792952
[8 empty] | 24.99134 | 94.1109 | -36.70557 | 138.3245 | -0.00159873 | 0.9261155 | 1.361208 | 0.3785664
[8 empty] | 25.04143 | 93.99264 | -39.12507 | 140.744 | -0.00159873 | 0.9249519 | 1.385017 | 0.3773369
[8 empty] | 25.09313 | 94.05142 | -36.70557 | 138.3245 | -0.002131639 | 0.9255303 | 1.361208 | 0.3767938
[8 empty] | 25.14322 | 93.99219 | -37.91532 | 139.5343 | -0.00159873 | 0.9249474 | 1.373113 | 0.3758075
[8 empty] | 25.19438 | 94.28702 | -38.3284 | 139.9474 | -0.00159873 | 0.9278487 | 1.377178 | 0.3762146
[8 empty] | 25.24447 | 93.84421 | -39.06606 | 140.685 | -0.002131639 | 0.9234912 | 1.384437 | 0.373714
[8 empty] | 25.29616 | 94.34559 | -41.16099 | 142.7799 | -0.00106582 | 0.9284251 | 1.405052 | 0.3749323
[8 empty] | 25.34573 | 94.05031 | -38.18087 | 139.7998 | -0.00159873 | 0.9255194 | 1.375726 | 0.3730342
[8 empty] | 25.39262 | 94.10912 | -39.47914 | 141.0981 | -0.00159873 | 0.9260981 | 1.388502 | 0.3725769
[8 empty] | 25.44271 | 93.78434 | -39.00704 | 140.626 | -0.00159873 | 0.922902 | 1.383856 | 0.3705668
[8 empty] | 25.49547 | 93.99066 | -37.38421 | 139.0032 | -0.002131639 | 0.9249324 | 1.367886 | 0.3706092
[8 empty] | 25.54237 | 93.78393 | -38.38742 | 140.0064 | -0.002131639 | 0.9228979 | 1.377758 | 0.3691194
[8 empty] | 25.59406 | 94.04927 | -39.89223 | 141.5112 | -0.00159873 | 0.9255091 | 1.392567 | 0.3694106
[8 empty] | 25.64735 | 94.16707 | -36.61705 | 138.236 | -0.00159873 | 0.9266684 | 1.360337 | 0.3691024
[8 empty] | 25.69372 | 93.48824 | -38.06285 | 139.6818 | -0.002131639 | 0.9199882 | 1.374564 | 0.3657944
[8 empty] | 25.74541 | 93.72408 | -37.70878 | 139.3277 | -0.00159873 | 0.922309 | 1.37108 | 0.3659759
[8 empty] | 25.79497 | 93.54685 | -36.29249 | 137.9114 | -0.00159873 | 0.9205649 | 1.357143 | 0.3645857
[8 empty] | 25.84346 | 93.31061 | -35.73187 | 137.3508 | -0.00159873 | 0.9182402 | 1.351626 | 0.3629874
[8 empty] | 25.89516 | 93.25139 | -35.4073 | 137.0263 | -0.00159873 | 0.9176575 | 1.348432 | 0.3620342
[8 empty] | 25.94472 | 93.2512 | -38.59396 | 140.2129 | -0.00159873 | 0.9176556 | 1.379791 | 0.3613419
[8 empty] | 25.99481 | 93.31002 | -38.06285 | 139.6818 | -0.00159873 | 0.9182344 | 1.374564 | 0.3608718
[8 empty] | 26.0497 | 93.42784 | -37.23668 | 138.8556 | -0.00159873 | 0.9193938 | 1.366434 | 0.3605637
[8 empty] | 26.09286 | 92.77854 | -38.06285 | 139.6818 | -0.00159873 | 0.9130042 | 1.374564 | 0.3574788
[8 empty] | 26.14775 | 93.19142 | -35.67286 | 137.2918 | -0.002131639 | 0.9170673 | 1.351045 | 0.3583074
[8 empty] | 26.19465 | 92.83717 | -37.38421 | 139.0032 | -0.00159873 | 0.9135812 | 1.367886 | 0.3563135
[8 empty] | 26.24581 | 92.57143 | -36.76458 | 138.3835 | -0.002131639 | 0.9109662 | 1.361789 | 0.3546065
[8 empty] | 26.2943 | 92.65977 | -35.82039 | 137.4393 | -0.002131639 | 0.9118355 | 1.352497 | 0.3542885
[8 empty] | 26.3444 | 92.65959 | -39.7447 | 141.3637 | -0.002131639 | 0.9118337 | 1.391115 | 0.3536141
[8 empty] | 26.39396 | 92.51189 | -33.99101 | 135.61 | -0.00159873 | 0.9103802 | 1.334495 | 0.3523905
[8 empty] | 26.44565 | 92.77726 | -39.33161 | 140.9506 | -0.00159873 | 0.9129916 | 1.38705 | 0.3527052
[8 empty] | 26.49894 | 92.95411 | -36.49903 | 138.118 | -0.00159873 | 0.914732 | 1.359175 | 0.3526632
[8 empty] | 26.54744 | 93.30802 | -36.14495 | 137.7639 | -0.002131639 | 0.9182147 | 1.355691 | 0.3533521
[8 empty] | 26.5938 | 92.57021 | -37.03014 | 138.6491 | -0.00159873 | 0.9109541 | 1.364402 | 0.3499617
[8 empty] | 26.64389 | 92.57004 | -35.8794 | 137.4984 | -0.00159873 | 0.9109524 | 1.353078 | 0.3493031
[8 empty] | 26.69878 | 92.56985 | -35.4073 | 137.0263 | -0.00106582 | 0.9109506 | 1.348432 | 0.3485843
[8 empty] | 26.74994 | 92.83524 | -37.38421 | 139.0032 | -0.002131639 | 0.9135622 | 1.367886 | 0.3489097
[8 empty] | 26.79844 | 92.27447 | -34.25657 | 135.8755 | -0.002131639 | 0.9080438 | 1.337108 | 0.3461858
[8 empty] | 26.85013 | 92.71689 | -36.3515 | 137.9705 | -0.00159873 | 0.9123976 | 1.357724 | 0.3471671
[8 empty] | 26.89649 | 92.71674 | -37.44322 | 139.0622 | -0.002131639 | 0.9123961 | 1.368467 | 0.3465681
[8 empty] | 26.94659 | 92.21498 | -37.08915 | 138.7081 | -0.00159873 | 0.9074584 | 1.364983 | 0.3440617
[8 empty] | 26.99828 | 92.65741 | -34.93521 | 136.5542 | -0.002131639 | 0.9118123 | 1.343786 | 0.3450417
[8 empty] | 27.04624 | 92.39171 | -36.97112 | 138.5901 | -0.002131639 | 0.9091976 | 1.363821 | 0.3434475
[8 empty] | 27.09793 | 92.77513 | -35.34829 | 136.9672 | -0.00159873 | 0.9129707 | 1.347851 | 0.3442072
[8 empty] | 27.14803 | 92.15535 | -36.08594 | 137.7049 | -0.00159873 | 0.9068717 | 1.35511 | 0.3412891
[8 empty] | 27.20132 | 92.33223 | -37.70878 | 139.3277 | -0.00159873 | 0.9086123 | 1.37108 | 0.3412708
[8 empty] | 27.24448 | 91.91902 | -36.14495 | 137.7639 | -0.00159873 | 0.904546 | 1.355691 | 0.3392134
[8 empty] | 27.29777 | 91.85985 | -35.20076 | 136.8197 | -0.002131639 | 0.9039637 | 1.3464 | 0.3383344
[8 empty] | 27.34733 | 91.85971 | -36.08594 | 137.7049 | -0.002131639 | 0.9039623 | 1.35511 | 0.3377208
[8 empty] | 27.39903 | 91.74154 | -32.89929 | 134.5182 | -0.00159873 | 0.9027995 | 1.323751 | 0.3366523
[8 empty] | 27.44912 | 91.80041 | -35.14175 | 136.7607 | -0.00159873 | 0.9033788 | 1.345819 | 0.3362524
[8 empty] | 27.49708 | 91.74127 | -35.34829 | 136.9672 | -0.002131639 | 0.9027968 | 1.347851 | 0.3354508
[8 empty] | 27.54877 | 92.15421 | -33.63694 | 135.2559 | -0.00159873 | 0.9068604 | 1.33101 | 0.3363203
[8 empty] | 27.59887 | 91.80001 | -38.12186 | 139.7408 | -0.00159873 | 0.9033748 | 1.375145 | 0.3344265
[8 empty] | 27.64683 | 91.44581 | -34.05002 | 135.669 | -0.00159873 | 0.8998892 | 1.335075 | 0.3325652
[8 empty] | 27.70012 | 91.50468 | -36.3515 | 137.9705 | -0.002131639 | 0.9004686 | 1.357724 | 0.3321379
[8 empty] | 27.74862 | 91.44554 | -34.99422 | 136.6132 | -0.002131639 | 0.8998866 | 1.344367 | 0.3313443
[8 empty] | 27.79978 | 91.97652 | -34.78767 | 136.4066 | -0.002131639 | 0.9051118 | 1.342334 | 0.3326446
[8 empty] | 27.85147 | 92.03541 | -37.29569 | 138.9147 | -0.00159873 | 0.9056913 | 1.367015 | 0.3322386
[8 empty] | 27.89996 | 92.03529 | -36.14495 | 137.7639 | -0.002131639 | 0.9056901 | 1.355691 | 0.3316607
[8 empty] | 27.94792 | 91.50406 | -34.66965 | 136.2886 | -0.00159873 | 0.9004625 | 1.341173 | 0.3291907
[8 empty] | 28.00122 | 91.73998 | -35.34829 | 136.9672 | -0.00159873 | 0.9027841 | 1.347851 | 0.3294068
[8 empty] | 28.04811 | 91.35629 | -33.63694 | 135.2559 | -0.00159873 | 0.8990084 | 1.33101 | 0.327488
[8 empty] | 28.09767 | 91.35618 | -34.58113 | 136.2001 | -0.00106582 | 0.8990072 | 1.340302 | 0.32691
[8 empty] | 28.14777 | 91.29705 | -36.02693 | 137.6459 | -0.002131639 | 0.8984254 | 1.35453 | 0.3261181
[8 empty] | 28.20106 | 91.6215 | -35.34829 | 136.9672 | -0.00159873 | 0.9016182 | 1.347851 | 0.3266524
[8 empty] | 28.25115 | 91.44435 | -37.23668 | 138.8556 | -0.00159873 | 0.8998749 | 1.366434 | 0.3254461
[8 empty] | 28.29911 | 91.35573 | -35.61385 | 137.2328 | -0.00159873 | 0.8990028 | 1.350465 | 0.3245814
[8 empty] | 28.34921 | 91.17859 | -35.73187 | 137.3508 | -0.002131639 | 0.8972596 | 1.351626 | 0.323383
[8 empty] | 28.39877 | 91.00145 | -32.75175 | 134.3707 | -0.00159873 | 0.8955164 | 1.3223 | 0.3221949
[8 empty] | 28.44886 | 91.739 | -35.61385 | 137.2328 | -0.00159873 | 0.9027744 | 1.350465 | 0.3242201
[8 empty] | 28.50215 | 91.35531 | -33.90249 | 135.5215 | -0.00159873 | 0.8989987 | 1.333624 | 0.3222677
[8 empty] | 28.55065 | 91.11916 | -34.84669 | 136.4656 | -0.002131639 | 0.8966749 | 1.342915 | 0.3208932
[8 empty] | 28.59701 | 91.06006 | -36.70557 | 138.3245 | -0.00159873 | 0.8960932 | 1.361208 | 0.3201663
[8 empty] | 28.6519 | 91.11897 | -33.16484 | 134.7838 | -0.00159873 | 0.8966729 | 1.326365 | 0.3197585
[8 empty] | 28.70199 | 91.05986 | -34.66965 | 136.2886 | -0.002131639 | 0.8960913 | 1.341173 | 0.3189945
[8 empty] | 28.74995 | 91.05978 | -36.29249 | 137.9114 | -0.002131639 | 0.8960904 | 1.357143 | 0.318462
[8 empty] | 28.80005 | 90.46956 | -35.82039 | 137.4393 | -0.00159873 | 0.8902823 | 1.352497 | 0.3158588
[8 empty] | 28.85174 | 90.64651 | -35.25977 | 136.8787 | -0.00159873 | 0.8920236 | 1.34698 | 0.3159062
[8 empty] | 28.8949 | 90.23335 | -35.46631 | 137.0853 | -0.00159873 | 0.8879578 | 1.349013 | 0.3140044
[8 empty] | 28.95459 | 90.94139 | -35.34829 | 136.9672 | -0.00159873 | 0.8949255 | 1.347851 | 0.3158025
[8 empty] | 29.00149 | 90.35119 | -35.4073 | 137.0263 | -0.00159873 | 0.8891175 | 1.348432 | 0.3132567
[8 empty] | 29.05105 | 90.64618 | -38.23989 | 139.8588 | -0.00159873 | 0.8920203 | 1.376307 | 0.3137377
[8 empty] | 29.10274 | 90.52807 | -35.73187 | 137.3508 | -0.00159873 | 0.8908581 | 1.351626 | 0.3127746
[8 empty] | 29.15123 | 90.46898 | -35.25977 | 136.8787 | -0.002131639 | 0.8902766 | 1.34698 | 0.3120516
[8 empty] | 29.20239 | 90.70495 | -36.88261 | 138.5016 | -0.002131639 | 0.8925987 | 1.36295 | 0.312313
[8 empty] | 29.25568 | 90.76389 | -34.25657 | 135.8755 | -0.00159873 | 0.8931787 | 1.337108 | 0.3119455
[8 empty] | 29.30098 | 90.14419 | -34.72866 | 136.3476 | -0.002131639 | 0.8870805 | 1.341754 | 0.3093484
[8 empty] | 29.35054 | 90.46869 | -34.52212 | 136.1411 | -0.00159873 | 0.8902738 | 1.339721 | 0.3099316
[8 empty] | 29.40224 | 90.3506 | -33.51891 | 135.1379 | -0.00159873 | 0.8891116 | 1.329849 | 0.3089851
[8 empty] | 29.45233 | 90.35053 | -33.01731 | 134.6363 | -0.002131639 | 0.889111 | 1.324913 | 0.3084593
[8 empty] | 29.50349 | 90.14392 | -29.83065 | 131.4496 | -0.00159873 | 0.8870778 | 1.293554 | 0.3072241
[8 empty] | 29.55198 | 89.78979 | -34.31558 | 135.9345 | -0.00159873 | 0.8835929 | 1.337689 | 0.3055216
[8 empty] | 29.60048 | 90.02578 | -31.74855 | 133.3675 | -0.00159873 | 0.8859152 | 1.312427 | 0.3058184
[8 empty] | 29.65324 | 90.29127 | -33.16484 | 134.7838 | -0.00159873 | 0.8885278 | 1.326365 | 0.3061696
[8 empty] | 29.70333 | 90.40924 | -33.01731 | 134.6363 | -0.002131639 | 0.8896887 | 1.324913 | 0.3060504
[8 empty] | 29.75182 | 89.84857 | -33.43039 | 135.0494 | -0.00159873 | 0.8841713 | 1.328978 | 0.303667
[8 empty] | 29.80138 | 89.96654 | -34.93521 | 136.5542 | -0.00159873 | 0.8853322 | 1.343786 | 0.3035579
[8 empty] | 29.85148 | 89.96649 | -31.86657 | 133.4855 | -0.00159873 | 0.8853317 | 1.313589 | 0.3030483
[8 empty] | 29.90317 | 89.96644 | -34.19755 | 135.8165 | -0.00159873 | 0.8853312 | 1.336527 | 0.3025243
[8 empty] | 29.95273 | 89.96639 | -33.51891 | 135.1379 | -0.002131639 | 0.8853307 | 1.329849 | 0.3020236
[8 empty] | 30.00282 | 90.08437 | -35.14175 | 136.7607 | -0.002131639 | 0.8864917 | 1.345819 | 0.3019125