## GENERAL
ID | Test Identification
Test Identification | Location | NWZ-BH-5015
Test Identification | Sample | 13-4
Test Identification | Depth | 12.6 | [m]
Test Identification | Test number | 093
Specimen Visual Description
Specimen Visual Description | Very dark grey silty CLAY
Initial Sample Conditions
Initial Sample Conditions | Date test started | 2024-05-13
Initial Sample Conditions | Type of sample | Undisturbed
Initial Sample Conditions | Diameter | 50 | [mm]
Initial Sample Conditions | Height | 100 | [mm]
Initial Sample Conditions | Water content | 26.60064 | [%]
Initial Sample Conditions | Bulk density | 1.982128 | [Mg/m³]
Initial Sample Conditions | Dry density | 1.565654 | [Mg/m³]
Initial Sample Conditions | Void ratio | 0.7245187 | [-]
Initial Sample Conditions | Degree of saturation | 99.13028 | [%]
Initial Sample Conditions | Particle density - Assumed | 2.7 | [Mg/m³]
Initial Sample Conditions | Torvane |  | [kPa]
Initial Sample Conditions | Pocket penetrometer |  | [kPa]
Initial Sample Conditions | Type of drains fitted | porous discs and radial filter paper
Saturation
Saturation | Pressure increments applied | 80 | [kPa]
Saturation | Differential pressure used | 0 | [kPa]
Saturation | Cell pressure | 490 | [kPa]
Saturation | Base PWP | 478 | [kPa]
Saturation | Axial strain | 0 | [%]
Saturation | Water Content | 26.83402 | [%]
Saturation | Bulk Density | 1.985782 | [Mg/m³]
Saturation | Dry Density | 1.565654 | [Mg/m³]
Saturation | Void Ratio | 0.7245187 | [-]
Saturation | Degree of saturation | 100 | [%]
Saturation | B value achieved | 0.975 | [-]
Svh Bender Element Determinations - Post-Saturation
Svh Bender Element Determinations - Post-Saturation | Bulk density |  | [Mg/m³]
Svh Bender Element Determinations - Post-Saturation | Dry density |  | [Mg/m³]
Svh Bender Element Determinations - Post-Saturation | Void ratio |  | [-]
Svh Bender Element Determinations - Post-Saturation | Distance |  | [mm]
Svh Bender Element Determinations - Post-Saturation | Effective radial pressure |  | [kPa]
Svh Bender Element Determinations - Post-Saturation | Effective axial pressure |  | [kPa]
Svh Bender Element Determinations - Post-Saturation | Input Wave Period | Peak-to-peak arrival time | Wavelength Ratio | Velocity | Gmax
Svh Bender Element Determinations - Post-Saturation | [ms] | [ms] | [-] | [m/s] | [MPa]
Svh Bender Element Determinations - Post-Saturation
Svh Bender Element Determinations - Post-Saturation
Svh Bender Element Determinations - Post-Saturation
Svh Bender Element Determinations - Post-Saturation
Svh Bender Element Determinations - Post-Saturation
Svh Bender Element Determinations - Post-Saturation
Svh Bender Element Determinations - Post-Saturation
Svh Bender Element Determinations - Post-Saturation
Svh Bender Element Determinations - Post-Saturation
Svh Bender Element Determinations - Post-Saturation
Svh Bender Element Determinations - Post-Saturation
Svh Bender Element Determinations - Post-Saturation
Svh Bender Element Determinations - Post-Saturation
Svh Bender Element Determinations - Post-Saturation
Svh Bender Element Determinations - Post-Saturation
Svh Bender Element Determinations - Post-Saturation
Svh Bender Element Determinations - Post-Saturation
Svh Bender Element Determinations - Post-Saturation
Svh Bender Element Determinations - Post-Saturation
Svh Bender Element Determinations - Post-Saturation
Svh Bender Element Determinations - Post-Saturation
Svh Bender Element Determinations - Post-Saturation
Svh Bender Element Determinations - Post-Saturation
Svh Bender Element Determinations - Post-Saturation
Svh Bender Element Determinations - Post-Saturation
Svh Bender Element Determinations - Post-Saturation
Svh Bender Element Determinations - Post-Saturation
Svh Bender Element Determinations - Post-Saturation
Svh Bender Element Determinations - Post-Saturation
Svh Bender Element Determinations - Post-Saturation
Pvh Bender Element Determinations - Post-Saturation
Pvh Bender Element Determinations - Post-Saturation | Bulk density |  | [Mg/m³]
Pvh Bender Element Determinations - Post-Saturation | Dry density |  | [Mg/m³]
Pvh Bender Element Determinations - Post-Saturation | Void ratio |  | [-]
Pvh Bender Element Determinations - Post-Saturation | Distance |  | [mm]
Pvh Bender Element Determinations - Post-Saturation | Effective radial pressure |  | [kPa]
Pvh Bender Element Determinations - Post-Saturation | Effective axial pressure |  | [kPa]
Pvh Bender Element Determinations - Post-Saturation | Input Wave Period | Peak-to-peak arrival time | Wavelength Ratio | Velocity | Mmax
Pvh Bender Element Determinations - Post-Saturation | [ms] | [ms] | [-] | [m/s] | [MPa]
Pvh Bender Element Determinations - Post-Saturation
Pvh Bender Element Determinations - Post-Saturation
Pvh Bender Element Determinations - Post-Saturation
Pvh Bender Element Determinations - Post-Saturation
Pvh Bender Element Determinations - Post-Saturation
Pvh Bender Element Determinations - Post-Saturation
Pvh Bender Element Determinations - Post-Saturation
Pvh Bender Element Determinations - Post-Saturation
Pvh Bender Element Determinations - Post-Saturation
Pvh Bender Element Determinations - Post-Saturation
Pvh Bender Element Determinations - Post-Saturation
Pvh Bender Element Determinations - Post-Saturation
Pvh Bender Element Determinations - Post-Saturation
Pvh Bender Element Determinations - Post-Saturation
Pvh Bender Element Determinations - Post-Saturation
Pvh Bender Element Determinations - Post-Saturation
Pvh Bender Element Determinations - Post-Saturation
Pvh Bender Element Determinations - Post-Saturation
Pvh Bender Element Determinations - Post-Saturation
Pvh Bender Element Determinations - Post-Saturation
Pvh Bender Element Determinations - Post-Saturation
Pvh Bender Element Determinations - Post-Saturation
Pvh Bender Element Determinations - Post-Saturation
Pvh Bender Element Determinations - Post-Saturation
Pvh Bender Element Determinations - Post-Saturation
Pvh Bender Element Determinations - Post-Saturation
Pvh Bender Element Determinations - Post-Saturation
Pvh Bender Element Determinations - Post-Saturation
Pvh Bender Element Determinations - Post-Saturation
Pvh Bender Element Determinations - Post-Saturation
Consolidation: Isotropic - 1
Consolidation: Isotropic - 1 | Cell pressure | 518 | [kPa]
Consolidation: Isotropic - 1 | Back pressure | 400 | [kPa]
Consolidation: Isotropic - 1 | Base PWP | 400 | [kPa]
Consolidation: Isotropic - 1 | Effective radial pressure | 118 | [kPa]
Consolidation: Isotropic - 1 | Effective axial pressure | 118 | [kPa]
Consolidation: Isotropic - 1 | Deviator stress | 0 | [kPa]
Consolidation: Isotropic - 1 | Volumetric strain | 1.965882 | [%]
Consolidation: Isotropic - 1 | Axial strain | 0.595 | [%]
Consolidation: Isotropic - 1 | Water content | 25.5784 | [%]
Consolidation: Isotropic - 1 | Bulk density | 2.00555 | [Mg/m³]
Consolidation: Isotropic - 1 | Dry density | 1.59705 | [Mg/m³]
Consolidation: Isotropic - 1 | Void ratio | 0.6906167 | [-]
Consolidation: Isotropic - 1 | Degree of saturation | 100 | [%]
Consolidation: Anisotropic - 1
Consolidation: Anisotropic - 1 | Cell pressure | 518 | [kPa]
Consolidation: Anisotropic - 1 | Back pressure | 400 | [kPa]
Consolidation: Anisotropic - 1 | Base PWP | 400 | [kPa]
Consolidation: Anisotropic - 1 | Effective radial pressure | 118 | [kPa]
Consolidation: Anisotropic - 1 | Effective axial pressure | 126 | [kPa]
Consolidation: Anisotropic - 1 | Deviator stress | 8 | [kPa]
Consolidation: Anisotropic - 1 | Volumetric strain | 1.99644 | [%]
Consolidation: Anisotropic - 1 | Axial strain | 0.7375 | [%]
Consolidation: Anisotropic - 1 | Water content | 25.55888 | [%]
Consolidation: Anisotropic - 1 | Bulk density | 2.005864 | [Mg/m³]
Consolidation: Anisotropic - 1 | Dry density | 1.597548 | [Mg/m³]
Consolidation: Anisotropic - 1 | Void ratio | 0.6900897 | [-]
Consolidation: Anisotropic - 1 | Degree of saturation | 100 | [%]
Svh Bender Element Determinations - Post Consolidation - 1
Svh Bender Element Determinations - Post Consolidation - 1 | Bulk density |  | [Mg/m³]
Svh Bender Element Determinations - Post Consolidation - 1 | Dry density |  | [Mg/m³]
Svh Bender Element Determinations - Post Consolidation - 1 | Void ratio |  | [-]
Svh Bender Element Determinations - Post Consolidation - 1 | Distance |  | [mm]
Svh Bender Element Determinations - Post Consolidation - 1 | Effective radial pressure |  | [kPa]
Svh Bender Element Determinations - Post Consolidation - 1 | Effective axial pressure |  | [kPa]
Svh Bender Element Determinations - Post Consolidation - 1 | Input Wave Period | Peak-to-peak arrival time | Wavelength Ratio | Velocity | Gmax
Svh Bender Element Determinations - Post Consolidation - 1 | [ms] | [ms] | [-] | [m/s] | [MPa]
Svh Bender Element Determinations - Post Consolidation - 1
Svh Bender Element Determinations - Post Consolidation - 1
Svh Bender Element Determinations - Post Consolidation - 1
Svh Bender Element Determinations - Post Consolidation - 1
Svh Bender Element Determinations - Post Consolidation - 1
Svh Bender Element Determinations - Post Consolidation - 1
Svh Bender Element Determinations - Post Consolidation - 1
Svh Bender Element Determinations - Post Consolidation - 1
Svh Bender Element Determinations - Post Consolidation - 1
Svh Bender Element Determinations - Post Consolidation - 1
Svh Bender Element Determinations - Post Consolidation - 1
Svh Bender Element Determinations - Post Consolidation - 1
Svh Bender Element Determinations - Post Consolidation - 1
Svh Bender Element Determinations - Post Consolidation - 1
Svh Bender Element Determinations - Post Consolidation - 1
Svh Bender Element Determinations - Post Consolidation - 1
Svh Bender Element Determinations - Post Consolidation - 1
Svh Bender Element Determinations - Post Consolidation - 1
Svh Bender Element Determinations - Post Consolidation - 1
Svh Bender Element Determinations - Post Consolidation - 1
Svh Bender Element Determinations - Post Consolidation - 1
Svh Bender Element Determinations - Post Consolidation - 1
Svh Bender Element Determinations - Post Consolidation - 1
Svh Bender Element Determinations - Post Consolidation - 1
Svh Bender Element Determinations - Post Consolidation - 1
Svh Bender Element Determinations - Post Consolidation - 1
Svh Bender Element Determinations - Post Consolidation - 1
Svh Bender Element Determinations - Post Consolidation - 1
Svh Bender Element Determinations - Post Consolidation - 1
Svh Bender Element Determinations - Post Consolidation - 1
Pvh Bender Element Determinations - Post Consolidation - 1
Pvh Bender Element Determinations - Post Consolidation - 1 | Bulk density |  | [Mg/m³]
Pvh Bender Element Determinations - Post Consolidation - 1 | Dry density |  | [Mg/m³]
Pvh Bender Element Determinations - Post Consolidation - 1 | Void ratio |  | [-]
Pvh Bender Element Determinations - Post Consolidation - 1 | Distance |  | [mm]
Pvh Bender Element Determinations - Post Consolidation - 1 | Effective radial pressure |  | [kPa]
Pvh Bender Element Determinations - Post Consolidation - 1 | Effective axial pressure |  | [kPa]
Pvh Bender Element Determinations - Post Consolidation - 1 | Input Wave Period | Peak-to-peak arrival time | Wavelength Ratio | Velocity | Mmax
Pvh Bender Element Determinations - Post Consolidation - 1 | [ms] | [ms] | [-] | [m/s] | [MPa]
Pvh Bender Element Determinations - Post Consolidation - 1
Pvh Bender Element Determinations - Post Consolidation - 1
Pvh Bender Element Determinations - Post Consolidation - 1
Pvh Bender Element Determinations - Post Consolidation - 1
Pvh Bender Element Determinations - Post Consolidation - 1
Pvh Bender Element Determinations - Post Consolidation - 1
Pvh Bender Element Determinations - Post Consolidation - 1
Pvh Bender Element Determinations - Post Consolidation - 1
Pvh Bender Element Determinations - Post Consolidation - 1
Pvh Bender Element Determinations - Post Consolidation - 1
Pvh Bender Element Determinations - Post Consolidation - 1
Pvh Bender Element Determinations - Post Consolidation - 1
Pvh Bender Element Determinations - Post Consolidation - 1
Pvh Bender Element Determinations - Post Consolidation - 1
Pvh Bender Element Determinations - Post Consolidation - 1
Pvh Bender Element Determinations - Post Consolidation - 1
Pvh Bender Element Determinations - Post Consolidation - 1
Pvh Bender Element Determinations - Post Consolidation - 1
Pvh Bender Element Determinations - Post Consolidation - 1
Pvh Bender Element Determinations - Post Consolidation - 1
Pvh Bender Element Determinations - Post Consolidation - 1
Pvh Bender Element Determinations - Post Consolidation - 1
Pvh Bender Element Determinations - Post Consolidation - 1
Pvh Bender Element Determinations - Post Consolidation - 1
Pvh Bender Element Determinations - Post Consolidation - 1
Pvh Bender Element Determinations - Post Consolidation - 1
Pvh Bender Element Determinations - Post Consolidation - 1
Pvh Bender Element Determinations - Post Consolidation - 1
Pvh Bender Element Determinations - Post Consolidation - 1
Pvh Bender Element Determinations - Post Consolidation - 1
Torsional Resonance Stage - 1
Torsional Resonance Stage - 1 | Average shear strain, g | Shear modulus, G | G/Gmax | Damping ratio, D
Torsional Resonance Stage - 1 | [%] | [MPa] | [-] | [%]
Torsional Resonance Stage - 1 | 0.0001 | 70.864 | 1 | 2.253
Torsional Resonance Stage - 1 | 0.00014 | 70.507 | 0.9949622 | 2.48
Torsional Resonance Stage - 1 | 0.00019 | 70.282 | 0.9917871 | 2.549
Torsional Resonance Stage - 1 | 0.00037 | 70.27 | 0.9916177 | 2.549
Torsional Resonance Stage - 1 | 0.00048 | 70.153 | 0.9899667 | 2.537
Torsional Resonance Stage - 1 | 0.00082 | 70.271 | 0.9916319 | 2.565
Torsional Resonance Stage - 1 | 0.00104 | 70.274 | 0.9916742 | 2.558
Torsional Resonance Stage - 1 | 0.00171 | 69.76 | 0.9844209 | 2.589
Torsional Resonance Stage - 1 | 0.00298 | 69.352 | 0.9786634 | 2.663
Torsional Resonance Stage - 1 | 0.00429 | 68.556 | 0.9674306 | 2.755
Torsional Resonance Stage - 1 | 0.00551 | 67.699 | 0.955337 | 2.857
Torsional Resonance Stage - 1 | 0.00723 | 66.796 | 0.9425943 | 2.993
Torsional Resonance Stage - 1 | 0.00875 | 65.568 | 0.9252653 | 3.19
Torsional Resonance Stage - 1 | 0.01533 | 60.557 | 0.8545524 | 3.785
Torsional Resonance Stage - 1 | 0.02458 | 53.102 | 0.7493509 | 4.214
Torsional Resonance Stage - 1 | 0.04046 | 44.777 | 0.6318723 | 4.848
Torsional Resonance Stage - 1 | 0.048 | 41.389 | 0.5840624 | 5.217
Torsional Resonance Stage - 1 | 0.06923 | 35.35 | 0.4988429 | 5.79
Torsional Resonance Stage - 1
Torsional Resonance Stage - 1
Torsional Resonance Stage - 1
Torsional Resonance Stage - 1
Torsional Resonance Stage - 1
Torsional Resonance Stage - 1
Torsional Resonance Stage - 1
Torsional Resonance Stage - 1
Torsional Resonance Stage - 1
Torsional Resonance Stage - 1
Torsional Resonance Stage - 1
Torsional Resonance Stage - 1
Flexural Resonance Stage - 1
Flexural Resonance Stage - 1 | Average flexural strain, e | Young's modulus, E | E/Emax | Damping ratio, D
Flexural Resonance Stage - 1 | [%] | [MPa] | [-] | [%]
Flexural Resonance Stage - 1
Flexural Resonance Stage - 1
Flexural Resonance Stage - 1
Flexural Resonance Stage - 1
Flexural Resonance Stage - 1
Flexural Resonance Stage - 1
Flexural Resonance Stage - 1
Flexural Resonance Stage - 1
Flexural Resonance Stage - 1
Flexural Resonance Stage - 1
Flexural Resonance Stage - 1
Flexural Resonance Stage - 1
Flexural Resonance Stage - 1
Flexural Resonance Stage - 1
Flexural Resonance Stage - 1
Flexural Resonance Stage - 1
Flexural Resonance Stage - 1
Flexural Resonance Stage - 1
Flexural Resonance Stage - 1
Flexural Resonance Stage - 1
Flexural Resonance Stage - 1
Flexural Resonance Stage - 1
Flexural Resonance Stage - 1
Flexural Resonance Stage - 1
Flexural Resonance Stage - 1
Flexural Resonance Stage - 1
Flexural Resonance Stage - 1
Flexural Resonance Stage - 1
Flexural Resonance Stage - 1
Flexural Resonance Stage - 1
Consolidation: Isotropic - 2
Consolidation: Isotropic - 2 | Cell pressure |  | [kPa]
Consolidation: Isotropic - 2 | Back pressure |  | [kPa]
Consolidation: Isotropic - 2 | Base PWP |  | [kPa]
Consolidation: Isotropic - 2 | Effective radial pressure |  | [kPa]
Consolidation: Isotropic - 2 | Effective axial pressure |  | [kPa]
Consolidation: Isotropic - 2 | Deviator stress |  | [kPa]
Consolidation: Isotropic - 2 | Volumetric strain |  | [%]
Consolidation: Isotropic - 2 | Axial strain |  | [%]
Consolidation: Isotropic - 2 | Water content |  | [%]
Consolidation: Isotropic - 2 | Bulk density |  | [Mg/m³]
Consolidation: Isotropic - 2 | Dry density |  | [Mg/m³]
Consolidation: Isotropic - 2 | Void ratio |  | [-]
Consolidation: Isotropic - 2 | Degree of saturation |  | [%]
Consolidation: Anisotropic - 2
Consolidation: Anisotropic - 2 | Cell pressure |  | [kPa]
Consolidation: Anisotropic - 2 | Back pressure |  | [kPa]
Consolidation: Anisotropic - 2 | Base PWP |  | [kPa]
Consolidation: Anisotropic - 2 | Effective radial pressure |  | [kPa]
Consolidation: Anisotropic - 2 | Effective axial pressure |  | [kPa]
Consolidation: Anisotropic - 2 | Deviator stress |  | [kPa]
Consolidation: Anisotropic - 2 | Volumetric strain |  | [%]
Consolidation: Anisotropic - 2 | Axial strain |  | [%]
Consolidation: Anisotropic - 2 | Water content |  | [%]
Consolidation: Anisotropic - 2 | Bulk density |  | [Mg/m³]
Consolidation: Anisotropic - 2 | Dry density |  | [Mg/m³]
Consolidation: Anisotropic - 2 | Void ratio |  | [-]
Consolidation: Anisotropic - 2 | Degree of saturation |  | [%]
Svh Bender Element Determinations - Post Consolidation - 2
Svh Bender Element Determinations - Post Consolidation - 2 | Bulk density |  | [Mg/m³]
Svh Bender Element Determinations - Post Consolidation - 2 | Dry density |  | [Mg/m³]
Svh Bender Element Determinations - Post Consolidation - 2 | Void ratio |  | [-]
Svh Bender Element Determinations - Post Consolidation - 2 | Distance |  | [mm]
Svh Bender Element Determinations - Post Consolidation - 2 | Effective radial pressure |  | [kPa]
Svh Bender Element Determinations - Post Consolidation - 2 | Effective axial pressure |  | [kPa]
Svh Bender Element Determinations - Post Consolidation - 2 | Input wave period | Peak-to-peak arrival time | Wavelength ratio | Velocity | Gmax
Svh Bender Element Determinations - Post Consolidation - 2 | [ms] | [ms] | [-] | [m/s] | [MPa]
Svh Bender Element Determinations - Post Consolidation - 2
Svh Bender Element Determinations - Post Consolidation - 2
Svh Bender Element Determinations - Post Consolidation - 2
Svh Bender Element Determinations - Post Consolidation - 2
Svh Bender Element Determinations - Post Consolidation - 2
Svh Bender Element Determinations - Post Consolidation - 2
Svh Bender Element Determinations - Post Consolidation - 2
Svh Bender Element Determinations - Post Consolidation - 2
Svh Bender Element Determinations - Post Consolidation - 2
Svh Bender Element Determinations - Post Consolidation - 2
Svh Bender Element Determinations - Post Consolidation - 2
Svh Bender Element Determinations - Post Consolidation - 2
Svh Bender Element Determinations - Post Consolidation - 2
Svh Bender Element Determinations - Post Consolidation - 2
Svh Bender Element Determinations - Post Consolidation - 2
Svh Bender Element Determinations - Post Consolidation - 2
Svh Bender Element Determinations - Post Consolidation - 2
Svh Bender Element Determinations - Post Consolidation - 2
Svh Bender Element Determinations - Post Consolidation - 2
Svh Bender Element Determinations - Post Consolidation - 2
Svh Bender Element Determinations - Post Consolidation - 2
Svh Bender Element Determinations - Post Consolidation - 2
Svh Bender Element Determinations - Post Consolidation - 2
Svh Bender Element Determinations - Post Consolidation - 2
Svh Bender Element Determinations - Post Consolidation - 2
Svh Bender Element Determinations - Post Consolidation - 2
Svh Bender Element Determinations - Post Consolidation - 2
Svh Bender Element Determinations - Post Consolidation - 2
Svh Bender Element Determinations - Post Consolidation - 2
Svh Bender Element Determinations - Post Consolidation - 2
Pvh Bender Element Determinations - Post Consolidation - 2
Pvh Bender Element Determinations - Post Consolidation - 2 | Bulk density |  | [Mg/m³]
Pvh Bender Element Determinations - Post Consolidation - 2 | Dry density |  | [Mg/m³]
Pvh Bender Element Determinations - Post Consolidation - 2 | Void ratio |  | [-]
Pvh Bender Element Determinations - Post Consolidation - 2 | Distance |  | [mm]
Pvh Bender Element Determinations - Post Consolidation - 2 | Effective radial pressure |  | [kPa]
Pvh Bender Element Determinations - Post Consolidation - 2 | Effective axial pressure |  | [kPa]
Pvh Bender Element Determinations - Post Consolidation - 2 | Input Wave Period | Peak-to-peak arrival time | Wavelength Ratio | Velocity | Mmax
Pvh Bender Element Determinations - Post Consolidation - 2 | [ms] | [ms] | [-] | [m/s] | [MPa]
Pvh Bender Element Determinations - Post Consolidation - 2
Pvh Bender Element Determinations - Post Consolidation - 2
Pvh Bender Element Determinations - Post Consolidation - 2
Pvh Bender Element Determinations - Post Consolidation - 2
Pvh Bender Element Determinations - Post Consolidation - 2
Pvh Bender Element Determinations - Post Consolidation - 2
Pvh Bender Element Determinations - Post Consolidation - 2
Pvh Bender Element Determinations - Post Consolidation - 2
Pvh Bender Element Determinations - Post Consolidation - 2
Pvh Bender Element Determinations - Post Consolidation - 2
Pvh Bender Element Determinations - Post Consolidation - 2
Pvh Bender Element Determinations - Post Consolidation - 2
Pvh Bender Element Determinations - Post Consolidation - 2
Pvh Bender Element Determinations - Post Consolidation - 2
Pvh Bender Element Determinations - Post Consolidation - 2
Pvh Bender Element Determinations - Post Consolidation - 2
Pvh Bender Element Determinations - Post Consolidation - 2
Pvh Bender Element Determinations - Post Consolidation - 2
Pvh Bender Element Determinations - Post Consolidation - 2
Pvh Bender Element Determinations - Post Consolidation - 2
Pvh Bender Element Determinations - Post Consolidation - 2
Pvh Bender Element Determinations - Post Consolidation - 2
Pvh Bender Element Determinations - Post Consolidation - 2
Pvh Bender Element Determinations - Post Consolidation - 2
Pvh Bender Element Determinations - Post Consolidation - 2
Pvh Bender Element Determinations - Post Consolidation - 2
Pvh Bender Element Determinations - Post Consolidation - 2
Pvh Bender Element Determinations - Post Consolidation - 2
Pvh Bender Element Determinations - Post Consolidation - 2
Pvh Bender Element Determinations - Post Consolidation - 2
Torsional Resonance Stage - 2
Torsional Resonance Stage - 2 | Average shear strain, g | Shear modulus, G | G/Gmax | Damping ratio, D
Torsional Resonance Stage - 2 | [%] | [MPa] | [-] | [%]
Torsional Resonance Stage - 2
Torsional Resonance Stage - 2
Torsional Resonance Stage - 2
Torsional Resonance Stage - 2
Torsional Resonance Stage - 2
Torsional Resonance Stage - 2
Torsional Resonance Stage - 2
Torsional Resonance Stage - 2
Torsional Resonance Stage - 2
Torsional Resonance Stage - 2
Torsional Resonance Stage - 2
Torsional Resonance Stage - 2
Torsional Resonance Stage - 2
Torsional Resonance Stage - 2
Torsional Resonance Stage - 2
Torsional Resonance Stage - 2
Torsional Resonance Stage - 2
Torsional Resonance Stage - 2
Torsional Resonance Stage - 2
Torsional Resonance Stage - 2
Torsional Resonance Stage - 2
Torsional Resonance Stage - 2
Torsional Resonance Stage - 2
Torsional Resonance Stage - 2
Torsional Resonance Stage - 2
Torsional Resonance Stage - 2
Torsional Resonance Stage - 2
Torsional Resonance Stage - 2
Torsional Resonance Stage - 2
Torsional Resonance Stage - 2
Flexural Resonance Stage - 2
Flexural Resonance Stage - 2 | Average flexural strain, e | Young's modulus, E | E/Emax | Damping ratio, D
Flexural Resonance Stage - 2 | [%] | [MPa] | [-] | [%]
Flexural Resonance Stage - 2
Flexural Resonance Stage - 2
Flexural Resonance Stage - 2
Flexural Resonance Stage - 2
Flexural Resonance Stage - 2
Flexural Resonance Stage - 2
Flexural Resonance Stage - 2
Flexural Resonance Stage - 2
Flexural Resonance Stage - 2
Flexural Resonance Stage - 2
Flexural Resonance Stage - 2
Flexural Resonance Stage - 2
Flexural Resonance Stage - 2
Flexural Resonance Stage - 2
Flexural Resonance Stage - 2
Flexural Resonance Stage - 2
Flexural Resonance Stage - 2
Flexural Resonance Stage - 2
Flexural Resonance Stage - 2
Flexural Resonance Stage - 2
Flexural Resonance Stage - 2
Flexural Resonance Stage - 2
Flexural Resonance Stage - 2
Flexural Resonance Stage - 2
Flexural Resonance Stage - 2
Flexural Resonance Stage - 2
Flexural Resonance Stage - 2
Flexural Resonance Stage - 2
Flexural Resonance Stage - 2
Flexural Resonance Stage - 2
Consolidation: Isotropic - 3
Consolidation: Isotropic - 3 | Cell pressure |  | [kPa]
Consolidation: Isotropic - 3 | Back pressure |  | [kPa]
Consolidation: Isotropic - 3 | Base PWP |  | [kPa]
Consolidation: Isotropic - 3 | Effective radial pressure |  | [kPa]
Consolidation: Isotropic - 3 | Effective axial pressure |  | [kPa]
Consolidation: Isotropic - 3 | Deviator stress |  | [kPa]
Consolidation: Isotropic - 3 | Volumetric strain |  | [%]
Consolidation: Isotropic - 3 | Axial strain |  | [%]
Consolidation: Isotropic - 3 | Water content |  | [%]
Consolidation: Isotropic - 3 | Bulk density |  | [Mg/m³]
Consolidation: Isotropic - 3 | Dry density |  | [Mg/m³]
Consolidation: Isotropic - 3 | Void ratio |  | [-]
Consolidation: Isotropic - 3 | Degree of saturation |  | [%]
Consolidation: Anisotropic - 3
Consolidation: Anisotropic - 3 | Cell pressure |  | [kPa]
Consolidation: Anisotropic - 3 | Back pressure |  | [kPa]
Consolidation: Anisotropic - 3 | Base PWP |  | [kPa]
Consolidation: Anisotropic - 3 | Effective radial pressure |  | [kPa]
Consolidation: Anisotropic - 3 | Effective axial pressure |  | [kPa]
Consolidation: Anisotropic - 3 | Deviator stress |  | [kPa]
Consolidation: Anisotropic - 3 | Volumetric strain |  | [%]
Consolidation: Anisotropic - 3 | Axial strain |  | [%]
Consolidation: Anisotropic - 3 | Water content |  | [%]
Consolidation: Anisotropic - 3 | Bulk density |  | [Mg/m³]
Consolidation: Anisotropic - 3 | Dry density |  | [Mg/m³]
Consolidation: Anisotropic - 3 | Void ratio |  | [-]
Consolidation: Anisotropic - 3 | Degree of saturation |  | [%]
Svh Bender Element Determinations - Post Consolidation - 3
Svh Bender Element Determinations - Post Consolidation - 3 | Bulk density |  | [Mg/m³]
Svh Bender Element Determinations - Post Consolidation - 3 | Dry density |  | [Mg/m³]
Svh Bender Element Determinations - Post Consolidation - 3 | Void ratio |  | [-]
Svh Bender Element Determinations - Post Consolidation - 3 | Distance |  | [mm]
Svh Bender Element Determinations - Post Consolidation - 3 | Effective radial pressure |  | [kPa]
Svh Bender Element Determinations - Post Consolidation - 3 | Effective axial pressure |  | [kPa]
Svh Bender Element Determinations - Post Consolidation - 3 | Input wave period | Peak-to-peak arrival time | Wavelength ratio | Velocity | Gmax
Svh Bender Element Determinations - Post Consolidation - 3 | [ms] | [ms] | [-] | [m/s] | [MPa]
Svh Bender Element Determinations - Post Consolidation - 3
Svh Bender Element Determinations - Post Consolidation - 3
Svh Bender Element Determinations - Post Consolidation - 3
Svh Bender Element Determinations - Post Consolidation - 3
Svh Bender Element Determinations - Post Consolidation - 3
Svh Bender Element Determinations - Post Consolidation - 3
Svh Bender Element Determinations - Post Consolidation - 3
Svh Bender Element Determinations - Post Consolidation - 3
Svh Bender Element Determinations - Post Consolidation - 3
Svh Bender Element Determinations - Post Consolidation - 3
Svh Bender Element Determinations - Post Consolidation - 3
Svh Bender Element Determinations - Post Consolidation - 3
Svh Bender Element Determinations - Post Consolidation - 3
Svh Bender Element Determinations - Post Consolidation - 3
Svh Bender Element Determinations - Post Consolidation - 3
Svh Bender Element Determinations - Post Consolidation - 3
Svh Bender Element Determinations - Post Consolidation - 3
Svh Bender Element Determinations - Post Consolidation - 3
Svh Bender Element Determinations - Post Consolidation - 3
Svh Bender Element Determinations - Post Consolidation - 3
Svh Bender Element Determinations - Post Consolidation - 3
Svh Bender Element Determinations - Post Consolidation - 3
Svh Bender Element Determinations - Post Consolidation - 3
Svh Bender Element Determinations - Post Consolidation - 3
Svh Bender Element Determinations - Post Consolidation - 3
Svh Bender Element Determinations - Post Consolidation - 3
Svh Bender Element Determinations - Post Consolidation - 3
Svh Bender Element Determinations - Post Consolidation - 3
Svh Bender Element Determinations - Post Consolidation - 3
Svh Bender Element Determinations - Post Consolidation - 3
Pvh Bender Element Determinations - Post Consolidation - 3
Pvh Bender Element Determinations - Post Consolidation - 3 | Bulk density |  | [Mg/m³]
Pvh Bender Element Determinations - Post Consolidation - 3 | Dry density |  | [Mg/m³]
Pvh Bender Element Determinations - Post Consolidation - 3 | Void ratio |  | [-]
Pvh Bender Element Determinations - Post Consolidation - 3 | Distance |  | [mm]
Pvh Bender Element Determinations - Post Consolidation - 3 | Effective radial pressure |  | [kPa]
Pvh Bender Element Determinations - Post Consolidation - 3 | Effective axial pressure |  | [kPa]
Pvh Bender Element Determinations - Post Consolidation - 3 | Input Wave Period | Peak-to-peak arrival time | Wavelength Ratio | Velocity | Mmax
Pvh Bender Element Determinations - Post Consolidation - 3 | [ms] | [ms] | [-] | [m/s] | [MPa]
Pvh Bender Element Determinations - Post Consolidation - 3
Pvh Bender Element Determinations - Post Consolidation - 3
Pvh Bender Element Determinations - Post Consolidation - 3
Pvh Bender Element Determinations - Post Consolidation - 3
Pvh Bender Element Determinations - Post Consolidation - 3
Pvh Bender Element Determinations - Post Consolidation - 3
Pvh Bender Element Determinations - Post Consolidation - 3
Pvh Bender Element Determinations - Post Consolidation - 3
Pvh Bender Element Determinations - Post Consolidation - 3
Pvh Bender Element Determinations - Post Consolidation - 3
Pvh Bender Element Determinations - Post Consolidation - 3
Pvh Bender Element Determinations - Post Consolidation - 3
Pvh Bender Element Determinations - Post Consolidation - 3
Pvh Bender Element Determinations - Post Consolidation - 3
Pvh Bender Element Determinations - Post Consolidation - 3
Pvh Bender Element Determinations - Post Consolidation - 3
Pvh Bender Element Determinations - Post Consolidation - 3
Pvh Bender Element Determinations - Post Consolidation - 3
Pvh Bender Element Determinations - Post Consolidation - 3
Pvh Bender Element Determinations - Post Consolidation - 3
Pvh Bender Element Determinations - Post Consolidation - 3
Pvh Bender Element Determinations - Post Consolidation - 3
Pvh Bender Element Determinations - Post Consolidation - 3
Pvh Bender Element Determinations - Post Consolidation - 3
Pvh Bender Element Determinations - Post Consolidation - 3
Pvh Bender Element Determinations - Post Consolidation - 3
Pvh Bender Element Determinations - Post Consolidation - 3
Pvh Bender Element Determinations - Post Consolidation - 3
Pvh Bender Element Determinations - Post Consolidation - 3
Pvh Bender Element Determinations - Post Consolidation - 3
Torsional Resonance Stage - 3
Torsional Resonance Stage - 3 | Average shear strain, g | Shear modulus, G | G/Gmax | Damping ratio, D
Torsional Resonance Stage - 3 | [%] | [MPa] | [-] | [%]
Torsional Resonance Stage - 3
Torsional Resonance Stage - 3
Torsional Resonance Stage - 3
Torsional Resonance Stage - 3
Torsional Resonance Stage - 3
Torsional Resonance Stage - 3
Torsional Resonance Stage - 3
Torsional Resonance Stage - 3
Torsional Resonance Stage - 3
Torsional Resonance Stage - 3
Torsional Resonance Stage - 3
Torsional Resonance Stage - 3
Torsional Resonance Stage - 3
Torsional Resonance Stage - 3
Torsional Resonance Stage - 3
Torsional Resonance Stage - 3
Torsional Resonance Stage - 3
Torsional Resonance Stage - 3
Torsional Resonance Stage - 3
Torsional Resonance Stage - 3
Torsional Resonance Stage - 3
Torsional Resonance Stage - 3
Torsional Resonance Stage - 3
Torsional Resonance Stage - 3
Torsional Resonance Stage - 3
Torsional Resonance Stage - 3
Torsional Resonance Stage - 3
Torsional Resonance Stage - 3
Torsional Resonance Stage - 3
Torsional Resonance Stage - 3
Flexural Resonance Stage - 3
Flexural Resonance Stage - 3 | Average flexural strain, e | Young's modulus, E | E/Emax | Damping ratio, D
Flexural Resonance Stage - 3 | [%] | [MPa] | [-] | [%]
Flexural Resonance Stage - 3
Flexural Resonance Stage - 3
Flexural Resonance Stage - 3
Flexural Resonance Stage - 3
Flexural Resonance Stage - 3
Flexural Resonance Stage - 3
Flexural Resonance Stage - 3
Flexural Resonance Stage - 3
Flexural Resonance Stage - 3
Flexural Resonance Stage - 3
Flexural Resonance Stage - 3
Flexural Resonance Stage - 3
Flexural Resonance Stage - 3
Flexural Resonance Stage - 3
Flexural Resonance Stage - 3
Flexural Resonance Stage - 3
Flexural Resonance Stage - 3
Flexural Resonance Stage - 3
Flexural Resonance Stage - 3
Flexural Resonance Stage - 3
Flexural Resonance Stage - 3
Flexural Resonance Stage - 3
Flexural Resonance Stage - 3
Flexural Resonance Stage - 3
Flexural Resonance Stage - 3
Flexural Resonance Stage - 3
Flexural Resonance Stage - 3
Flexural Resonance Stage - 3
Flexural Resonance Stage - 3
Flexural Resonance Stage - 3
Final specimen conditions
Final specimen conditions | Water content | 25.55888 | [%]
Final specimen conditions | Bulk density | 2.005864 | [Mg/m³]
Final specimen conditions | Dry density | 1.597548 | [Mg/m³]

## SATURATION
Saturation
D | H | F
Time | Pore-Water Pressure | Cell pressure | Back pressure
[hours] | [kPa] | [kPa] | [kPa]
4 | 261 | 290 | 200
16 | 368 | 390 | 300
24 | 478 | 490 | 400

## SVH BE - POST-SAT
SVH Bender Element Determinations - Post-Saturation
Time | Input wave period - source signal | Input wave period - received signal | Input wave period - source signal | Input wave period - received signal | Input wave period - source signal | Input wave period - received signal | Input wave period - source signal | Input wave period - received signal | Input wave period - source signal | Input wave period - received signal | Input wave period - source signal | Input wave period - received signal | Input wave period - source signal | Input wave period - received signal | Input wave period - source signal | Input wave period - received signal | Input wave period - source signal | Input wave period - received signal | Input wave period - source signal | Input wave period - received signal | Frequency | Gmax
[ms] | [ms] | [ms] | [ms] | [ms] | [ms] | [ms] | [ms] | [ms] | [ms] | [ms] | [ms] | [ms] | [ms] | [ms] | [ms] | [ms] | [ms] | [ms] | [ms] | [ms] | [Hz] | [MPa]

## PVH BE - POST-SAT
PVH Bender Element Determinations - Post-Saturation
Time | Input wave period - source signal | Input wave period - received signal | Input wave period - source signal | Input wave period - received signal | Input wave period - source signal | Input wave period - received signal | Input wave period - source signal | Input wave period - received signal | Input wave period - source signal | Input wave period - received signal | Input wave period - source signal | Input wave period - received signal | Input wave period - source signal | Input wave period - received signal | Input wave period - source signal | Input wave period - received signal | Input wave period - source signal | Input wave period - received signal | Input wave period - source signal | Input wave period - received signal | Frequency | Mmax
[ms] | [ms] | [ms] | [ms] | [ms] | [ms] | [ms] | [ms] | [ms] | [ms] | [ms] | [ms] | [ms] | [ms] | [ms] | [ms] | [ms] | [ms] | [ms] | [ms] | [ms] | [Hz] | [MPa]

## CONSOLIDATION - 1
Consolidation: Isotropic - 1 |  |  |  | Consolidation: Ansotropic - 1
Root time | Volumetric strain | External axial strain | Effective axial stress | Root time | Volumetric strain | External axial strain | Effective axial stress | s' | t | p' | q
[minutes0.5] | [%] | [%] | [kPa] | [minutes0.5] | [%] | [%] | [kPa] | [kPa] | [kPa] | [kPa] | [kPa]
0 | 0 | 0 | 16 | 0 | 1.965882 | 0.595 | 118 | 118 | 0 | 118 | 0
1.414214 | 0.3565071 | 0.062 | 28 | 0.1825742 | 1.965373 | 0.596 | 117.965 | 117.965 | 0 | 117.965 | 0
2 | 0.611155 | 0.109 | 47 | 0.3651484 | 1.965882 | 0.596 | 118.024 | 118.024 | 0 | 118.024 | 0
2.44949 | 0.7843156 | 0.15 | 77 | 0.5322906 | 1.965882 | 0.597 | 117.977 | 117.977 | 0 | 117.977 | 0
2.828427 | 0.9472902 | 0.176 | 97 | 0.7071068 | 1.965373 | 0.596 | 118.059 | 118.059 | 0 | 118.059 | 0
3.162278 | 1.069521 | 0.205 | 103 | 0.8850612 | 1.965373 | 0.596 | 117.965 | 117.965 | 0 | 117.965 | 0
3.62859 | 1.151009 | 0.234 | 109 | 1.064581 | 1.964863 | 0.596 | 117.942 | 117.942 | 0 | 117.942 | 0
4.262237 | 1.268147 | 0.273 | 112 | 1.238278 | 1.964354 | 0.597 | 117.9173 | 117.9122 | 0.005163992 | 117.9104 | 0.01032798
4.91596 | 1.405656 | 0.303 | 115 | 1.414214 | 1.963845 | 0.596 | 117.8995 | 117.8917 | 0.007746026 | 117.8892 | 0.01549205
5.830952 | 1.563538 | 0.353 | 116 | 1.591645 | 1.964354 | 0.597 | 117.868 | 117.8525 | 0.01549198 | 117.8473 | 0.03098395
6.670832 | 1.736699 | 0.404 | 117 | 1.770122 | 1.963845 | 0.597 | 117.91 | 117.879 | 0.03098379 | 117.8687 | 0.06196759
7.615773 | 1.823279 | 0.458 | 118 | 1.945079 | 1.964354 | 0.597 | 117.883 | 117.8365 | 0.04647593 | 117.821 | 0.09295186
8.831761 | 1.879302 | 0.496 | 118 | 2.12132 | 1.964863 | 0.597 | 117.9243 | 117.8571 | 0.06713225 | 117.8348 | 0.1342645
9.899495 | 1.904766 | 0.523 | 118 | 2.29855 | 1.963335 | 0.596 | 118.0081 | 117.928 | 0.08004185 | 117.9014 | 0.1600837
10.86278 | 1.909859 | 0.541 | 118 | 2.476557 | 1.963845 | 0.596 | 117.9231 | 117.8275 | 0.09553432 | 117.7957 | 0.1910686
11.74734 | 1.909859 | 0.556 | 118 | 2.652043 | 1.963335 | 0.597 | 117.9575 | 117.8388 | 0.1187706 | 117.7992 | 0.2375412
12.56981 | 1.924629 | 0.567 | 118 | 2.828427 | 1.963845 | 0.596 | 118.0167 | 117.8798 | 0.1368465 | 117.8342 | 0.2736929
13.34166 | 1.920045 | 0.575 | 118 | 3.00555 | 1.962826 | 0.598 | 118.0986 | 117.9153 | 0.183317 | 117.8542 | 0.3666341
14.07125 | 1.930231 | 0.579 | 118 | 3.18329 | 1.964354 | 0.596 | 118.1193 | 117.9257 | 0.1936517 | 117.8611 | 0.3873033
14.76482 | 1.930231 | 0.584 | 118 | 3.359067 | 1.964354 | 0.599 | 118.1274 | 117.9002 | 0.2272111 | 117.8245 | 0.4544222
15.42725 | 1.935324 | 0.59 | 118 | 3.535534 | 1.965373 | 0.596 | 118.2451 | 117.9765 | 0.2685331 | 117.887 | 0.5370662
16.06238 | 1.955696 | 0.591 | 118 | 3.712591 | 1.966391 | 0.597 | 118.2617 | 117.9674 | 0.2943537 | 117.8692 | 0.5887074
16.67333 | 1.955696 | 0.591 | 118 | 3.890159 | 1.9669 | 0.596 | 118.2732 | 117.9556 | 0.317597 | 117.8497 | 0.6351939
17.26268 | 1.955696 | 0.591 | 118 | 4.06612 | 1.96741 | 0.596 | 118.3857 | 118.0293 | 0.3563302 | 117.9106 | 0.7126603
17.83255 | 1.965882 | 0.595 | 118 | 4.242641 | 1.9669 | 0.597 | 118.4786 | 118.0758 | 0.4028019 | 117.9415 | 0.8056037
|  |  |  | 4.419653 | 1.966391 | 0.596 | 118.5996 | 118.1658 | 0.4337887 | 118.0212 | 0.8675775
|  |  |  | 4.597101 | 1.966391 | 0.598 | 118.6719 | 118.2019 | 0.4699283 | 118.0453 | 0.9398567
|  |  |  | 4.773189 | 1.967919 | 0.6 | 118.7493 | 118.2407 | 0.5086564 | 118.0711 | 1.017313
|  |  |  | 4.949747 | 1.968938 | 0.605 | 118.7866 | 118.2418 | 0.5447828 | 118.0602 | 1.089566
|  |  |  | 5.126727 | 1.969447 | 0.606 | 118.899 | 118.3155 | 0.5835086 | 118.121 | 1.167017
|  |  |  | 5.304086 | 1.969447 | 0.606 | 119.0333 | 118.3826 | 0.6506379 | 118.1658 | 1.301276
|  |  |  | 5.480268 | 1.969447 | 0.607 | 119.1159 | 118.4239 | 0.6919413 | 118.1933 | 1.383883
|  |  |  | 5.656854 | 1.969956 | 0.609 | 119.2668 | 118.5284 | 0.7384039 | 118.2823 | 1.476808
|  |  |  | 5.83381 | 1.969956 | 0.61 | 119.3856 | 118.5878 | 0.7977781 | 118.3219 | 1.595556
|  |  |  | 6.011101 | 1.969956 | 0.607 | 119.4837 | 118.6369 | 0.8468579 | 118.3546 | 1.693716
|  |  |  | 6.187353 | 1.971993 | 0.608 | 119.529 | 118.6305 | 0.8985052 | 118.331 | 1.79701
|  |  |  | 6.363961 | 1.971993 | 0.614 | 119.685 | 118.7375 | 0.9475044 | 118.4217 | 1.895009
|  |  |  | 6.540897 | 1.973012 | 0.617 | 119.7986 | 118.7943 | 1.004283 | 118.4595 | 2.008566
|  |  |  | 6.718135 | 1.973521 | 0.618 | 119.938 | 118.864 | 1.073984 | 118.506 | 2.147968
|  |  |  | 6.894442 | 1.975049 | 0.618 | 120.0671 | 118.9285 | 1.138544 | 118.549 | 2.277088
|  |  |  | 7.071068 | 1.975558 | 0.618 | 120.1446 | 118.9673 | 1.177276 | 118.5749 | 2.354552
|  |  |  | 7.247988 | 1.977086 | 0.618 | 120.3214 | 119.0847 | 1.236675 | 118.6725 | 2.473351
|  |  |  | 7.425182 | 1.977086 | 0.617 | 120.466 | 119.157 | 1.308979 | 118.7207 | 2.617957
|  |  |  | 7.601535 | 1.977596 | 0.62 | 120.5473 | 119.1687 | 1.378653 | 118.7091 | 2.757306
|  |  |  | 7.778175 | 1.978105 | 0.618 | 120.6816 | 119.2358 | 1.445815 | 118.7539 | 2.89163
|  |  |  | 7.961365 | 1.978614 | 0.622 | 120.8789 | 119.3635 | 1.515471 | 118.8583 | 3.030942
|  |  |  | 8.13224 | 1.979124 | 0.626 | 120.9344 | 119.3622 | 1.572214 | 118.8381 | 3.144428
|  |  |  | 8.30863 | 1.980651 | 0.631 | 121.1362 | 119.4866 | 1.649605 | 118.9367 | 3.299211
|  |  |  | 8.485281 | 1.981161 | 0.637 | 121.2491 | 119.5195 | 1.729538 | 118.943 | 3.459076
|  |  |  | 8.662178 | 1.982179 | 0.643 | 121.4515 | 119.6497 | 1.801727 | 119.0492 | 3.603454
|  |  |  | 8.839306 | 1.983198 | 0.648 | 121.543 | 119.6665 | 1.876509 | 119.041 | 3.753018
|  |  |  | 9.015727 | 1.985235 | 0.654 | 121.7029 | 119.7464 | 1.956448 | 119.0943 | 3.912895
|  |  |  | 9.192388 | 1.986763 | 0.661 | 121.8679 | 119.8289 | 2.03893 | 119.1493 | 4.077859
|  |  |  | 9.369276 | 1.988291 | 0.669 | 121.9541 | 119.8431 | 2.111058 | 119.1394 | 4.222117
|  |  |  | 9.546378 | 1.990328 | 0.6722 | 122.1646 | 119.9658 | 2.198779 | 119.2329 | 4.397558
|  |  |  | 9.722825 | 1.991347 | 0.673 | 122.3281 | 120.0415 | 2.286529 | 119.2794 | 4.573058
|  |  |  | 9.899495 | 1.991856 | 0.6749 | 122.5385 | 120.1642 | 2.374241 | 119.3728 | 4.748482
|  |  |  | 10.07638 | 1.992365 | 0.6778 | 122.6559 | 120.1939 | 2.461926 | 119.3733 | 4.923851
|  |  |  | 10.25345 | 1.993384 | 0.6799 | 122.8611 | 120.3141 | 2.547059 | 119.465 | 5.094118
|  |  |  | 10.42992 | 1.993384 | 0.683 | 123.0272 | 120.3796 | 2.64762 | 119.4971 | 5.29524
|  |  |  | 10.6066 | 1.994402 | 0.6869 | 123.1768 | 120.4544 | 2.722377 | 119.5469 | 5.444754
|  |  |  | 10.78348 | 1.994912 | 0.692 | 123.4501 | 120.6376 | 2.812563 | 119.7 | 5.625126
|  |  |  | 10.96054 | 1.995421 | 0.695 | 123.607 | 120.681 | 2.926024 | 119.7057 | 5.852048
|  |  |  | 11.13703 | 1.994912 | 0.6989 | 123.8619 | 120.8379 | 3.02394 | 119.83 | 6.04788
|  |  |  | 11.31371 | 1.995421 | 0.703 | 124.0607 | 120.9723 | 3.088332 | 119.9429 | 6.176665
|  |  |  | 11.49058 | 1.995421 | 0.7077 | 124.3184 | 121.1012 | 3.217183 | 120.0288 | 6.434366
|  |  |  | 11.66762 | 1.995421 | 0.7123 | 124.5217 | 121.2143 | 3.307328 | 120.1119 | 6.614655
|  |  |  | 11.84413 | 1.99593 | 0.719 | 124.6635 | 121.2557 | 3.407728 | 120.1198 | 6.815457
|  |  |  | 12.02082 | 1.99593 | 0.7241 | 124.8235 | 121.3127 | 3.510734 | 120.1425 | 7.021469
|  |  |  | 12.19768 | 1.99593 | 0.728 | 125.0382 | 121.4141 | 3.624091 | 120.2061 | 7.248182
|  |  |  | 12.37471 | 1.99644 | 0.7303 | 125.2376 | 121.5078 | 3.72978 | 120.2645 | 7.459561
|  |  |  | 12.55123 | 1.99593 | 0.7329 | 125.4583 | 121.6152 | 3.843152 | 120.3341 | 7.686305
|  |  |  | 12.72792 | 1.99593 | 0.7344 | 125.6912 | 121.7346 | 3.956582 | 120.4157 | 7.913163
|  |  |  | 12.90478 | 1.99593 | 0.7363 | 125.9347 | 121.8698 | 4.064833 | 120.5149 | 8.129665
|  |  |  | 13.08179 | 1.995421 | 0.7367 | 125.9467 | 121.8794 | 4.067374 | 120.5236 | 8.134749
|  |  |  | 13.25833 | 1.995421 | 0.7363 | 125.9761 | 121.9035 | 4.072549 | 120.546 | 8.145098
|  |  |  | 13.43503 | 1.99593 | 0.7371 | 126.0044 | 121.9267 | 4.077696 | 120.5675 | 8.155392
|  |  |  | 13.61188 | 1.99593 | 0.7377 | 126.1255 | 122.0297 | 4.095725 | 120.6645 | 8.191451
|  |  |  | 13.78888 | 1.99593 | 0.7374 | 126.0298 | 121.9934 | 4.036417 | 120.6479 | 8.072833
|  |  |  | 13.96543 | 1.99593 | 0.7378 | 126.0548 | 122.0029 | 4.051875 | 120.6523 | 8.103751
|  |  |  | 14.14214 | 1.99644 | 0.7374 | 126.0705 | 122.0238 | 4.046754 | 120.6748 | 8.093509
|  |  |  | 14.31899 | 1.99644 | 0.7375 | 126.0213 | 122.0106 | 4.010642 | 120.6738 | 8.021283

## SVH BE - POST-CONSOL - 1
SVH Bender Element Determinations - Post-Consolidation - 1
Time | Input wave period - source signal | Input wave period - received signal | Input wave period - source signal | Input wave period - received signal | Input wave period - source signal | Input wave period - received signal | Input wave period - source signal | Input wave period - received signal | Input wave period - source signal | Input wave period - received signal | Input wave period - source signal | Input wave period - received signal | Input wave period - source signal | Input wave period - received signal | Input wave period - source signal | Input wave period - received signal | Input wave period - source signal | Input wave period - received signal | Input wave period - source signal | Input wave period - received signal | Frequency | Gmax
[ms] | [ms] | [ms] | [ms] | [ms] | [ms] | [ms] | [ms] | [ms] | [ms] | [ms] | [ms] | [ms] | [ms] | [ms] | [ms] | [ms] | [ms] | [ms] | [ms] | [ms] | [Hz] | [MPa]

## PVH BE - POST-CONSOL - 1
PVH Bender Element Determinations - Post-Consolidation - 1
Time | Input wave period - source signal | Input wave period - received signal | Input wave period - source signal | Input wave period - received signal | Input wave period - source signal | Input wave period - received signal | Input wave period - source signal | Input wave period - received signal | Input wave period - source signal | Input wave period - received signal | Input wave period - source signal | Input wave period - received signal | Input wave period - source signal | Input wave period - received signal | Input wave period - source signal | Input wave period - received signal | Input wave period - source signal | Input wave period - received signal | Input wave period - source signal | Input wave period - received signal | Frequency | Mmax
[ms] | [ms] | [ms] | [ms] | [ms] | [ms] | [ms] | [ms] | [ms] | [ms] | [ms] | [ms] | [ms] | [ms] | [ms] | [ms] | [ms] | [ms] | [ms] | [ms] | [ms] | [Hz] | [MPa]

## TORSIONAL RES - 1
Torsional Resonance Stage - 1
Average shear strain, g | Shear Modulus, G | Excess Pore Water Pressure | Volumetric Strain | External Axial Strain | Normalised Shear Modulus G/Gmax | Damping ratio, D
[%] | [MPa] | [kPa] | [%] | [%] | [-] | [%]
0.0001 | 70.864 | 0 |  |  | 1 | 2.253
0.00014 | 70.507 | 0.2 |  |  | 0.9949622 | 2.48
0.00019 | 70.282 | 0.5 |  |  | 0.9917871 | 2.549
0.00037 | 70.27 | 2.8 |  |  | 0.9916177 | 2.549
0.00048 | 70.153 | 3.2 |  |  | 0.9899667 | 2.537
0.00082 | 70.271 | 4 |  |  | 0.9916319 | 2.565
0.00104 | 70.274 | 4.7 |  |  | 0.9916742 | 2.558
0.00171 | 69.76 | 5.2 |  |  | 0.9844209 | 2.589
0.00298 | 69.352 | 5.6 |  |  | 0.9786634 | 2.663
0.00429 | 68.556 | 6 |  |  | 0.9674306 | 2.755
0.00551 | 67.699 | 6.4 |  |  | 0.955337 | 2.857
0.00723 | 66.796 | 6.7 |  |  | 0.9425943 | 2.993
0.00875 | 65.568 | 7 |  |  | 0.9252653 | 3.19
0.01533 | 60.557 | 7.4 |  |  | 0.8545524 | 3.785
0.02458 | 53.102 | 8.3 |  |  | 0.7493509 | 4.214
0.04046 | 44.777 | 8.6 |  |  | 0.6318723 | 4.848
0.048 | 41.389 | 9.2 |  |  | 0.5840624 | 5.217
0.06923 | 35.35 | 9.7 |  |  | 0.4988429 | 5.79

## FLEXURAL RES - 1
Flexural Resonance Stage - 1
Average flexural strain, e | Young's modulus, E | Excess Pore-water Pressure | Volumetric Strain | External Axial Strain | Normalised Young's modulus E/Emax | Damping ratio, D
[%] | [MPa] | [kPa] | [%] | [%] | [-] | [%]

## CONSOLIDATION - 2
Consolidation: Isotropic - 2 |  |  |  | Consolidation: Ansotropic - 2
Root time | Volumetric strain | External axial strain | Effective axial stress | Root time | Volumetric strain | External axial strain | Effective axial stress | s' | t | p' | q
[minutes0.5] | [%] | [%] | [kPa] | [minutes0.5] | [%] | [%] | [kPa] | [kPa] | [kPa] | [kPa] | [kPa]

## SVH BE - POST-CONSOL - 2
SVH Bender Element Determinations - Post-Consolidation - 2
Time | Input wave period - source signal | Input wave period - received signal | Input wave period - source signal | Input wave period - received signal | Input wave period - source signal | Input wave period - received signal | Input wave period - source signal | Input wave period - received signal | Input wave period - source signal | Input wave period - received signal | Input wave period - source signal | Input wave period - received signal | Input wave period - source signal | Input wave period - received signal | Input wave period - source signal | Input wave period - received signal | Input wave period - source signal | Input wave period - received signal | Input wave period - source signal | Input wave period - received signal | Frequency | Gmax
[ms] | [ms] | [ms] | [ms] | [ms] | [ms] | [ms] | [ms] | [ms] | [ms] | [ms] | [ms] | [ms] | [ms] | [ms] | [ms] | [ms] | [ms] | [ms] | [ms] | [ms] | [Hz] | [MPa]
1

## PVH BE - POST-CONSOL - 2
PVH Bender Element Determinations - Post-Consolidation - 2
Time | Input wave period - source signal | Input wave period - received signal | Input wave period - source signal | Input wave period - received signal | Input wave period - source signal | Input wave period - received signal | Input wave period - source signal | Input wave period - received signal | Input wave period - source signal | Input wave period - received signal | Input wave period - source signal | Input wave period - received signal | Input wave period - source signal | Input wave period - received signal | Input wave period - source signal | Input wave period - received signal | Input wave period - source signal | Input wave period - received signal | Input wave period - source signal | Input wave period - received signal | Frequency | Mmax
[ms] | [ms] | [ms] | [ms] | [ms] | [ms] | [ms] | [ms] | [ms] | [ms] | [ms] | [ms] | [ms] | [ms] | [ms] | [ms] | [ms] | [ms] | [ms] | [ms] | [ms] | [Hz] | [MPa]

## TORSIONAL RES - 2
Torsional Resonance Stage - 2
Average shear strain, g | Shear Modulus, G | Excess Pore-water Pressure | Volumetric Strain | External Axial Strain | Normalised Shear Modulus G/Gmax | Damping ratio, D
[%] | [MPa] | [kPa] | [%] | [%] | [-] | [%]

## FLEXURAL RES - 2
Flexural Resonance Stage - 2
Average flexural strain, e | Young's modulus, E | Excess Pore-water Pressure | Volumetric Strain | External Axial Strain | Normalised Young's modulus E/Emax | Damping ratio, D
[%] | [MPa] | [kPa] | [%] | [%] | [-] | [%]

## CONSOLIDATION - 3
Consolidation: Isotropic - 3 |  |  |  | Consolidation: Ansotropic - 3
Root time | Volumetric strain | External axial strain | Effective axial stress | Root time | Volumetric strain | External axial strain | Effective axial stress | s' | t | p' | q
[minutes0.5] | [%] | [%] | [kPa] | [minutes0.5] | [%] | [%] | [kPa] | [kPa] | [kPa] | [kPa] | [kPa]

## SVH BE - POST-CONSOL - 3
SVH Bender Element Determinations - Post-Consolidation - 3
Time | Input wave period - source signal | Input wave period - received signal | Input wave period - source signal | Input wave period - received signal | Input wave period - source signal | Input wave period - received signal | Input wave period - source signal | Input wave period - received signal | Input wave period - source signal | Input wave period - received signal | Input wave period - source signal | Input wave period - received signal | Input wave period - source signal | Input wave period - received signal | Input wave period - source signal | Input wave period - received signal | Input wave period - source signal | Input wave period - received signal | Input wave period - source signal | Input wave period - received signal | Frequency | Gmax
[ms] | [ms] | [ms] | [ms] | [ms] | [ms] | [ms] | [ms] | [ms] | [ms] | [ms] | [ms] | [ms] | [ms] | [ms] | [ms] | [ms] | [ms] | [ms] | [ms] | [ms] | [Hz] | [MPa]

## PVH BE - POST-CONSOL - 3
PVH Bender Element Determinations - Post-Consolidation - 3
Time | Input wave period - source signal | Input wave period - received signal | Input wave period - source signal | Input wave period - received signal | Input wave period - source signal | Input wave period - received signal | Input wave period - source signal | Input wave period - received signal | Input wave period - source signal | Input wave period - received signal | Input wave period - source signal | Input wave period - received signal | Input wave period - source signal | Input wave period - received signal | Input wave period - source signal | Input wave period - received signal | Input wave period - source signal | Input wave period - received signal | Input wave period - source signal | Input wave period - received signal | Frequency | Mmax
[ms] | [ms] | [ms] | [ms] | [ms] | [ms] | [ms] | [ms] | [ms] | [ms] | [ms] | [ms] | [ms] | [ms] | [ms] | [ms] | [ms] | [ms] | [ms] | [ms] | [ms] | [Hz] | [MPa]

## TORSIONAL RES - 3
Torsional Resonance Stage - 3
Average shear strain, g | Shear Modulus, G | Excess Pore-water Pressure | Volumetric Strain | External Axial Strain | Normalised Shear Modulus G/Gmax | Damping ratio, D
[%] | [MPa] | [kPa] | [%] | [%] | [-] | [%]

## FLEXURAL RES - 3
Flexural Resonance Stage - 3
Average flexural strain, e | Young's modulus, E | Excess Pore-water Pressure | Volumetric Strain | External Axial Strain | Normalised Young's modulus E/Emax | Damping ratio, D
[%] | [MPa] | [kPa] | [%] | [%] | [-] | [%]