## General
ID | Test Identification
Test Identification | Borehole | NWZ-BH-5015
Test Identification | Sample | 18-1
Test Identification | Depth | 16 | [m]
Specimen Visual Description
Specimen Visual Description | Yellow fine to medium SAND
Initial Specimen Conditions
Initial Specimen Conditions | Test start date | 2024-05-24
Initial Specimen Conditions | Mould outer / inner diameter | 100 / 69.95 | [mm]
Initial Specimen Conditions | Weight of soil | 31.33 | [g]
Initial Specimen Conditions | Water content | 3.819662 | [%]
Initial Specimen Conditions | Bulk density | 1.517485 | [Mg/m3]
Initial Specimen Conditions | Dry density | 1.461655 | [Mg/m3]
Initial Specimen Conditions | Material retained on 425 mm sieve | 0 | [%]
Test Conditions
Test Conditions | Interface type | Soil - Steel
Test Conditions | Initial interface roughness | 8.793 | [µm]
Test Conditions | Final interface roughness | 8.079 | [µm]
Consolidation - Before Fast Shear
Consolidation - Before Fast Shear | Consolidation pressure | 50.22931 | [kPa]
Consolidation - Before Fast Shear | Vertical displacement | 0.0209999 | [mm]
Consolidation - Before Fast Shear | Vertical strain | 0.419998 | [%]
Fast Shear - Stage 1
Fast Shear - Stage 1 | Normal Stress | 50.22931 | [kPa]
Fast Shear - Stage 1 | Vertical displacement | 0.8680004 | [mm]
Fast Shear - Stage 1 | Vertical strain | 17.360008 | [%]
Fast Shear - Stage 1 | Horizontal displacement | 191.591 | [mm]
Fast Shear - Stage 1 | Rate of horizontal displacement | 500 | [mm/min]
At peak stress
Fast Shear - Stage 1 - At peak stress | Shear stress | 34.30538 | [kPa]
Fast Shear - Stage 1 - At peak stress | Horizontal displacement | 183.2609 | [mm]
Fast Shear - Stage 2
Fast Shear - Stage 2 | Normal Stress | 50.22931 | [kPa]
Fast Shear - Stage 2 | Vertical displacement | 1.2860004 | [mm]
Fast Shear - Stage 2 | Vertical strain | 25.720008 | [%]
Fast Shear - Stage 2 | Horizontal displacement | 391.512 | [mm]
Fast Shear - Stage 2 | Rate of horizontal displacement | 500 | [mm/min]
At peak stress
Fast Shear - Stage 2 - At peak stress | Shear stress | 39.45119 | [kPa]
Fast Shear - Stage 2 - At peak stress | Horizontal displacement | 349.8618 | [mm]
Fast Shear - Stage 3
Fast Shear - Stage 3 | Normal Stress | 50.22931 | [kPa]
Fast Shear - Stage 3 | Vertical displacement | 1.5940004 | [mm]
Fast Shear - Stage 3 | Vertical strain | 31.880008 | [%]
Fast Shear - Stage 3 | Horizontal displacement | 591.433 | [mm]
Fast Shear - Stage 3 | Rate of horizontal displacement | 500 | [mm/min]
At peak stress
Fast Shear - Stage 3 - At peak stress | Shear stress | 40.30883 | [kPa]
Fast Shear - Stage 3 - At peak stress | Horizontal displacement | 408.1721 | [mm]
Fast Shear - Stage 4
Fast Shear - Stage 4 | Normal Stress | 50.22931 | [kPa]
Fast Shear - Stage 4 | Vertical displacement | 1.8560004 | [mm]
Fast Shear - Stage 4 | Vertical strain | 37.120008 | [%]
Fast Shear - Stage 4 | Horizontal displacement | 791.354 | [mm]
Fast Shear - Stage 4 | Rate of horizontal displacement | 500 | [mm/min]
At peak stress
Fast Shear - Stage 4 - At peak stress | Shear stress | 42.45291 | [kPa]
Fast Shear - Stage 4 - At peak stress | Horizontal displacement | 616.4231 | [mm]
Fast Shear - Stage 5
Fast Shear - Stage 5 | Normal Stress | 50.22931 | [kPa]
Fast Shear - Stage 5 | Vertical displacement | 2.1000004 | [mm]
Fast Shear - Stage 5 | Vertical strain | 42.000008 | [%]
Fast Shear - Stage 5 | Horizontal displacement | 991.275 | [mm]
Fast Shear - Stage 5 | Rate of horizontal displacement | 500 | [mm/min]
At peak stress
Fast Shear - Stage 5 - At peak stress | Shear stress | 47.1699 | [kPa]
Fast Shear - Stage 5 - At peak stress | Horizontal displacement | 808.0141 | [mm]
Consolidation - Before Slow Shear
Consolidation - Before Slow Shear | Consolidation pressure | 456.2251 | [kPa]
Consolidation - Before Slow Shear | Vertical displacement | 2.2320004 | [mm]
Consolidation - Before Slow Shear | Vertical strain | 44.680008 | [%]
Slow Shear
Slow Shear | Normal stress | 456.2251 | [kPa]
Slow Shear | Vertical displacement | 2.2780004 | [mm]
Slow Shear | Vertical strain | 45.560008 | [%]
Slow Shear | Horizontal displacement | 20.20567 | [mm]
Slow Shear | Rate of horizontal displacement | 0.018 | [mm/min]
At peak stress
Slow Shear - At peak stress | Shear stress | 299.3145 | [kPa]
Slow Shear - At peak stress | Horizontal displacement | 1.42377 | [mm]
Slow Shear - At peak stress | Shear angle | 33.26758 | [°]
At residual stress
Slow Shear - At residual stress | Shear stress | 288.594 | [kPa]
Slow Shear - At residual stress | Horizontal displacement | 20.20567 | [mm]
Slow Shear - At residual stress | Vertical displacement |  | [mm]
Slow Shear - At residual stress | Vertical strain |  | [%]
Slow Shear - At residual stress | Shear angle | 32.31619 | [°]

## Consolidation - 1
Consolidation - Before Fast Shear
Root time | Vertical Displacement
[min] | [mm]
0 | 0
0.2886751 | 0.0060006
0.4082483 | 0.0060006
0.5 | 0.0080004
0.5773503 | 0.0080004
0.6454972 | 0.0080004
0.7071068 | 0.0080004
0.7637626 | 0.0080004
0.8164966 | 0.0110007
0.8660254 | 0.0150004
0.9128709 | 0.0170002
0.9574271 | 0.0190001
1 | 0.0190001
1.040833 | 0.0190001
1.080123 | 0.0190001
1.118034 | 0.0190001
1.154701 | 0.0190001
1.190238 | 0.0190001
1.224745 | 0.0190001
1.258306 | 0.0190001
1.290994 | 0.0190001
1.322876 | 0.0190001
1.354006 | 0.0190001
1.384437 | 0.0190001
1.414214 | 0.0190001
1.443376 | 0.0190001
1.47196 | 0.0190001
1.5 | 0.0190001
1.527525 | 0.0190001
1.554563 | 0.0190001
1.581139 | 0.0190001
1.607275 | 0.0190001
1.632993 | 0.0190001
1.658312 | 0.0190001
1.683251 | 0.0190001
1.707825 | 0.0190001
1.732051 | 0.0190001
1.755942 | 0.0209999
1.779513 | 0.0190001
1.802776 | 0.0190001
1.825742 | 0.0190001
1.848423 | 0.0190001
1.870829 | 0.0190001
1.892969 | 0.0190001
1.914854 | 0.0190001
1.936492 | 0.0190001
1.95789 | 0.0190001
1.979057 | 0.0190001
2 | 0.0190001
2.020726 | 0.0190001
2.041241 | 0.0190001
2.061553 | 0.0190001
2.081666 | 0.0209999
2.101587 | 0.0190001
2.12132 | 0.0190001
2.140872 | 0.0190001
2.160247 | 0.0190001
2.179449 | 0.0190001
2.198484 | 0.0190001
2.217356 | 0.0190001
2.236068 | 0.0190001
2.254625 | 0.0190001
2.27303 | 0.0190001
2.291288 | 0.0190001
2.309401 | 0.0190001
2.327373 | 0.0190001
2.345208 | 0.0190001
2.362908 | 0.0190001
2.380476 | 0.0190001
2.397916 | 0.0190001
2.415229 | 0.0190001
2.43242 | 0.0190001
2.44949 | 0.0190001
2.466441 | 0.0190001
2.483277 | 0.0190001
2.5 | 0.0190001
2.516611 | 0.0190001
2.533114 | 0.0190001
2.54951 | 0.0190001
2.565801 | 0.0190001
2.581989 | 0.0190001
2.598076 | 0.0190001
2.614065 | 0.0190001
2.629956 | 0.0190001
2.645751 | 0.0190001
2.661453 | 0.0190001
2.677063 | 0.0190001
2.692582 | 0.0190001
2.708013 | 0.0190001
2.723356 | 0.0190001
2.738613 | 0.0190001
2.753785 | 0.0190001
2.768875 | 0.0190001
2.783882 | 0.0190001
2.798809 | 0.0190001
2.813657 | 0.0190001
2.828427 | 0.0190001
2.84312 | 0.0190001
2.857738 | 0.0209999
2.872281 | 0.0190001
2.886751 | 0.0190001
2.901149 | 0.0190001
2.915476 | 0.0190001
2.929733 | 0.0190001
2.94392 | 0.0190001
2.95804 | 0.0190001
2.972092 | 0.0190001
2.986079 | 0.0190001
3 | 0.0190001
3.013857 | 0.0209999
3.02765 | 0.0209999
3.041381 | 0.0190001
3.05505 | 0.0209999
3.068659 | 0.0190001
3.082207 | 0.0190001
3.095696 | 0.0190001
3.109126 | 0.0190001
3.122499 | 0.0190001
3.135815 | 0.0209999
3.149074 | 0.0190001
3.162278 | 0.0209999
3.175426 | 0.0190001
3.188521 | 0.0190001
3.201562 | 0.0209999
3.21455 | 0.0209999
3.227486 | 0.0190001
3.24037 | 0.0190001
3.253204 | 0.0190001
3.265986 | 0.0190001
3.278719 | 0.0190001
3.291403 | 0.0209999
3.304038 | 0.0190001
3.316625 | 0.0190001
3.329164 | 0.0190001
3.341656 | 0.0190001
3.354102 | 0.0209999
3.366502 | 0.0190001
3.378856 | 0.0190001
3.391165 | 0.0190001
3.40343 | 0.0190001
3.41565 | 0.0190001
3.427827 | 0.0190001
3.439961 | 0.0209999
3.452053 | 0.0190001
3.464102 | 0.0190001
3.476109 | 0.0209999
3.488075 | 0.0190001
3.5 | 0.0190001
3.511885 | 0.0190001
3.523729 | 0.0190001
3.535534 | 0.0190001
3.547299 | 0.0190001
3.559026 | 0.0209999
3.570714 | 0.0190001
3.582364 | 0.0209999
3.593976 | 0.0190001
3.605551 | 0.0209999
3.617089 | 0.0209999
3.62859 | 0.0190001
3.640055 | 0.0190001
3.651484 | 0.0209999
3.662877 | 0.0209999
3.674235 | 0.0190001
3.685557 | 0.0209999
3.696846 | 0.0190001
3.708099 | 0.0209999
3.719319 | 0.0190001
3.730505 | 0.0209999
3.741657 | 0.0209999
3.752777 | 0.0209999
3.763863 | 0.0209999
3.774917 | 0.0209999
3.785939 | 0.0190001
3.796929 | 0.0209999
3.807887 | 0.0209999
3.818813 | 0.0190001
3.829708 | 0.0209999
3.840573 | 0.0190001
3.851407 | 0.0209999
3.86221 | 0.0209999
3.872983 | 0.0209999
3.883727 | 0.0209999
3.89444 | 0.0190001
3.905125 | 0.0190001
3.91578 | 0.0190001
3.926406 | 0.0209999
3.937004 | 0.0190001
3.947573 | 0.0209999
3.958114 | 0.0209999
3.968627 | 0.0190001
3.979112 | 0.0209999
3.98957 | 0.0209999
4 | 0.0190001
4.010403 | 0.0190001
4.020779 | 0.0209999
4.031129 | 0.0209999
4.041452 | 0.0190001
4.051749 | 0.0209999
4.062019 | 0.0209999
4.072264 | 0.0190001
4.082483 | 0.0190001
4.092676 | 0.0190001
4.102845 | 0.0209999
4.112988 | 0.0190001
4.123106 | 0.0209999
4.133199 | 0.0190001
4.143268 | 0.0209999
4.153312 | 0.0209999
4.163332 | 0.0190001
4.173328 | 0.0209999
4.1833 | 0.0209999
4.193249 | 0.0209999
4.203173 | 0.0209999
4.213075 | 0.0209999
4.222953 | 0.0209999
4.232808 | 0.0209999
4.242641 | 0.0209999
4.25245 | 0.0209999
4.262237 | 0.0209999
4.272002 | 0.0209999
4.281744 | 0.0209999
4.291464 | 0.0190001
4.301163 | 0.0190001
4.310839 | 0.0209999
4.320494 | 0.0209999
4.330127 | 0.0209999
4.339739 | 0.0209999
4.349329 | 0.0209999
4.358899 | 0.0209999
4.368447 | 0.0209999
4.377975 | 0.0209999
4.387482 | 0.0190001
4.396969 | 0.0190001
4.406435 | 0.0209999
4.41588 | 0.0190001
4.425306 | 0.0209999
4.434712 | 0.0209999
4.444097 | 0.0209999
4.453463 | 0.0209999
4.462809 | 0.0190001
4.472136 | 0.0209999
4.481443 | 0.0209999
4.490731 | 0.0209999
4.5 | 0.0209999
4.50925 | 0.0209999
4.518481 | 0.0209999
4.527693 | 0.0209999
4.536886 | 0.0209999
4.546061 | 0.0190001
4.555217 | 0.0209999
4.564355 | 0.0209999
4.573474 | 0.0209999
4.582576 | 0.0209999
4.591659 | 0.0209999
4.600725 | 0.0209999
4.609772 | 0.0209999
4.618802 | 0.0209999
4.627814 | 0.0209999
4.636809 | 0.0209999
4.645787 | 0.0190001
4.654747 | 0.0209999
4.66369 | 0.0209999
4.672615 | 0.0209999
4.681524 | 0.0209999
4.690416 | 0.0209999
4.699291 | 0.0209999
4.708149 | 0.0209999
4.716991 | 0.0209999
4.725816 | 0.0209999
4.734624 | 0.0209999
4.743416 | 0.0190001
4.752192 | 0.0190001
4.760952 | 0.0190001
4.769696 | 0.0209999
4.778424 | 0.0209999
4.787136 | 0.0209999
4.795832 | 0.0190001
4.804512 | 0.0209999
4.813176 | 0.0190001
4.821825 | 0.0209999
4.830459 | 0.0209999
4.839077 | 0.0209999
4.84768 | 0.0209999
4.856267 | 0.0209999
4.86484 | 0.0209999
4.873397 | 0.0209999
4.88194 | 0.0209999
4.890467 | 0.0209999
4.898979 | 0.0209999
4.907477 | 0.0209999
4.91596 | 0.0209999
4.924429 | 0.0209999
4.932883 | 0.0209999
4.941322 | 0.0209999
4.949747 | 0.0209999
4.958158 | 0.0190001
4.966555 | 0.0209999
4.974937 | 0.0209999
4.983305 | 0.0209999
4.99166 | 0.0209999
5 | 0.0209999
5.008326 | 0.0209999
5.016639 | 0.0209999
5.024938 | 0.0209999
5.033223 | 0.0209999
5.041494 | 0.0209999
5.049752 | 0.0209999
5.057997 | 0.0209999
5.066228 | 0.0209999
5.074446 | 0.0209999
5.08265 | 0.0209999
5.090841 | 0.0209999
5.09902 | 0.0209999
5.107184 | 0.0209999
5.115336 | 0.0209999
5.123475 | 0.0209999
5.131601 | 0.0209999
5.139715 | 0.0209999
5.147815 | 0.0209999
5.155903 | 0.0209999
5.163978 | 0.0209999
5.17204 | 0.0209999
5.18009 | 0.0209999
5.188127 | 0.0209999
5.196152 | 0.0209999
5.204165 | 0.0209999
5.212165 | 0.0209999
5.220153 | 0.0209999
5.228129 | 0.0209999
5.236093 | 0.0209999
5.244044 | 0.0209999
5.251984 | 0.0209999
5.259911 | 0.0209999
5.267827 | 0.0209999
5.275731 | 0.0209999
5.283622 | 0.0209999
5.291503 | 0.0209999
5.299371 | 0.0209999
5.307228 | 0.0209999
5.315073 | 0.0209999
5.322906 | 0.0209999
5.330729 | 0.0209999
5.338539 | 0.0209999
5.346338 | 0.0209999
5.354126 | 0.0209999
5.361903 | 0.0209999
5.369668 | 0.0209999
5.377422 | 0.0209999
5.385165 | 0.0209999
5.392897 | 0.0209999
5.400617 | 0.0209999
5.408327 | 0.0209999
5.416026 | 0.0209999
5.423713 | 0.0209999
5.43139 | 0.0209999
5.439056 | 0.0209999
5.446712 | 0.0209999
5.454356 | 0.0209999
5.46199 | 0.0209999
5.469613 | 0.0209999
5.477226 | 0.0209999
5.484828 | 0.0209999
5.492419 | 0.0209999
5.5 | 0.0209999
5.507571 | 0.0209999
5.515131 | 0.0209999
5.522681 | 0.0209999
5.53022 | 0.0209999
5.537749 | 0.0209999
5.545268 | 0.0209999
5.552777 | 0.0209999
5.560276 | 0.0209999
5.567764 | 0.0209999
5.575243 | 0.0209999
5.582711 | 0.0209999
5.59017 | 0.0209999
5.597619 | 0.0209999
5.605057 | 0.0209999
5.612486 | 0.0209999
5.619905 | 0.0209999
5.627314 | 0.0209999
5.634714 | 0.0209999
5.642104 | 0.0209999
5.649484 | 0.0209999
5.656854 | 0.0209999
5.664215 | 0.0209999
5.671567 | 0.0209999
5.678908 | 0.0209999
5.686241 | 0.0209999
5.693564 | 0.0209999
5.700877 | 0.0209999
5.708181 | 0.0209999
5.715476 | 0.0209999
5.722762 | 0.0209999
5.730038 | 0.0209999
5.737305 | 0.0209999
5.744563 | 0.0209999
5.751811 | 0.0209999
5.759051 | 0.0209999
5.766281 | 0.0209999
5.773503 | 0.0209999
5.780715 | 0.0209999
5.787918 | 0.0209999
5.795113 | 0.0209999
5.802298 | 0.0209999
5.809475 | 0.0209999
5.816643 | 0.0209999
5.823802 | 0.0209999
5.830952 | 0.0209999
5.838093 | 0.0209999
5.845226 | 0.0209999
5.85235 | 0.0209999
5.859465 | 0.0209999
5.866572 | 0.0209999
5.87367 | 0.0209999
5.88076 | 0.0209999
5.887841 | 0.0209999
5.894913 | 0.0209999
5.901977 | 0.0209999
5.909033 | 0.0209999
5.91608 | 0.0209999
5.923119 | 0.0209999
5.930149 | 0.0209999
5.937171 | 0.0209999
5.944185 | 0.0209999
5.95119 | 0.0209999
5.958188 | 0.0209999
5.965177 | 0.0209999
5.972158 | 0.0209999
5.97913 | 0.0209999
5.986095 | 0.0209999
5.993052 | 0.0209999
6 | 0.0209999
6.00694 | 0.0209999
6.013873 | 0.0209999
6.020797 | 0.0209999
6.027714 | 0.0209999
6.034622 | 0.0209999
6.041523 | 0.0209999
6.048416 | 0.0209999
6.055301 | 0.0209999
6.062178 | 0.0209999
6.069047 | 0.0209999
6.075909 | 0.0209999
6.082763 | 0.0209999
6.089609 | 0.0209999
6.096447 | 0.0209999
6.103278 | 0.0209999
6.110101 | 0.0209999
6.116916 | 0.0209999
6.123724 | 0.0209999
6.130525 | 0.0209999
6.137318 | 0.0209999
6.144103 | 0.0209999
6.150881 | 0.0209999
6.157651 | 0.0209999
6.164414 | 0.0209999
6.17117 | 0.0209999
6.177918 | 0.0209999
6.184658 | 0.0209999
6.191392 | 0.0209999
6.198118 | 0.0209999
6.204837 | 0.0209999
6.211548 | 0.0209999
6.218253 | 0.0209999
6.22495 | 0.0209999
6.23164 | 0.0209999
6.238322 | 0.0209999
6.244998 | 0.0209999
6.251666 | 0.0209999
6.258328 | 0.0209999
6.264982 | 0.0209999
6.271629 | 0.0209999
6.278269 | 0.0209999
6.284903 | 0.0209999
6.291529 | 0.0209999
6.298148 | 0.0209999
6.30476 | 0.0209999
6.311365 | 0.0209999
6.317964 | 0.0209999
6.324555 | 0.0209999
6.33114 | 0.0209999
6.337718 | 0.0209999
6.344289 | 0.0209999
6.350853 | 0.0209999
6.35741 | 0.0209999
6.363961 | 0.0209999
6.370505 | 0.0209999
6.377042 | 0.0209999
6.383573 | 0.0209999
6.390097 | 0.0209999
6.396614 | 0.0209999
6.403124 | 0.0209999
6.409628 | 0.0209999
6.416126 | 0.0209999
6.422616 | 0.0209999
6.429101 | 0.0209999
6.435578 | 0.0209999
6.442049 | 0.0209999
6.448514 | 0.0209999
6.454972 | 0.0209999
6.461424 | 0.0209999
6.467869 | 0.0209999
6.474308 | 0.0209999
6.480741 | 0.0209999
6.487167 | 0.0209999
6.493587 | 0.0209999
6.5 | 0.0209999
6.506407 | 0.0209999
6.512808 | 0.0209999
6.519202 | 0.0209999
6.525591 | 0.0209999
6.531973 | 0.0209999
6.538348 | 0.0209999
6.544718 | 0.0209999
6.551081 | 0.0209999
6.557439 | 0.0209999
6.56379 | 0.0209999
6.570134 | 0.0209999
6.576473 | 0.0209999
6.582806 | 0.0209999
6.589132 | 0.0209999
6.595453 | 0.0209999
6.601767 | 0.0209999
6.608076 | 0.0209999
6.614378 | 0.0209999
6.620675 | 0.0209999
6.626965 | 0.0209999
6.63325 | 0.0209999
6.639528 | 0.0209999
6.645801 | 0.0209999
6.652067 | 0.0209999
6.658328 | 0.0209999
6.664583 | 0.0209999
6.670832 | 0.0209999
6.677075 | 0.0209999
6.683313 | 0.0209999
6.689544 | 0.0209999
6.69577 | 0.0209999
6.70199 | 0.0209999
6.708204 | 0.0209999
6.714412 | 0.0209999
6.720615 | 0.0209999
6.726812 | 0.0209999
6.733003 | 0.0209999
6.739189 | 0.0209999
6.745369 | 0.0209999
6.751543 | 0.0209999
6.757712 | 0.0209999
6.763875 | 0.0209999
6.770032 | 0.0209999
6.776184 | 0.0209999
6.78233 | 0.0209999
6.788471 | 0.0209999
6.794606 | 0.0209999
6.800735 | 0.0209999
6.806859 | 0.0209999
6.812978 | 0.0209999
6.819091 | 0.0209999
6.825198 | 0.0209999
6.831301 | 0.0209999
6.837397 | 0.0209999
6.843488 | 0.0209999
6.849574 | 0.0209999
6.855655 | 0.0209999
6.86173 | 0.0209999
6.867799 | 0.0209999
6.873864 | 0.0209999
6.879922 | 0.0209999
6.885976 | 0.0209999
6.892024 | 0.0209999
6.898067 | 0.0209999
6.904105 | 0.0209999
6.910137 | 0.0209999
6.916165 | 0.0209999
6.922187 | 0.0209999
6.928203 | 0.0209999
6.934215 | 0.0209999
6.940221 | 0.0209999
6.946222 | 0.0209999
6.952218 | 0.0209999
6.958209 | 0.0209999
6.964194 | 0.0209999
6.970175 | 0.0209999
6.97615 | 0.0209999
6.98212 | 0.0209999
6.988085 | 0.0209999
6.994045 | 0.0209999
7 | 0.0209999
7.00595 | 0.0209999
7.011895 | 0.0209999
7.017834 | 0.0209999
7.023769 | 0.0209999
7.029699 | 0.0209999
7.035624 | 0.0209999
7.041543 | 0.0209999
7.047458 | 0.0209999
7.053368 | 0.0209999
7.059273 | 0.0209999
7.065173 | 0.0209999
7.071068 | 0.0209999
7.076958 | 0.0209999
7.082843 | 0.0209999
7.088723 | 0.0209999
7.094599 | 0.0209999
7.100469 | 0.0209999
7.106335 | 0.0209999

## Fast Shearing - 1
Fast Shear - Stage 1
Horizontal Displacement | Stress Ratio t/s'n | Shear Stress
[mm] | [-] | [kPa]
0 | 0 | 0
8.330042 | 0.03414877 | 1.715269
16.66008 | 0.04268596 | 2.144086
24.99013 | 0.5036943 | 25.30022
33.32017 | 0.6146778 | 30.87485
41.65021 | 0.5976034 | 30.01721
49.98025 | 0.6146778 | 30.87485
58.31029 | 0.6061406 | 30.44603
66.64034 | 0.6061406 | 30.44603
74.97038 | 0.6061406 | 30.44603
83.30042 | 0.6146778 | 30.87485
91.63046 | 0.6146778 | 30.87485
99.9605 | 0.6402894 | 32.1613
108.2905 | 0.6317522 | 31.73248
116.6206 | 0.6402894 | 32.1613
124.9506 | 0.6402894 | 32.1613
133.2807 | 0.6488266 | 32.59011
141.6107 | 0.6488266 | 32.59011
149.9408 | 0.6573638 | 33.01893
158.2708 | 0.665901 | 33.44775
166.6008 | 0.6573638 | 33.01893
174.9309 | 0.665901 | 33.44775
183.2609 | 0.6829754 | 34.30538
191.591 | 0.665901 | 33.44775

## Fast Shearing - 2
Fast Shear - Stage 2
Horizontal Displacement | Stress Ratio t/s'n | Shear Stress
[mm] | [-] | [kPa]
191.591 | 0 | 0
199.921 | 0.3244133 | 16.29506
208.2511 | 0.7000497 | 35.16302
216.5811 | 0.7085869 | 35.59184
224.9111 | 0.7000497 | 35.16302
233.2412 | 0.6829754 | 34.30538
241.5712 | 0.6829754 | 34.30538
249.9013 | 0.7085869 | 35.59184
258.2313 | 0.7000497 | 35.16302
266.5613 | 0.7000497 | 35.16302
274.8914 | 0.7000497 | 35.16302
283.2214 | 0.7085869 | 35.59184
291.5515 | 0.7085869 | 35.59184
299.8815 | 0.7256613 | 36.44947
308.2116 | 0.7427357 | 37.3071
316.5416 | 0.7341985 | 36.87829
324.8716 | 0.7256613 | 36.44947
333.2017 | 0.7341985 | 36.87829
341.5317 | 0.7512729 | 37.73592
349.8618 | 0.7854217 | 39.45119
358.1918 | 0.7512729 | 37.73592
366.5218 | 0.7341985 | 36.87829
374.8519 | 0.7427357 | 37.3071
383.1819 | 0.7598101 | 38.16474
391.512 | 0.7598101 | 38.16474

## Fast Shearing - 3
Fast Shear - Stage 3
Horizontal Displacement | Stress Ratio t/s'n | Shear Stress
[mm] | [-] | [kPa]
391.512 | 0 | 0
399.842 | 0.2305042 | 11.57807
408.1721 | 0.802496 | 40.30883
416.5021 | 0.7683473 | 38.59356
424.8321 | 0.7598101 | 38.16474
433.1622 | 0.7598101 | 38.16474
441.4922 | 0.7683473 | 38.59356
449.8223 | 0.7427357 | 37.3071
458.1523 | 0.7598101 | 38.16474
466.4824 | 0.7512729 | 37.73592
474.8124 | 0.7683473 | 38.59356
483.1424 | 0.7427357 | 37.3071
491.4725 | 0.7512729 | 37.73592
499.8025 | 0.7683473 | 38.59356
508.1326 | 0.7598101 | 38.16474
516.4626 | 0.7598101 | 38.16474
524.7926 | 0.7512729 | 37.73592
533.1227 | 0.7427357 | 37.3071
541.4527 | 0.7768845 | 39.02237
549.7828 | 0.7598101 | 38.16474
558.1128 | 0.7939588 | 39.88001
566.4429 | 0.7854217 | 39.45119
574.7729 | 0.7939588 | 39.88001
583.1029 | 0.7939588 | 39.88001
591.433 | 0.7939588 | 39.88001

## Fast Shearing - 4
Fast Shear - Stage 4
Horizontal Displacement | Stress Ratio t/s'n | Shear Stress
[mm] | [-] | [kPa]
591.433 | 0 | 0
599.763 | 0.2305042 | 11.57807
608.0931 | 0.8110332 | 40.73764
616.4231 | 0.845182 | 42.45291
624.7532 | 0.8195704 | 41.16646
633.0832 | 0.8195704 | 41.16646
641.4132 | 0.8195704 | 41.16646
649.7433 | 0.8110332 | 40.73764
658.0733 | 0.8110332 | 40.73764
666.4034 | 0.8110332 | 40.73764
674.7334 | 0.7939588 | 39.88001
683.0634 | 0.8281076 | 41.59528
691.3935 | 0.802496 | 40.30883
699.7235 | 0.8110332 | 40.73764
708.0536 | 0.802496 | 40.30883
716.3836 | 0.802496 | 40.30883
724.7137 | 0.7939588 | 39.88001
733.0437 | 0.7854217 | 39.45119
741.3737 | 0.7939588 | 39.88001
749.7038 | 0.7939588 | 39.88001
758.0338 | 0.802496 | 40.30883
766.3639 | 0.8110332 | 40.73764
774.6939 | 0.802496 | 40.30883
783.0239 | 0.8281076 | 41.59528
791.354 | 0.802496 | 40.30883

## Fast Shearing - 5
Fast Shear - Stage 5
Horizontal Displacement | Stress Ratio t/s'n | Shear Stress
[mm] | [-] | [kPa]
791.354 | 0 | 0
799.684 | 0.3073389 | 15.43742
808.0141 | 0.9390911 | 47.1699
816.3441 | 0.845182 | 42.45291
824.6742 | 0.8195704 | 41.16646
833.0042 | 0.8195704 | 41.16646
841.3342 | 0.845182 | 42.45291
849.6643 | 0.8366448 | 42.0241
857.9943 | 0.8195704 | 41.16646
866.3244 | 0.8366448 | 42.0241
874.6544 | 0.8537192 | 42.88173
882.9845 | 0.845182 | 42.45291
891.3145 | 0.8537192 | 42.88173
899.6445 | 0.8622564 | 43.31055
907.9746 | 0.8707936 | 43.73936
916.3046 | 0.8707936 | 43.73936
924.6347 | 0.8537192 | 42.88173
932.9647 | 0.8366448 | 42.0241
941.2947 | 0.8622564 | 43.31055
949.6248 | 0.8622564 | 43.31055
957.9548 | 0.8281076 | 41.59528
966.2849 | 0.8366448 | 42.0241
974.6149 | 0.8622564 | 43.31055
982.945 | 0.8281076 | 41.59528
991.275 | 0.8110332 | 40.73764

## Consolidation - 2
Consolidation - Before Slow Shear
Root time | Vertical Displacement
[min] | [mm]
0 | 2.1350004
0.2886751 | 2.2260004
0.4082483 | 2.2280004
0.5 | 2.2280004
0.5773503 | 2.2280004
0.6454972 | 2.2280004
0.7071068 | 2.2280004
0.7637626 | 2.2300004
0.8164966 | 2.2300004
0.8660254 | 2.2300004
0.9128709 | 2.2300004
0.9574271 | 2.2300004
1 | 2.2300004
1.040833 | 2.2300004
1.080123 | 2.2300004
1.118034 | 2.2300004
1.154701 | 2.2300004
1.190238 | 2.2300004
1.224745 | 2.2300004
1.258306 | 2.2300004
1.290994 | 2.2300004
1.322876 | 2.2300004
1.354006 | 2.2300004
1.384437 | 2.2300004
1.414214 | 2.2300004
1.443376 | 2.2300004
1.47196 | 2.2300004
1.5 | 2.2300004
1.527525 | 2.2300004
1.554563 | 2.2300004
1.581139 | 2.2300004
1.607275 | 2.2300004
1.632993 | 2.2300004
1.658312 | 2.2300004
1.683251 | 2.2300004
1.707825 | 2.2300004
1.732051 | 2.2300004
1.755942 | 2.2300004
1.779513 | 2.2300004
1.802776 | 2.2300004
1.825742 | 2.2300004
1.848423 | 2.2300004
1.870829 | 2.2300004
1.892969 | 2.2300004
1.914854 | 2.2300004
1.936492 | 2.2300004
1.95789 | 2.2300004
1.979057 | 2.2300004
2 | 2.2300004
2.020726 | 2.2300004
2.041241 | 2.2300004
2.061553 | 2.2300004
2.081666 | 2.2320004
2.101587 | 2.2300004
2.12132 | 2.2300004
2.140872 | 2.2300004
2.160247 | 2.2300004
2.179449 | 2.2320004
2.198484 | 2.2320004
2.217356 | 2.2300004
2.236068 | 2.2320004
2.254625 | 2.2320004
2.27303 | 2.2320004
2.291288 | 2.2300004
2.309401 | 2.2320004
2.327373 | 2.2300004
2.345208 | 2.2300004
2.362908 | 2.2320004
2.380476 | 2.2300004
2.397916 | 2.2320004
2.415229 | 2.2320004
2.43242 | 2.2320004
2.44949 | 2.2320004
2.466441 | 2.2320004
2.483277 | 2.2320004
2.5 | 2.2320004
2.516611 | 2.2300004
2.533114 | 2.2300004
2.54951 | 2.2320004
2.565801 | 2.2320004
2.581989 | 2.2320004
2.598076 | 2.2320004
2.614065 | 2.2320004
2.629956 | 2.2320004
2.645751 | 2.2320004
2.661453 | 2.2320004
2.677063 | 2.2320004
2.692582 | 2.2320004
2.708013 | 2.2300004
2.723356 | 2.2320004
2.738613 | 2.2320004
2.753785 | 2.2320004
2.768875 | 2.2320004
2.783882 | 2.2320004
2.798809 | 2.2320004
2.813657 | 2.2320004
2.828427 | 2.2320004
2.84312 | 2.2320004
2.857738 | 2.2320004
2.872281 | 2.2320004
2.886751 | 2.2320004
2.901149 | 2.2320004
2.915476 | 2.2320004
2.929733 | 2.2320004
2.94392 | 2.2320004
2.95804 | 2.2320004
2.972092 | 2.2320004
2.986079 | 2.2320004
3 | 2.2320004
3.013857 | 2.2320004
3.02765 | 2.2320004
3.041381 | 2.2320004
3.05505 | 2.2320004
3.068659 | 2.2320004
3.082207 | 2.2320004
3.095696 | 2.2320004
3.109126 | 2.2320004
3.122499 | 2.2320004
3.135815 | 2.2320004
3.149074 | 2.2320004
3.162278 | 2.2320004
3.175426 | 2.2320004
3.188521 | 2.2320004
3.201562 | 2.2320004
3.21455 | 2.2320004
3.227486 | 2.2320004
3.24037 | 2.2320004
3.253204 | 2.2320004
3.265986 | 2.2320004
3.278719 | 2.2320004
3.291403 | 2.2320004
3.304038 | 2.2320004
3.316625 | 2.2320004
3.329164 | 2.2320004
3.341656 | 2.2320004
3.354102 | 2.2320004
3.366502 | 2.2320004
3.378856 | 2.2320004
3.391165 | 2.2320004
3.40343 | 2.2320004
3.41565 | 2.2320004
3.427827 | 2.2320004
3.439961 | 2.2320004
3.452053 | 2.2320004
3.464102 | 2.2320004
3.476109 | 2.2320004
3.488075 | 2.2320004
3.5 | 2.2320004
3.511885 | 2.2320004
3.523729 | 2.2320004
3.535534 | 2.2320004
3.547299 | 2.2320004
3.559026 | 2.2320004
3.570714 | 2.2320004
3.582364 | 2.2320004
3.593976 | 2.2320004
3.605551 | 2.2320004
3.617089 | 2.2320004
3.62859 | 2.2320004
3.640055 | 2.2320004
3.651484 | 2.2320004
3.662877 | 2.2320004
3.674235 | 2.2320004
3.685557 | 2.2320004
3.696846 | 2.2320004
3.708099 | 2.2320004
3.719319 | 2.2320004
3.730505 | 2.2320004
3.741657 | 2.2320004
3.752777 | 2.2320004
3.763863 | 2.2320004
3.774917 | 2.2320004
3.785939 | 2.2320004
3.796929 | 2.2320004
3.807887 | 2.2320004
3.818813 | 2.2320004
3.829708 | 2.2320004
3.840573 | 2.2320004
3.851407 | 2.2320004
3.86221 | 2.2320004
3.872983 | 2.2320004
3.883727 | 2.2320004
3.89444 | 2.2320004
3.905125 | 2.2320004
3.91578 | 2.2320004
3.926406 | 2.2320004
3.937004 | 2.2320004
3.947573 | 2.2320004
3.958114 | 2.2320004
3.968627 | 2.2320004
3.979112 | 2.2320004
3.98957 | 2.2320004
4 | 2.2320004
4.010403 | 2.2320004
4.020779 | 2.2320004
4.031129 | 2.2320004
4.041452 | 2.2320004
4.051749 | 2.2320004
4.062019 | 2.2320004
4.072264 | 2.2320004
4.082483 | 2.2320004
4.092676 | 2.2320004
4.102845 | 2.2320004
4.112988 | 2.2320004
4.123106 | 2.2320004
4.133199 | 2.2320004
4.143268 | 2.2320004
4.153312 | 2.2320004
4.163332 | 2.2320004
4.173328 | 2.2320004
4.1833 | 2.2320004
4.193249 | 2.2320004
4.203173 | 2.2320004
4.213075 | 2.2320004
4.222953 | 2.2320004
4.232808 | 2.2320004
4.242641 | 2.2320004
4.25245 | 2.2320004
4.262237 | 2.2320004
4.272002 | 2.2320004
4.281744 | 2.2320004
4.291464 | 2.2320004
4.301163 | 2.2320004
4.310839 | 2.2320004
4.320494 | 2.2320004
4.330127 | 2.2320004
4.339739 | 2.2320004
4.349329 | 2.2320004
4.358899 | 2.2320004
4.368447 | 2.2320004
4.377975 | 2.2320004
4.387482 | 2.2320004
4.396969 | 2.2320004
4.406435 | 2.2320004
4.41588 | 2.2320004
4.425306 | 2.2320004
4.434712 | 2.2320004
4.444097 | 2.2320004
4.453463 | 2.2320004
4.462809 | 2.2320004
4.472136 | 2.2320004
4.481443 | 2.2320004
4.490731 | 2.2320004
4.5 | 2.2320004
4.50925 | 2.2320004
4.518481 | 2.2320004
4.527693 | 2.2320004
4.536886 | 2.2320004
4.546061 | 2.2320004
4.555217 | 2.2320004
4.564355 | 2.2320004
4.573474 | 2.2320004
4.582576 | 2.2320004
4.591659 | 2.2320004
4.600725 | 2.2320004
4.609772 | 2.2320004
4.618802 | 2.2320004
4.627814 | 2.2320004
4.636809 | 2.2320004
4.645787 | 2.2320004
4.654747 | 2.2320004
4.66369 | 2.2320004
4.672615 | 2.2320004
4.681524 | 2.2320004
4.690416 | 2.2320004
4.699291 | 2.2320004
4.708149 | 2.2320004
4.716991 | 2.2320004
4.725816 | 2.2320004
4.734624 | 2.2320004
4.743416 | 2.2320004
4.752192 | 2.2320004
4.760952 | 2.2320004
4.769696 | 2.2320004
4.778424 | 2.2320004
4.787136 | 2.2320004
4.795832 | 2.2320004
4.804512 | 2.2320004
4.813176 | 2.2320004
4.821825 | 2.2320004
4.830459 | 2.2320004
4.839077 | 2.2320004
4.84768 | 2.2320004
4.856267 | 2.2320004
4.86484 | 2.2320004
4.873397 | 2.2320004
4.88194 | 2.2320004
4.890467 | 2.2320004
4.898979 | 2.2320004
4.907477 | 2.2320004
4.91596 | 2.2320004
4.924429 | 2.2320004
4.932883 | 2.2320004
4.941322 | 2.2320004
4.949747 | 2.2320004
4.958158 | 2.2320004
4.966555 | 2.2320004
4.974937 | 2.2320004
4.983305 | 2.2320004
4.99166 | 2.2320004
5 | 2.2320004
5.008326 | 2.2320004
5.016639 | 2.2320004
5.024938 | 2.2320004
5.033223 | 2.2320004
5.041494 | 2.2320004
5.049752 | 2.2320004
5.057997 | 2.2320004
5.066228 | 2.2320004
5.074446 | 2.2320004
5.08265 | 2.2320004
5.090841 | 2.2320004
5.09902 | 2.2320004
5.107184 | 2.2320004
5.115336 | 2.2320004
5.123475 | 2.2320004
5.131601 | 2.2320004
5.139715 | 2.2320004
5.147815 | 2.2320004
5.155903 | 2.2320004
5.163978 | 2.2320004
5.17204 | 2.2320004
5.18009 | 2.2320004
5.188127 | 2.2320004
5.196152 | 2.2320004
5.204165 | 2.2320004
5.212165 | 2.2320004
5.220153 | 2.2340004
5.228129 | 2.2320004
5.236093 | 2.2320004
5.244044 | 2.2320004
5.251984 | 2.2320004
5.259911 | 2.2320004
5.267827 | 2.2320004
5.275731 | 2.2320004
5.283622 | 2.2340004
5.291503 | 2.2320004
5.299371 | 2.2320004
5.307228 | 2.2320004
5.315073 | 2.2320004
5.322906 | 2.2320004
5.330729 | 2.2320004
5.338539 | 2.2320004
5.346338 | 2.2320004
5.354126 | 2.2320004
5.361903 | 2.2320004
5.369668 | 2.2320004
5.377422 | 2.2320004
5.385165 | 2.2320004
5.392897 | 2.2320004
5.400617 | 2.2320004
5.408327 | 2.2320004
5.416026 | 2.2320004
5.423713 | 2.2320004
5.43139 | 2.2320004
5.439056 | 2.2320004
5.446712 | 2.2320004
5.454356 | 2.2320004
5.46199 | 2.2320004
5.469613 | 2.2320004
5.477226 | 2.2320004
5.484828 | 2.2320004
5.492419 | 2.2320004
5.5 | 2.2320004
5.507571 | 2.2340004
5.515131 | 2.2320004
5.522681 | 2.2320004
5.53022 | 2.2320004
5.537749 | 2.2320004
5.545268 | 2.2320004
5.552777 | 2.2320004
5.560276 | 2.2320004
5.567764 | 2.2320004
5.575243 | 2.2320004
5.582711 | 2.2320004
5.59017 | 2.2320004
5.597619 | 2.2320004
5.605057 | 2.2320004

## Slow Shearing
Slow Shear Stage
Horizontal Displacement | Vertical Displacement | Stress Ratio t/s'n | Angle of Shearing Resistance | Shear Stress
[mm] | [mm] | [-] | [º] | [kPa]
0 |  | 0 | 0 | 0
0.1779712 |  | 0.05639548 | 3.227804 | 25.72904
0.3559424 |  | 0.1597872 | 9.078389 | 72.89894
0.5339137 |  | 0.2970162 | 16.54227 | 135.5063
0.7118849 |  | 0.4239061 | 22.97238 | 193.3966
0.8898561 |  | 0.5329373 | 28.05482 | 243.1394
1.067827 |  | 0.6071914 | 31.26576 | 277.016
1.245799 |  | 0.6438484 | 32.7754 | 293.7398
1.42377 |  | 0.6560675 | 33.26758 | 299.3145
1.601741 |  | 0.6400887 | 32.62285 | 292.0246
1.779712 |  | 0.6382089 | 32.54638 | 291.1669
1.957683 |  | 0.6353891 | 32.43143 | 289.8805
2.135655 |  | 0.6335093 | 32.35464 | 289.0229
2.313626 |  | 0.6419686 | 32.69919 | 292.8822
2.491597 |  | 0.6325694 | 32.31619 | 288.594
2.669568 |  | 0.6212903 | 31.85228 | 283.4482
2.84754 |  | 0.6306895 | 32.2392 | 287.7364
3.025511 |  | 0.6391488 | 32.58463 | 291.5958
3.203482 |  | 0.6391488 | 32.58463 | 291.5958
3.381453 |  | 0.6344492 | 32.39305 | 289.4517
3.559424 |  | 0.6410287 | 32.66104 | 292.4534
3.737396 |  | 0.6391488 | 32.58463 | 291.5958
3.915367 |  | 0.6344492 | 32.39305 | 289.4517
4.093338 |  | 0.62411 | 31.9687 | 284.7347
4.271309 |  | 0.6297496 | 32.20066 | 287.3076
4.449281 |  | 0.6391488 | 32.58463 | 291.5958
4.627252 |  | 0.6335093 | 32.35464 | 289.0229
4.805223 |  | 0.637269 | 32.5081 | 290.7381
4.983194 |  | 0.6363291 | 32.46978 | 290.3093
5.161165 |  | 0.6325694 | 32.31619 | 288.594
5.339137 |  | 0.6316294 | 32.27771 | 288.1652
5.517108 |  | 0.6447884 | 32.81345 | 294.1687
5.695079 |  | 0.6353891 | 32.43143 | 289.8805
5.87305 |  | 0.6382089 | 32.54638 | 291.1669
6.051022 |  | 0.6335093 | 32.35464 | 289.0229
6.228993 |  | 0.6278697 | 32.12347 | 286.45
6.406964 |  | 0.6269298 | 32.08482 | 286.0211
6.584935 |  | 0.6325694 | 32.31619 | 288.594
6.762907 |  | 0.6325694 | 32.31619 | 288.594
6.940878 |  | 0.6288097 | 32.16208 | 286.8788
7.118849 |  | 0.6306895 | 32.2392 | 287.7364
7.29682 |  | 0.6269298 | 32.08482 | 286.0211
7.474791 |  | 0.6278697 | 32.12347 | 286.45
7.652763 |  | 0.6269298 | 32.08482 | 286.0211
7.830734 |  | 0.637269 | 32.5081 | 290.7381
8.008705 |  | 0.6391488 | 32.58463 | 291.5958
8.186676 |  | 0.6306895 | 32.2392 | 287.7364
8.364648 |  | 0.6278697 | 32.12347 | 286.45
8.542619 |  | 0.6335093 | 32.35464 | 289.0229
8.72059 |  | 0.6306895 | 32.2392 | 287.7364
8.898561 |  | 0.6316294 | 32.27771 | 288.1652
9.076532 |  | 0.6288097 | 32.16208 | 286.8788
9.254504 |  | 0.6222302 | 31.89112 | 283.8771
9.432475 |  | 0.6316294 | 32.27771 | 288.1652
9.610446 |  | 0.637269 | 32.5081 | 290.7381
9.788417 |  | 0.6353891 | 32.43143 | 289.8805
9.966389 |  | 0.6391488 | 32.58463 | 291.5958
10.14436 |  | 0.6400887 | 32.62285 | 292.0246
10.32233 |  | 0.6391488 | 32.58463 | 291.5958
10.5003 |  | 0.6297496 | 32.20066 | 287.3076
10.67827 |  | 0.6306895 | 32.2392 | 287.7364
10.85624 |  | 0.6288097 | 32.16208 | 286.8788
11.03422 |  | 0.6363291 | 32.46978 | 290.3093
11.21219 |  | 0.6344492 | 32.39305 | 289.4517
11.39016 |  | 0.6316294 | 32.27771 | 288.1652
11.56813 |  | 0.6259899 | 32.04615 | 285.5923
11.7461 |  | 0.6306895 | 32.2392 | 287.7364
11.92407 |  | 0.6325694 | 32.31619 | 288.594
12.10204 |  | 0.6316294 | 32.27771 | 288.1652
12.28001 |  | 0.6269298 | 32.08482 | 286.0211
12.45799 |  | 0.6306895 | 32.2392 | 287.7364
12.63596 |  | 0.6297496 | 32.20066 | 287.3076
12.81393 |  | 0.6363291 | 32.46978 | 290.3093
12.9919 |  | 0.6325694 | 32.31619 | 288.594
13.16987 |  | 0.6269298 | 32.08482 | 286.0211
13.34784 |  | 0.6231701 | 31.92993 | 284.3059
13.52581 |  | 0.6278697 | 32.12347 | 286.45
13.70378 |  | 0.6231701 | 31.92993 | 284.3059
13.88176 |  | 0.6269298 | 32.08482 | 286.0211
14.05973 |  | 0.6288097 | 32.16208 | 286.8788
14.2377 |  | 0.6259899 | 32.04615 | 285.5923
14.41567 |  | 0.6344492 | 32.39305 | 289.4517
14.59364 |  | 0.6231701 | 31.92993 | 284.3059
14.77161 |  | 0.6306895 | 32.2392 | 287.7364
14.94958 |  | 0.62505 | 32.00744 | 285.1635
15.12755 |  | 0.6222302 | 31.89112 | 283.8771
15.30553 |  | 0.6212903 | 31.85228 | 283.4482
15.4835 |  | 0.6278697 | 32.12347 | 286.45
15.66147 |  | 0.6222302 | 31.89112 | 283.8771
15.83944 |  | 0.6231701 | 31.92993 | 284.3059
16.01741 |  | 0.6278697 | 32.12347 | 286.45
16.19538 |  | 0.6306895 | 32.2392 | 287.7364
16.37335 |  | 0.6231701 | 31.92993 | 284.3059
16.55132 |  | 0.6288097 | 32.16208 | 286.8788
16.7293 |  | 0.62505 | 32.00744 | 285.1635
16.90727 |  | 0.6269298 | 32.08482 | 286.0211
17.08524 |  | 0.6288097 | 32.16208 | 286.8788
17.26321 |  | 0.6288097 | 32.16208 | 286.8788
17.44118 |  | 0.6203503 | 31.81341 | 283.0194
17.61915 |  | 0.6297496 | 32.20066 | 287.3076
17.79712 |  | 0.6288097 | 32.16208 | 286.8788
17.97509 |  | 0.6278697 | 32.12347 | 286.45
18.15306 |  | 0.6231701 | 31.92993 | 284.3059
18.33104 |  | 0.62505 | 32.00744 | 285.1635
18.50901 |  | 0.6222302 | 31.89112 | 283.8771
18.68698 |  | 0.6306895 | 32.2392 | 287.7364
18.86495 |  | 0.6306895 | 32.2392 | 287.7364
19.04292 |  | 0.6288097 | 32.16208 | 286.8788
19.22089 |  | 0.6297496 | 32.20066 | 287.3076
19.39886 |  | 0.6259899 | 32.04615 | 285.5923
19.57683 |  | 0.62505 | 32.00744 | 285.1635
19.75481 |  | 0.6231701 | 31.92993 | 284.3059
19.93278 |  | 0.6269298 | 32.08482 | 286.0211
20.11075 |  | 0.6231701 | 31.92993 | 284.3059
20.20567 |  | 0.6325694 | 32.31619 | 288.594