## GENERAL
ID | Test Identification
Test Identification | Location | NWZ-BH-5015
Test Identification | Sample | 22-1
Test Identification | Depth | 19.5 | [m]
Test Identification | Test number | RC11
Specimen Visual Description
Specimen Visual Description | Greyish brown fine SAND
Initial Sample Conditions
Initial Sample Conditions | Date test started | 09/07/2024
Initial Sample Conditions | Type of sample | Re-compacted
Initial Sample Conditions | Diameter | 50.83 | [mm]
Initial Sample Conditions | Height | 100 | [mm]
Initial Sample Conditions | Water content | 4.789961 | [%]
Initial Sample Conditions | Bulk density | 1.750324 | [Mg/m³]
Initial Sample Conditions | Dry density | 1.670316 | [Mg/m³]
Initial Sample Conditions | Void ratio | 0.5865258 | [-]
Initial Sample Conditions | Degree of saturation | 21.64167 | [%]
Initial Sample Conditions | Particle density - Assumed | 2.65 | [Mg/m³]
Initial Sample Conditions | Torvane |  | [kPa]
Initial Sample Conditions | Pocket penetrometer |  | [kPa]
Initial Sample Conditions | Type of drains fitted | One end only
Saturation
Saturation | Pressure increments applied | 50 | [kPa]
Saturation | Differential pressure used | 10 | [kPa]
Saturation | Cell pressure | 499.8176 | [kPa]
Saturation | Base PWP | 486.7574 | [kPa]
Saturation | Axial strain | 0 | [%]
Saturation | Water Content | 22.13305 | [%]
Saturation | Bulk Density | 2.040008 | [Mg/m³]
Saturation | Dry Density | 1.670316 | [Mg/m³]
Saturation | Void Ratio | 0.5865258 | [-]
Saturation | Degree of saturation | 100 | [%]
Saturation | B value achieved | 0.9583752 | [-]
Svh Bender Element Determinations - Post-Saturation
Svh Bender Element Determinations - Post-Saturation | Bulk density |  | [Mg/m³]
Svh Bender Element Determinations - Post-Saturation | Dry density |  | [Mg/m³]
Svh Bender Element Determinations - Post-Saturation | Void ratio |  | [-]
Svh Bender Element Determinations - Post-Saturation | Distance |  | [mm]
Svh Bender Element Determinations - Post-Saturation | Effective radial pressure |  | [kPa]
Svh Bender Element Determinations - Post-Saturation | Effective axial pressure |  | [kPa]
Svh Bender Element Determinations - Post-Saturation | Input Wave Period | Peak-to-peak arrival time | Wavelength Ratio | Velocity | Gmax
Svh Bender Element Determinations - Post-Saturation | [ms] | [ms] | [-] | [m/s] | [MPa]
Svh Bender Element Determinations - Post-Saturation
Svh Bender Element Determinations - Post-Saturation
Svh Bender Element Determinations - Post-Saturation
Svh Bender Element Determinations - Post-Saturation
Svh Bender Element Determinations - Post-Saturation
Svh Bender Element Determinations - Post-Saturation
Svh Bender Element Determinations - Post-Saturation
Svh Bender Element Determinations - Post-Saturation
Svh Bender Element Determinations - Post-Saturation
Svh Bender Element Determinations - Post-Saturation
Svh Bender Element Determinations - Post-Saturation
Svh Bender Element Determinations - Post-Saturation
Svh Bender Element Determinations - Post-Saturation
Svh Bender Element Determinations - Post-Saturation
Svh Bender Element Determinations - Post-Saturation
Svh Bender Element Determinations - Post-Saturation
Svh Bender Element Determinations - Post-Saturation
Svh Bender Element Determinations - Post-Saturation
Svh Bender Element Determinations - Post-Saturation
Svh Bender Element Determinations - Post-Saturation
Svh Bender Element Determinations - Post-Saturation
Svh Bender Element Determinations - Post-Saturation
Svh Bender Element Determinations - Post-Saturation
Svh Bender Element Determinations - Post-Saturation
Svh Bender Element Determinations - Post-Saturation
Svh Bender Element Determinations - Post-Saturation
Svh Bender Element Determinations - Post-Saturation
Svh Bender Element Determinations - Post-Saturation
Svh Bender Element Determinations - Post-Saturation
Svh Bender Element Determinations - Post-Saturation
Pvh Bender Element Determinations - Post-Saturation
Pvh Bender Element Determinations - Post-Saturation | Bulk density |  | [Mg/m³]
Pvh Bender Element Determinations - Post-Saturation | Dry density |  | [Mg/m³]
Pvh Bender Element Determinations - Post-Saturation | Void ratio |  | [-]
Pvh Bender Element Determinations - Post-Saturation | Distance |  | [mm]
Pvh Bender Element Determinations - Post-Saturation | Effective radial pressure |  | [kPa]
Pvh Bender Element Determinations - Post-Saturation | Effective axial pressure |  | [kPa]
Pvh Bender Element Determinations - Post-Saturation | Input Wave Period | Peak-to-peak arrival time | Wavelength Ratio | Velocity | Mmax
Pvh Bender Element Determinations - Post-Saturation | [ms] | [ms] | [-] | [m/s] | [MPa]
Pvh Bender Element Determinations - Post-Saturation
Pvh Bender Element Determinations - Post-Saturation
Pvh Bender Element Determinations - Post-Saturation
Pvh Bender Element Determinations - Post-Saturation
Pvh Bender Element Determinations - Post-Saturation
Pvh Bender Element Determinations - Post-Saturation
Pvh Bender Element Determinations - Post-Saturation
Pvh Bender Element Determinations - Post-Saturation
Pvh Bender Element Determinations - Post-Saturation
Pvh Bender Element Determinations - Post-Saturation
Pvh Bender Element Determinations - Post-Saturation
Pvh Bender Element Determinations - Post-Saturation
Pvh Bender Element Determinations - Post-Saturation
Pvh Bender Element Determinations - Post-Saturation
Pvh Bender Element Determinations - Post-Saturation
Pvh Bender Element Determinations - Post-Saturation
Pvh Bender Element Determinations - Post-Saturation
Pvh Bender Element Determinations - Post-Saturation
Pvh Bender Element Determinations - Post-Saturation
Pvh Bender Element Determinations - Post-Saturation
Pvh Bender Element Determinations - Post-Saturation
Pvh Bender Element Determinations - Post-Saturation
Pvh Bender Element Determinations - Post-Saturation
Pvh Bender Element Determinations - Post-Saturation
Pvh Bender Element Determinations - Post-Saturation
Pvh Bender Element Determinations - Post-Saturation
Pvh Bender Element Determinations - Post-Saturation
Pvh Bender Element Determinations - Post-Saturation
Pvh Bender Element Determinations - Post-Saturation
Pvh Bender Element Determinations - Post-Saturation
Consolidation: Isotropic - 1
Consolidation: Isotropic - 1 | Cell pressure |  | [kPa]
Consolidation: Isotropic - 1 | Back pressure |  | [kPa]
Consolidation: Isotropic - 1 | Base PWP |  | [kPa]
Consolidation: Isotropic - 1 | Effective radial pressure |  | [kPa]
Consolidation: Isotropic - 1 | Effective axial pressure |  | [kPa]
Consolidation: Isotropic - 1 | Deviator stress |  | [kPa]
Consolidation: Isotropic - 1 | Volumetric strain |  | [%]
Consolidation: Isotropic - 1 | Axial strain |  | [%]
Consolidation: Isotropic - 1 | Water content |  | [%]
Consolidation: Isotropic - 1 | Bulk density |  | [Mg/m³]
Consolidation: Isotropic - 1 | Dry density |  | [Mg/m³]
Consolidation: Isotropic - 1 | Void ratio |  | [-]
Consolidation: Isotropic - 1 | Degree of saturation |  | [%]
Consolidation: Anisotropic - 1
Consolidation: Anisotropic - 1 | Cell pressure | 560.494 | [kPa]
Consolidation: Anisotropic - 1 | Back pressure | 486 | [kPa]
Consolidation: Anisotropic - 1 | Base PWP | 485.91 | [kPa]
Consolidation: Anisotropic - 1 | Effective radial pressure | 74.584 | [kPa]
Consolidation: Anisotropic - 1 | Effective axial pressure | 195.3244 | [kPa]
Consolidation: Anisotropic - 1 | Deviator stress | 120.7404 | [kPa]
Consolidation: Anisotropic - 1 | Volumetric strain | 0.6531461 | [%]
Consolidation: Anisotropic - 1 | Axial strain | 0.4609 | [%]
Consolidation: Anisotropic - 1 | Water content | 21.74202 | [%]
Consolidation: Anisotropic - 1 | Bulk density | 2.046846 | [Mg/m³]
Consolidation: Anisotropic - 1 | Dry density | 1.681298 | [Mg/m³]
Consolidation: Anisotropic - 1 | Void ratio | 0.5761635 | [-]
Consolidation: Anisotropic - 1 | Degree of saturation | 100 | [%]
Svh Bender Element Determinations - Post Consolidation - 1
Svh Bender Element Determinations - Post Consolidation - 1 | Bulk density |  | [Mg/m³]
Svh Bender Element Determinations - Post Consolidation - 1 | Dry density |  | [Mg/m³]
Svh Bender Element Determinations - Post Consolidation - 1 | Void ratio |  | [-]
Svh Bender Element Determinations - Post Consolidation - 1 | Distance |  | [mm]
Svh Bender Element Determinations - Post Consolidation - 1 | Effective radial pressure |  | [kPa]
Svh Bender Element Determinations - Post Consolidation - 1 | Effective axial pressure |  | [kPa]
Svh Bender Element Determinations - Post Consolidation - 1 | Input Wave Period | Peak-to-peak arrival time | Wavelength Ratio | Velocity | Gmax
Svh Bender Element Determinations - Post Consolidation - 1 | [ms] | [ms] | [-] | [m/s] | [MPa]
Svh Bender Element Determinations - Post Consolidation - 1
Svh Bender Element Determinations - Post Consolidation - 1
Svh Bender Element Determinations - Post Consolidation - 1
Svh Bender Element Determinations - Post Consolidation - 1
Svh Bender Element Determinations - Post Consolidation - 1
Svh Bender Element Determinations - Post Consolidation - 1
Svh Bender Element Determinations - Post Consolidation - 1
Svh Bender Element Determinations - Post Consolidation - 1
Svh Bender Element Determinations - Post Consolidation - 1
Svh Bender Element Determinations - Post Consolidation - 1
Svh Bender Element Determinations - Post Consolidation - 1
Svh Bender Element Determinations - Post Consolidation - 1
Svh Bender Element Determinations - Post Consolidation - 1
Svh Bender Element Determinations - Post Consolidation - 1
Svh Bender Element Determinations - Post Consolidation - 1
Svh Bender Element Determinations - Post Consolidation - 1
Svh Bender Element Determinations - Post Consolidation - 1
Svh Bender Element Determinations - Post Consolidation - 1
Svh Bender Element Determinations - Post Consolidation - 1
Svh Bender Element Determinations - Post Consolidation - 1
Svh Bender Element Determinations - Post Consolidation - 1
Svh Bender Element Determinations - Post Consolidation - 1
Svh Bender Element Determinations - Post Consolidation - 1
Svh Bender Element Determinations - Post Consolidation - 1
Svh Bender Element Determinations - Post Consolidation - 1
Svh Bender Element Determinations - Post Consolidation - 1
Svh Bender Element Determinations - Post Consolidation - 1
Svh Bender Element Determinations - Post Consolidation - 1
Svh Bender Element Determinations - Post Consolidation - 1
Svh Bender Element Determinations - Post Consolidation - 1
Pvh Bender Element Determinations - Post Consolidation - 1
Pvh Bender Element Determinations - Post Consolidation - 1 | Bulk density |  | [Mg/m³]
Pvh Bender Element Determinations - Post Consolidation - 1 | Dry density |  | [Mg/m³]
Pvh Bender Element Determinations - Post Consolidation - 1 | Void ratio |  | [-]
Pvh Bender Element Determinations - Post Consolidation - 1 | Distance |  | [mm]
Pvh Bender Element Determinations - Post Consolidation - 1 | Effective radial pressure |  | [kPa]
Pvh Bender Element Determinations - Post Consolidation - 1 | Effective axial pressure |  | [kPa]
Pvh Bender Element Determinations - Post Consolidation - 1 | Input Wave Period | Peak-to-peak arrival time | Wavelength Ratio | Velocity | Mmax
Pvh Bender Element Determinations - Post Consolidation - 1 | [ms] | [ms] | [-] | [m/s] | [MPa]
Pvh Bender Element Determinations - Post Consolidation - 1
Pvh Bender Element Determinations - Post Consolidation - 1
Pvh Bender Element Determinations - Post Consolidation - 1
Pvh Bender Element Determinations - Post Consolidation - 1
Pvh Bender Element Determinations - Post Consolidation - 1
Pvh Bender Element Determinations - Post Consolidation - 1
Pvh Bender Element Determinations - Post Consolidation - 1
Pvh Bender Element Determinations - Post Consolidation - 1
Pvh Bender Element Determinations - Post Consolidation - 1
Pvh Bender Element Determinations - Post Consolidation - 1
Pvh Bender Element Determinations - Post Consolidation - 1
Pvh Bender Element Determinations - Post Consolidation - 1
Pvh Bender Element Determinations - Post Consolidation - 1
Pvh Bender Element Determinations - Post Consolidation - 1
Pvh Bender Element Determinations - Post Consolidation - 1
Pvh Bender Element Determinations - Post Consolidation - 1
Pvh Bender Element Determinations - Post Consolidation - 1
Pvh Bender Element Determinations - Post Consolidation - 1
Pvh Bender Element Determinations - Post Consolidation - 1
Pvh Bender Element Determinations - Post Consolidation - 1
Pvh Bender Element Determinations - Post Consolidation - 1
Pvh Bender Element Determinations - Post Consolidation - 1
Pvh Bender Element Determinations - Post Consolidation - 1
Pvh Bender Element Determinations - Post Consolidation - 1
Pvh Bender Element Determinations - Post Consolidation - 1
Pvh Bender Element Determinations - Post Consolidation - 1
Pvh Bender Element Determinations - Post Consolidation - 1
Pvh Bender Element Determinations - Post Consolidation - 1
Pvh Bender Element Determinations - Post Consolidation - 1
Pvh Bender Element Determinations - Post Consolidation - 1
Torsional Resonance Stage - 1
Torsional Resonance Stage - 1 | Average shear strain, g | Shear modulus, G | G/Gmax | Damping ratio, D
Torsional Resonance Stage - 1 | [%] | [MPa] | [-] | [%]
Torsional Resonance Stage - 1 | 3.714655e-05 | 110.6712 | 1 | 0.3263644
Torsional Resonance Stage - 1 | 5.495144e-05 | 110.2187 | 0.9959121 | 0.4248997
Torsional Resonance Stage - 1 | 7.855035e-05 | 110.2187 | 0.9959121 | 0.5839903
Torsional Resonance Stage - 1 | 0.0001231606 | 110.3092 | 0.9967291 | 0.6546578
Torsional Resonance Stage - 1 | 0.0001642212 | 110.3092 | 0.9967291 | 0.6652725
Torsional Resonance Stage - 1 | 0.0003159659 | 110.3092 | 0.9967291 | 0.670202
Torsional Resonance Stage - 1 | 0.0004703531 | 110.1284 | 0.9950955 | 0.6441405
Torsional Resonance Stage - 1 | 0.0007757001 | 109.5868 | 0.9902023 | 0.6814378
Torsional Resonance Stage - 1 | 0.001125875 | 108.8667 | 0.9836956 | 0.7024639
Torsional Resonance Stage - 1 | 0.001490136 | 108.3281 | 0.9788288 | 0.7381718
Torsional Resonance Stage - 1 | 0.002769163 | 105.9198 | 0.9570682 | 0.8299459
Torsional Resonance Stage - 1 | 0.00394684 | 103.3614 | 0.933951 | 0.9190988
Torsional Resonance Stage - 1 | 0.005898038 | 99.36332 | 0.8978249 | 1.025252
Torsional Resonance Stage - 1 | 0.008146416 | 94.34313 | 0.8524636 | 1.179378
Torsional Resonance Stage - 1 | 0.01046678 | 89.44415 | 0.8081975 | 1.369594
Torsional Resonance Stage - 1 | 0.0139877 | 84.02796 | 0.759258 | 1.608612
Torsional Resonance Stage - 1 | 0.01776931 | 78.61365 | 0.7103355 | 1.920173
Torsional Resonance Stage - 1
Torsional Resonance Stage - 1
Torsional Resonance Stage - 1
Torsional Resonance Stage - 1
Torsional Resonance Stage - 1
Torsional Resonance Stage - 1
Torsional Resonance Stage - 1
Torsional Resonance Stage - 1
Torsional Resonance Stage - 1
Torsional Resonance Stage - 1
Torsional Resonance Stage - 1
Torsional Resonance Stage - 1
Torsional Resonance Stage - 1
Flexural Resonance Stage - 1
Flexural Resonance Stage - 1 | Average flexural strain, e | Young's modulus, E | E/Emax | Damping ratio, D
Flexural Resonance Stage - 1 | [%] | [MPa] | [-] | [%]
Flexural Resonance Stage - 1
Flexural Resonance Stage - 1
Flexural Resonance Stage - 1
Flexural Resonance Stage - 1
Flexural Resonance Stage - 1
Flexural Resonance Stage - 1
Flexural Resonance Stage - 1
Flexural Resonance Stage - 1
Flexural Resonance Stage - 1
Flexural Resonance Stage - 1
Flexural Resonance Stage - 1
Flexural Resonance Stage - 1
Flexural Resonance Stage - 1
Flexural Resonance Stage - 1
Flexural Resonance Stage - 1
Flexural Resonance Stage - 1
Flexural Resonance Stage - 1
Flexural Resonance Stage - 1
Flexural Resonance Stage - 1
Flexural Resonance Stage - 1
Flexural Resonance Stage - 1
Flexural Resonance Stage - 1
Flexural Resonance Stage - 1
Flexural Resonance Stage - 1
Flexural Resonance Stage - 1
Flexural Resonance Stage - 1
Flexural Resonance Stage - 1
Flexural Resonance Stage - 1
Flexural Resonance Stage - 1
Flexural Resonance Stage - 1
Consolidation: Isotropic - 2
Consolidation: Isotropic - 2 | Cell pressure |  | [kPa]
Consolidation: Isotropic - 2 | Back pressure |  | [kPa]
Consolidation: Isotropic - 2 | Base PWP |  | [kPa]
Consolidation: Isotropic - 2 | Effective radial pressure |  | [kPa]
Consolidation: Isotropic - 2 | Effective axial pressure |  | [kPa]
Consolidation: Isotropic - 2 | Deviator stress |  | [kPa]
Consolidation: Isotropic - 2 | Volumetric strain |  | [%]
Consolidation: Isotropic - 2 | Axial strain |  | [%]
Consolidation: Isotropic - 2 | Water content |  | [%]
Consolidation: Isotropic - 2 | Bulk density |  | [Mg/m³]
Consolidation: Isotropic - 2 | Dry density |  | [Mg/m³]
Consolidation: Isotropic - 2 | Void ratio |  | [-]
Consolidation: Isotropic - 2 | Degree of saturation |  | [%]
Consolidation: Anisotropic - 2
Consolidation: Anisotropic - 2 | Cell pressure |  | [kPa]
Consolidation: Anisotropic - 2 | Back pressure |  | [kPa]
Consolidation: Anisotropic - 2 | Base PWP |  | [kPa]
Consolidation: Anisotropic - 2 | Effective radial pressure |  | [kPa]
Consolidation: Anisotropic - 2 | Effective axial pressure |  | [kPa]
Consolidation: Anisotropic - 2 | Deviator stress |  | [kPa]
Consolidation: Anisotropic - 2 | Volumetric strain |  | [%]
Consolidation: Anisotropic - 2 | Axial strain |  | [%]
Consolidation: Anisotropic - 2 | Water content |  | [%]
Consolidation: Anisotropic - 2 | Bulk density |  | [Mg/m³]
Consolidation: Anisotropic - 2 | Dry density |  | [Mg/m³]
Consolidation: Anisotropic - 2 | Void ratio |  | [-]
Consolidation: Anisotropic - 2 | Degree of saturation |  | [%]
Svh Bender Element Determinations - Post Consolidation - 2
Svh Bender Element Determinations - Post Consolidation - 2 | Bulk density |  | [Mg/m³]
Svh Bender Element Determinations - Post Consolidation - 2 | Dry density |  | [Mg/m³]
Svh Bender Element Determinations - Post Consolidation - 2 | Void ratio |  | [-]
Svh Bender Element Determinations - Post Consolidation - 2 | Distance |  | [mm]
Svh Bender Element Determinations - Post Consolidation - 2 | Effective radial pressure |  | [kPa]
Svh Bender Element Determinations - Post Consolidation - 2 | Effective axial pressure |  | [kPa]
Svh Bender Element Determinations - Post Consolidation - 2 | Input wave period | Peak-to-peak arrival time | Wavelength ratio | Velocity | Gmax
Svh Bender Element Determinations - Post Consolidation - 2 | [ms] | [ms] | [-] | [m/s] | [MPa]
Svh Bender Element Determinations - Post Consolidation - 2
Svh Bender Element Determinations - Post Consolidation - 2
Svh Bender Element Determinations - Post Consolidation - 2
Svh Bender Element Determinations - Post Consolidation - 2
Svh Bender Element Determinations - Post Consolidation - 2
Svh Bender Element Determinations - Post Consolidation - 2
Svh Bender Element Determinations - Post Consolidation - 2
Svh Bender Element Determinations - Post Consolidation - 2
Svh Bender Element Determinations - Post Consolidation - 2
Svh Bender Element Determinations - Post Consolidation - 2
Svh Bender Element Determinations - Post Consolidation - 2
Svh Bender Element Determinations - Post Consolidation - 2
Svh Bender Element Determinations - Post Consolidation - 2
Svh Bender Element Determinations - Post Consolidation - 2
Svh Bender Element Determinations - Post Consolidation - 2
Svh Bender Element Determinations - Post Consolidation - 2
Svh Bender Element Determinations - Post Consolidation - 2
Svh Bender Element Determinations - Post Consolidation - 2
Svh Bender Element Determinations - Post Consolidation - 2
Svh Bender Element Determinations - Post Consolidation - 2
Svh Bender Element Determinations - Post Consolidation - 2
Svh Bender Element Determinations - Post Consolidation - 2
Svh Bender Element Determinations - Post Consolidation - 2
Svh Bender Element Determinations - Post Consolidation - 2
Svh Bender Element Determinations - Post Consolidation - 2
Svh Bender Element Determinations - Post Consolidation - 2
Svh Bender Element Determinations - Post Consolidation - 2
Svh Bender Element Determinations - Post Consolidation - 2
Svh Bender Element Determinations - Post Consolidation - 2
Svh Bender Element Determinations - Post Consolidation - 2
Pvh Bender Element Determinations - Post Consolidation - 2
Pvh Bender Element Determinations - Post Consolidation - 2 | Bulk density |  | [Mg/m³]
Pvh Bender Element Determinations - Post Consolidation - 2 | Dry density |  | [Mg/m³]
Pvh Bender Element Determinations - Post Consolidation - 2 | Void ratio |  | [-]
Pvh Bender Element Determinations - Post Consolidation - 2 | Distance |  | [mm]
Pvh Bender Element Determinations - Post Consolidation - 2 | Effective radial pressure |  | [kPa]
Pvh Bender Element Determinations - Post Consolidation - 2 | Effective axial pressure |  | [kPa]
Pvh Bender Element Determinations - Post Consolidation - 2 | Input Wave Period | Peak-to-peak arrival time | Wavelength Ratio | Velocity | Mmax
Pvh Bender Element Determinations - Post Consolidation - 2 | [ms] | [ms] | [-] | [m/s] | [MPa]
Pvh Bender Element Determinations - Post Consolidation - 2
Pvh Bender Element Determinations - Post Consolidation - 2
Pvh Bender Element Determinations - Post Consolidation - 2
Pvh Bender Element Determinations - Post Consolidation - 2
Pvh Bender Element Determinations - Post Consolidation - 2
Pvh Bender Element Determinations - Post Consolidation - 2
Pvh Bender Element Determinations - Post Consolidation - 2
Pvh Bender Element Determinations - Post Consolidation - 2
Pvh Bender Element Determinations - Post Consolidation - 2
Pvh Bender Element Determinations - Post Consolidation - 2
Pvh Bender Element Determinations - Post Consolidation - 2
Pvh Bender Element Determinations - Post Consolidation - 2
Pvh Bender Element Determinations - Post Consolidation - 2
Pvh Bender Element Determinations - Post Consolidation - 2
Pvh Bender Element Determinations - Post Consolidation - 2
Pvh Bender Element Determinations - Post Consolidation - 2
Pvh Bender Element Determinations - Post Consolidation - 2
Pvh Bender Element Determinations - Post Consolidation - 2
Pvh Bender Element Determinations - Post Consolidation - 2
Pvh Bender Element Determinations - Post Consolidation - 2
Pvh Bender Element Determinations - Post Consolidation - 2
Pvh Bender Element Determinations - Post Consolidation - 2
Pvh Bender Element Determinations - Post Consolidation - 2
Pvh Bender Element Determinations - Post Consolidation - 2
Pvh Bender Element Determinations - Post Consolidation - 2
Pvh Bender Element Determinations - Post Consolidation - 2
Pvh Bender Element Determinations - Post Consolidation - 2
Pvh Bender Element Determinations - Post Consolidation - 2
Pvh Bender Element Determinations - Post Consolidation - 2
Pvh Bender Element Determinations - Post Consolidation - 2
Torsional Resonance Stage - 2
Torsional Resonance Stage - 2 | Average shear strain, g | Shear modulus, G | G/Gmax | Damping ratio, D
Torsional Resonance Stage - 2 | [%] | [MPa] | [-] | [%]
Torsional Resonance Stage - 2
Torsional Resonance Stage - 2
Torsional Resonance Stage - 2
Torsional Resonance Stage - 2
Torsional Resonance Stage - 2
Torsional Resonance Stage - 2
Torsional Resonance Stage - 2
Torsional Resonance Stage - 2
Torsional Resonance Stage - 2
Torsional Resonance Stage - 2
Torsional Resonance Stage - 2
Torsional Resonance Stage - 2
Torsional Resonance Stage - 2
Torsional Resonance Stage - 2
Torsional Resonance Stage - 2
Torsional Resonance Stage - 2
Torsional Resonance Stage - 2
Torsional Resonance Stage - 2
Torsional Resonance Stage - 2
Torsional Resonance Stage - 2
Torsional Resonance Stage - 2
Torsional Resonance Stage - 2
Torsional Resonance Stage - 2
Torsional Resonance Stage - 2
Torsional Resonance Stage - 2
Torsional Resonance Stage - 2
Torsional Resonance Stage - 2
Torsional Resonance Stage - 2
Torsional Resonance Stage - 2
Torsional Resonance Stage - 2
Flexural Resonance Stage - 2
Flexural Resonance Stage - 2 | Average flexural strain, e | Young's modulus, E | E/Emax | Damping ratio, D
Flexural Resonance Stage - 2 | [%] | [MPa] | [-] | [%]
Flexural Resonance Stage - 2
Flexural Resonance Stage - 2
Flexural Resonance Stage - 2
Flexural Resonance Stage - 2
Flexural Resonance Stage - 2
Flexural Resonance Stage - 2
Flexural Resonance Stage - 2
Flexural Resonance Stage - 2
Flexural Resonance Stage - 2
Flexural Resonance Stage - 2
Flexural Resonance Stage - 2
Flexural Resonance Stage - 2
Flexural Resonance Stage - 2
Flexural Resonance Stage - 2
Flexural Resonance Stage - 2
Flexural Resonance Stage - 2
Flexural Resonance Stage - 2
Flexural Resonance Stage - 2
Flexural Resonance Stage - 2
Flexural Resonance Stage - 2
Flexural Resonance Stage - 2
Flexural Resonance Stage - 2
Flexural Resonance Stage - 2
Flexural Resonance Stage - 2
Flexural Resonance Stage - 2
Flexural Resonance Stage - 2
Flexural Resonance Stage - 2
Flexural Resonance Stage - 2
Flexural Resonance Stage - 2
Flexural Resonance Stage - 2
Consolidation: Isotropic - 3
Consolidation: Isotropic - 3 | Cell pressure |  | [kPa]
Consolidation: Isotropic - 3 | Back pressure |  | [kPa]
Consolidation: Isotropic - 3 | Base PWP |  | [kPa]
Consolidation: Isotropic - 3 | Effective radial pressure |  | [kPa]
Consolidation: Isotropic - 3 | Effective axial pressure |  | [kPa]
Consolidation: Isotropic - 3 | Deviator stress |  | [kPa]
Consolidation: Isotropic - 3 | Volumetric strain |  | [%]
Consolidation: Isotropic - 3 | Axial strain |  | [%]
Consolidation: Isotropic - 3 | Water content |  | [%]
Consolidation: Isotropic - 3 | Bulk density |  | [Mg/m³]
Consolidation: Isotropic - 3 | Dry density |  | [Mg/m³]
Consolidation: Isotropic - 3 | Void ratio |  | [-]
Consolidation: Isotropic - 3 | Degree of saturation |  | [%]
Consolidation: Anisotropic - 3
Consolidation: Anisotropic - 3 | Cell pressure |  | [kPa]
Consolidation: Anisotropic - 3 | Back pressure |  | [kPa]
Consolidation: Anisotropic - 3 | Base PWP |  | [kPa]
Consolidation: Anisotropic - 3 | Effective radial pressure |  | [kPa]
Consolidation: Anisotropic - 3 | Effective axial pressure |  | [kPa]
Consolidation: Anisotropic - 3 | Deviator stress |  | [kPa]
Consolidation: Anisotropic - 3 | Volumetric strain |  | [%]
Consolidation: Anisotropic - 3 | Axial strain |  | [%]
Consolidation: Anisotropic - 3 | Water content |  | [%]
Consolidation: Anisotropic - 3 | Bulk density |  | [Mg/m³]
Consolidation: Anisotropic - 3 | Dry density |  | [Mg/m³]
Consolidation: Anisotropic - 3 | Void ratio |  | [-]
Consolidation: Anisotropic - 3 | Degree of saturation |  | [%]
Svh Bender Element Determinations - Post Consolidation - 3
Svh Bender Element Determinations - Post Consolidation - 3 | Bulk density |  | [Mg/m³]
Svh Bender Element Determinations - Post Consolidation - 3 | Dry density |  | [Mg/m³]
Svh Bender Element Determinations - Post Consolidation - 3 | Void ratio |  | [-]
Svh Bender Element Determinations - Post Consolidation - 3 | Distance |  | [mm]
Svh Bender Element Determinations - Post Consolidation - 3 | Effective radial pressure |  | [kPa]
Svh Bender Element Determinations - Post Consolidation - 3 | Effective axial pressure |  | [kPa]
Svh Bender Element Determinations - Post Consolidation - 3 | Input wave period | Peak-to-peak arrival time | Wavelength ratio | Velocity | Gmax
Svh Bender Element Determinations - Post Consolidation - 3 | [ms] | [ms] | [-] | [m/s] | [MPa]
Svh Bender Element Determinations - Post Consolidation - 3
Svh Bender Element Determinations - Post Consolidation - 3
Svh Bender Element Determinations - Post Consolidation - 3
Svh Bender Element Determinations - Post Consolidation - 3
Svh Bender Element Determinations - Post Consolidation - 3
Svh Bender Element Determinations - Post Consolidation - 3
Svh Bender Element Determinations - Post Consolidation - 3
Svh Bender Element Determinations - Post Consolidation - 3
Svh Bender Element Determinations - Post Consolidation - 3
Svh Bender Element Determinations - Post Consolidation - 3
Svh Bender Element Determinations - Post Consolidation - 3
Svh Bender Element Determinations - Post Consolidation - 3
Svh Bender Element Determinations - Post Consolidation - 3
Svh Bender Element Determinations - Post Consolidation - 3
Svh Bender Element Determinations - Post Consolidation - 3
Svh Bender Element Determinations - Post Consolidation - 3
Svh Bender Element Determinations - Post Consolidation - 3
Svh Bender Element Determinations - Post Consolidation - 3
Svh Bender Element Determinations - Post Consolidation - 3
Svh Bender Element Determinations - Post Consolidation - 3
Svh Bender Element Determinations - Post Consolidation - 3
Svh Bender Element Determinations - Post Consolidation - 3
Svh Bender Element Determinations - Post Consolidation - 3
Svh Bender Element Determinations - Post Consolidation - 3
Svh Bender Element Determinations - Post Consolidation - 3
Svh Bender Element Determinations - Post Consolidation - 3
Svh Bender Element Determinations - Post Consolidation - 3
Svh Bender Element Determinations - Post Consolidation - 3
Svh Bender Element Determinations - Post Consolidation - 3
Svh Bender Element Determinations - Post Consolidation - 3
Pvh Bender Element Determinations - Post Consolidation - 3
Pvh Bender Element Determinations - Post Consolidation - 3 | Bulk density |  | [Mg/m³]
Pvh Bender Element Determinations - Post Consolidation - 3 | Dry density |  | [Mg/m³]
Pvh Bender Element Determinations - Post Consolidation - 3 | Void ratio |  | [-]
Pvh Bender Element Determinations - Post Consolidation - 3 | Distance |  | [mm]
Pvh Bender Element Determinations - Post Consolidation - 3 | Effective radial pressure |  | [kPa]
Pvh Bender Element Determinations - Post Consolidation - 3 | Effective axial pressure |  | [kPa]
Pvh Bender Element Determinations - Post Consolidation - 3 | Input Wave Period | Peak-to-peak arrival time | Wavelength Ratio | Velocity | Mmax
Pvh Bender Element Determinations - Post Consolidation - 3 | [ms] | [ms] | [-] | [m/s] | [MPa]
Pvh Bender Element Determinations - Post Consolidation - 3
Pvh Bender Element Determinations - Post Consolidation - 3
Pvh Bender Element Determinations - Post Consolidation - 3
Pvh Bender Element Determinations - Post Consolidation - 3
Pvh Bender Element Determinations - Post Consolidation - 3
Pvh Bender Element Determinations - Post Consolidation - 3
Pvh Bender Element Determinations - Post Consolidation - 3
Pvh Bender Element Determinations - Post Consolidation - 3
Pvh Bender Element Determinations - Post Consolidation - 3
Pvh Bender Element Determinations - Post Consolidation - 3
Pvh Bender Element Determinations - Post Consolidation - 3
Pvh Bender Element Determinations - Post Consolidation - 3
Pvh Bender Element Determinations - Post Consolidation - 3
Pvh Bender Element Determinations - Post Consolidation - 3
Pvh Bender Element Determinations - Post Consolidation - 3
Pvh Bender Element Determinations - Post Consolidation - 3
Pvh Bender Element Determinations - Post Consolidation - 3
Pvh Bender Element Determinations - Post Consolidation - 3
Pvh Bender Element Determinations - Post Consolidation - 3
Pvh Bender Element Determinations - Post Consolidation - 3
Pvh Bender Element Determinations - Post Consolidation - 3
Pvh Bender Element Determinations - Post Consolidation - 3
Pvh Bender Element Determinations - Post Consolidation - 3
Pvh Bender Element Determinations - Post Consolidation - 3
Pvh Bender Element Determinations - Post Consolidation - 3
Pvh Bender Element Determinations - Post Consolidation - 3
Pvh Bender Element Determinations - Post Consolidation - 3
Pvh Bender Element Determinations - Post Consolidation - 3
Pvh Bender Element Determinations - Post Consolidation - 3
Pvh Bender Element Determinations - Post Consolidation - 3
Torsional Resonance Stage - 3
Torsional Resonance Stage - 3 | Average shear strain, g | Shear modulus, G | G/Gmax | Damping ratio, D
Torsional Resonance Stage - 3 | [%] | [MPa] | [-] | [%]
Torsional Resonance Stage - 3
Torsional Resonance Stage - 3
Torsional Resonance Stage - 3
Torsional Resonance Stage - 3
Torsional Resonance Stage - 3
Torsional Resonance Stage - 3
Torsional Resonance Stage - 3
Torsional Resonance Stage - 3
Torsional Resonance Stage - 3
Torsional Resonance Stage - 3
Torsional Resonance Stage - 3
Torsional Resonance Stage - 3
Torsional Resonance Stage - 3
Torsional Resonance Stage - 3
Torsional Resonance Stage - 3
Torsional Resonance Stage - 3
Torsional Resonance Stage - 3
Torsional Resonance Stage - 3
Torsional Resonance Stage - 3
Torsional Resonance Stage - 3
Torsional Resonance Stage - 3
Torsional Resonance Stage - 3
Torsional Resonance Stage - 3
Torsional Resonance Stage - 3
Torsional Resonance Stage - 3
Torsional Resonance Stage - 3
Torsional Resonance Stage - 3
Torsional Resonance Stage - 3
Torsional Resonance Stage - 3
Torsional Resonance Stage - 3
Flexural Resonance Stage - 3
Flexural Resonance Stage - 3 | Average flexural strain, e | Young's modulus, E | E/Emax | Damping ratio, D
Flexural Resonance Stage - 3 | [%] | [MPa] | [-] | [%]
Flexural Resonance Stage - 3
Flexural Resonance Stage - 3
Flexural Resonance Stage - 3
Flexural Resonance Stage - 3
Flexural Resonance Stage - 3
Flexural Resonance Stage - 3
Flexural Resonance Stage - 3
Flexural Resonance Stage - 3
Flexural Resonance Stage - 3
Flexural Resonance Stage - 3
Flexural Resonance Stage - 3
Flexural Resonance Stage - 3
Flexural Resonance Stage - 3
Flexural Resonance Stage - 3
Flexural Resonance Stage - 3
Flexural Resonance Stage - 3
Flexural Resonance Stage - 3
Flexural Resonance Stage - 3
Flexural Resonance Stage - 3
Flexural Resonance Stage - 3
Flexural Resonance Stage - 3
Flexural Resonance Stage - 3
Flexural Resonance Stage - 3
Flexural Resonance Stage - 3
Flexural Resonance Stage - 3
Flexural Resonance Stage - 3
Flexural Resonance Stage - 3
Flexural Resonance Stage - 3
Flexural Resonance Stage - 3
Flexural Resonance Stage - 3
Final specimen conditions
Final specimen conditions | Water content | 21.74202 | [%]
Final specimen conditions | Bulk density | 2.046846 | [Mg/m³]
Final specimen conditions | Dry density | 1.681298 | [Mg/m³]

## SATURATION
Saturation
D | H | F
Time | Pore-water Pressure | Cell pressure | Back pressure
[hours] | [kPa] | [kPa] | [kPa]
0 | 34.1372 | 150.3482 | 59
0.002777778 | 25.9055 | 151.2028 | 46
0.01138889 | 43.5189 | 152.5457 | 50
0.02527778 | 48.3005 | 155.1095 | 54
0.04444444 | 54.8374 | 159.2604 | 60
0.06972222 | 62.7664 | 164.6932 | 67
0.1 | 72.4507 | 170.6754 | 76
0.1366667 | 82.8613 | 177.6953 | 87
0.1783333 | 91.5167 | 185.7529 | 99
0.225 | 107.4958 | 195.7639 | 112
0.2780556 | 123.9591 | 205.836 | 128
0.3361111 | 139.6356 | 217.1899 | 145
0.4005556 | 159.4884 | 230.131 | 164
0.47 | 179.8859 | 245.0254 | 184
0.5444444 | 202.3414 | 258.6989 | 207
0.6252778 | 225.9469 | 275.2415 | 230
0.7111111 | 251.4893 | 292.5166 | 255
0.8033333 | 279.029 | 310.28 | 282
0.9005556 | 306.6293 | 330.4851 | 311
1.002778 | 335.8033 | 349.6526 | 340
1.111389 | 339.3138 | 350.2019 | 340
1.225 | 339.9191 | 350.0799 | 340
1.345 | 339.7375 | 350.1409 | 340
1.47 | 340.4033 | 350.2019 | 340
1.526667 | 338.5875 | 350.6292 | 340
1.527222 | 338.1638 | 350.8734 | 340
1.53 | 380.9563 | 397.0217 | 390
1.538611 | 384.4064 | 399.6465 | 390
1.5525 | 384.2248 | 400.1349 | 390
1.571667 | 383.9221 | 400.0128 | 390
1.596667 | 383.8011 | 400.0128 | 390
1.627222 | 383.7406 | 399.7686 | 390
1.663889 | 383.8616 | 400.1959 | 390
1.705556 | 383.8011 | 400.318 | 390
1.752222 | 383.2563 | 400.0128 | 390
1.805278 | 383.6195 | 399.8907 | 390
1.822222 | 382.8327 | 400.0738 | 390
1.823056 | 384.2248 | 400.2569 | 389
1.826111 | 389.2485 | 400.1349 | 390
1.834444 | 389.6117 | 400.379 | 390
1.848333 | 389.4906 | 400.0128 | 390
1.867778 | 390.0354 | 399.6465 | 390
1.8925 | 389.7933 | 400.1349 | 390
1.923333 | 389.7933 | 399.9517 | 390
1.959444 | 389.9143 | 400.0738 | 390
2.001111 | 389.9143 | 399.7686 | 390
2.048333 | 390.5801 | 400.0738 | 390
2.100833 | 390.0354 | 399.8907 | 390
2.159444 | 389.7328 | 399.8907 | 390
2.223333 | 389.9749 | 400.0128 | 390
2.292778 | 389.8538 | 400.1959 | 390
2.367778 | 389.6117 | 400.0128 | 390
2.448056 | 389.8538 | 400.1959 | 390
2.534444 | 389.9143 | 400.2569 | 390
2.626111 | 389.9749 | 399.9517 | 390
2.723333 | 389.7933 | 399.8297 | 390
2.826111 | 389.3696 | 399.7686 | 390
2.906944 | 389.2485 | 400.0128 | 390
2.9075 | 389.4906 | 399.8297 | 390
2.910278 | 430.8911 | 444.7571 | 440
2.918889 | 436.2174 | 450.1288 | 440
2.932778 | 436.0358 | 450.312 | 440
2.951944 | 436.2779 | 450.0678 | 440
2.977222 | 436.3384 | 449.9457 | 440
3.0075 | 436.52 | 450.1899 | 440
3.043889 | 435.9148 | 449.8236 | 440
3.085556 | 435.4911 | 450.0678 | 440
3.133056 | 435.1279 | 450.312 | 440
3.185278 | 434.6437 | 449.9457 | 440
3.186667 | 434.7042 | 450.0678 | 440
3.187222 | 434.7648 | 449.7015 | 439
3.190556 | 439.4859 | 449.7015 | 440
3.198611 | 439.9095 | 450.434 | 440
3.2125 | 439.7885 | 449.8847 | 440
3.231944 | 439.5464 | 450.434 | 440
3.256667 | 439.849 | 449.4574 | 440
3.2875 | 440.2727 | 450.1288 | 440
3.323611 | 440.2122 | 450.312 | 440
3.365278 | 440.2727 | 450.0067 | 440
3.4125 | 440.3937 | 449.6405 | 440
3.465 | 439.9701 | 450.0678 | 440
3.523611 | 439.9701 | 450.0067 | 440
3.5875 | 440.0306 | 449.4574 | 440
3.656944 | 440.0911 | 450.0067 | 440
3.708056 | 439.7885 | 450.8614 | 440
3.708889 | 439.5464 | 450.5561 | 440
3.711944 | 486.9389 | 499.3903 | 490
3.720278 | 487.4231 | 499.5734 | 490
3.734167 | 487.6653 | 500.1228 | 490
3.753611 | 486.8784 | 499.8786 | 490
3.778333 | 486.9995 | 500.0007 | 490
3.809167 | 486.8179 | 500.2449 | 490
3.845 | 486.7574 | 499.8176 | 490

## SVH BE - POST-SAT
SVH Bender Element Determinations - Post-Saturation
Time | Input wave period - source signal | Input wave period - received signal | Input wave period - source signal | Input wave period - received signal | Input wave period - source signal | Input wave period - received signal | Input wave period - source signal | Input wave period - received signal | Input wave period - source signal | Input wave period - received signal | Input wave period - source signal | Input wave period - received signal | Input wave period - source signal | Input wave period - received signal | Input wave period - source signal | Input wave period - received signal | Input wave period - source signal | Input wave period - received signal | Input wave period - source signal | Input wave period - received signal | Frequency | Gmax
[ms] | [ms] | [ms] | [ms] | [ms] | [ms] | [ms] | [ms] | [ms] | [ms] | [ms] | [ms] | [ms] | [ms] | [ms] | [ms] | [ms] | [ms] | [ms] | [ms] | [ms] | [Hz] | [MPa]

## PVH BE - POST-SAT
PVH Bender Element Determinations - Post-Saturation
Time | Input wave period - source signal | Input wave period - received signal | Input wave period - source signal | Input wave period - received signal | Input wave period - source signal | Input wave period - received signal | Input wave period - source signal | Input wave period - received signal | Input wave period - source signal | Input wave period - received signal | Input wave period - source signal | Input wave period - received signal | Input wave period - source signal | Input wave period - received signal | Input wave period - source signal | Input wave period - received signal | Input wave period - source signal | Input wave period - received signal | Input wave period - source signal | Input wave period - received signal | Frequency | Mmax
[ms] | [ms] | [ms] | [ms] | [ms] | [ms] | [ms] | [ms] | [ms] | [ms] | [ms] | [ms] | [ms] | [ms] | [ms] | [ms] | [ms] | [ms] | [ms] | [ms] | [ms] | [Hz] | [MPa]

## CONSOLIDATION - 1
Consolidation: Isotropic - 1 |  |  |  | Consolidation: Ansotropic - 1
Root time | Volumetric strain | External axial strain | Effective axial stress | Root time | Volumetric strain | External axial strain | Effective axial stress | s' | t | p' | q
[minutes0.5] | [%] | [%] | [kPa] | [minutes0.5] | [%] | [%] | [kPa] | [kPa] | [kPa] | [kPa] | [kPa]
|  |  |  | 0 | 0 | 0 | 14.46693 | 14.21806 | 0.2488635 | 14.13511 | 0.4977271
|  |  |  | 0.4281744 | 0.0002119036 | 0.003 | 14.34512 | 14.09661 | 0.2485105 | 14.01377 | 0.497021
|  |  |  | 0.8266398 | 0.00677106 | 0.011 | 17.10095 | 16.35813 | 0.7428264 | 16.11052 | 1.485653
|  |  |  | 1.23153 | 0.01690794 | 0.02 | 18.47453 | 16.98616 | 1.488365 | 16.49004 | 2.976729
|  |  |  | 1.638088 | 0.03837427 | 0.036 | 21.80504 | 19.07902 | 2.726021 | 18.17035 | 5.452042
|  |  |  | 2.041241 | 0.06162945 | 0.055 | 27.28213 | 23.06736 | 4.214765 | 21.66244 | 8.429529
|  |  |  | 2.452889 | 0.08548093 | 0.075 | 32.2845 | 26.08815 | 6.196349 | 24.0227 | 12.3927
|  |  |  | 2.860653 | 0.1117176 | 0.097 | 37.78071 | 29.60035 | 8.180354 | 26.87357 | 16.36071
|  |  |  | 3.268537 | 0.1403393 | 0.121 | 45.7915 | 35.1318 | 10.6597 | 31.57857 | 21.3194
|  |  |  | 3.676502 | 0.1731351 | 0.147 | 55.83118 | 42.19399 | 13.63719 | 37.64826 | 27.27438
|  |  |  | 4.082483 | 0.2029495 | 0.174 | 64.66116 | 47.80038 | 16.86078 | 42.18012 | 33.72156
|  |  |  | 4.492586 | 0.2315712 | 0.2039 | 74.71123 | 54.62537 | 20.08587 | 47.93008 | 40.17173
|  |  |  | 4.90068 | 0.2631744 | 0.2319 | 86.61716 | 62.56303 | 24.05413 | 54.54499 | 48.10826
|  |  |  | 5.308798 | 0.2894111 | 0.2599 | 98.90015 | 70.62757 | 28.27257 | 61.20338 | 56.54515
|  |  |  | 5.716934 | 0.3198217 | 0.2869 | 113.2592 | 80.52249 | 32.73669 | 69.61026 | 65.47338
|  |  |  | 6.123724 | 0.3460583 | 0.3139 | 127.0832 | 89.63227 | 37.45097 | 77.14861 | 74.90193
|  |  |  | 6.533248 | 0.3740838 | 0.3419 | 143.4825 | 100.8217 | 42.66081 | 86.60144 | 85.32163
|  |  |  | 6.941422 | 0.4009167 | 0.3709 | 159.8332 | 111.7147 | 48.11844 | 95.67526 | 96.23688
|  |  |  | 7.349603 | 0.4295385 | 0.3999 | 177.4075 | 123.5817 | 53.82573 | 105.6398 | 107.6515
|  |  |  | 7.757792 | 0.4539862 | 0.4279 | 194.9425 | 134.9159 | 60.02659 | 114.907 | 120.0532
|  |  |  | 8.164966 | 0.4569677 | 0.4349 | 196.0911 | 136.0678 | 60.02337 | 116.06 | 120.0467
|  |  |  | 8.574186 | 0.4581602 | 0.4379 | 195.0558 | 135.0338 | 60.02194 | 115.0265 | 120.0439
|  |  |  | 8.98239 | 0.4593528 | 0.4399 | 195.4196 | 135.3983 | 60.02123 | 115.3913 | 120.0425
|  |  |  | 9.390598 | 0.4605454 | 0.4409 | 194.9312 | 134.9099 | 60.02123 | 114.9029 | 120.0425
|  |  |  | 9.798809 | 0.4635268 | 0.4409 | 193.8991 | 133.876 | 60.02303 | 113.8684 | 120.0461
|  |  |  | 10.20784 | 0.4641231 | 0.4429 | 195.4189 | 135.397 | 60.02195 | 115.3896 | 120.0439
|  |  |  | 10.61524 | 0.4677008 | 0.4439 | 194.694 | 134.6706 | 60.0234 | 114.6628 | 120.0468
|  |  |  | 11.0227 | 0.4671045 | 0.4449 | 194.8713 | 134.849 | 60.02232 | 114.8416 | 120.0446
|  |  |  | 11.43095 | 0.4706823 | 0.4449 | 195.3019 | 135.2774 | 60.02448 | 115.2692 | 120.049
|  |  |  | 11.8399 | 0.470086 | 0.4449 | 195.6069 | 135.5828 | 60.02412 | 115.5748 | 120.0482
|  |  |  | 12.24745 | 0.4736637 | 0.4459 | 195.4266 | 135.4011 | 60.02556 | 115.3925 | 120.0511
|  |  |  | 12.65636 | 0.4760489 | 0.4469 | 195.4871 | 135.4608 | 60.02628 | 115.452 | 120.0526
|  |  |  | 13.06395 | 0.4796266 | 0.4469 | 195.3124 | 135.2839 | 60.02844 | 115.2745 | 120.0569
|  |  |  | 13.47219 | 0.4808191 | 0.4489 | 195.1284 | 135.1006 | 60.02773 | 115.0914 | 120.0555
|  |  |  | 13.88104 | 0.482608 | 0.4499 | 195.006 | 134.9779 | 60.02809 | 114.9685 | 120.0562
|  |  |  | 14.28986 | 0.4849932 | 0.4499 | 195.1294 | 135.0998 | 60.02953 | 115.09 | 120.0591
|  |  |  | 14.69751 | 0.4843969 | 0.4509 | 195.6766 | 135.6482 | 60.02845 | 115.6387 | 120.0569
|  |  |  | 15.10519 | 0.4885709 | 0.4489 | 195.0141 | 134.9817 | 60.03241 | 114.9709 | 120.0648
|  |  |  | 15.51344 | 0.4897634 | 0.4519 | 195.559 | 135.528 | 60.03098 | 115.5177 | 120.062
|  |  |  | 15.92168 | 0.4915523 | 0.4519 | 195.3786 | 135.3466 | 60.03206 | 115.3359 | 120.0641
|  |  |  | 16.33044 | 0.4933412 | 0.4529 | 195.3783 | 135.3459 | 60.03242 | 115.3351 | 120.0648
|  |  |  | 16.73818 | 0.4945337 | 0.4529 | 195.3188 | 135.2856 | 60.03314 | 115.2746 | 120.0663
|  |  |  | 17.1474 | 0.4981115 | 0.4529 | 195.6272 | 135.5919 | 60.0353 | 115.5801 | 120.0706
|  |  |  | 17.55468 | 0.499304 | 0.4519 | 195.0848 | 135.048 | 60.03674 | 115.0358 | 120.0735
|  |  |  | 17.96292 | 0.503478 | 0.4499 | 195.6985 | 135.6578 | 60.04069 | 115.6442 | 120.0814
|  |  |  | 18.37163 | 0.5076521 | 0.4519 | 195.2175 | 135.1757 | 60.04178 | 115.1618 | 120.0836
|  |  |  | 18.77942 | 0.5112298 | 0.4529 | 194.612 | 134.5688 | 60.04322 | 114.5544 | 120.0864
|  |  |  | 19.18767 | 0.5136149 | 0.4529 | 194.9181 | 134.8735 | 60.04466 | 114.8586 | 120.0893
|  |  |  | 19.59592 | 0.5154038 | 0.4539 | 195.9519 | 135.9068 | 60.04503 | 115.8918 | 120.0901
|  |  |  | 20.00458 | 0.5207704 | 0.4539 | 195.7141 | 135.6659 | 60.04827 | 115.6498 | 120.0965
|  |  |  | 20.41323 | 0.5249444 | 0.4539 | 195.5366 | 135.4858 | 60.05079 | 115.4689 | 120.1016
|  |  |  | 20.82066 | 0.5267332 | 0.4539 | 196.2087 | 136.1569 | 60.05187 | 116.1396 | 120.1037
|  |  |  | 21.22891 | 0.5297147 | 0.4529 | 195.5433 | 135.4889 | 60.05439 | 115.4708 | 120.1088
|  |  |  | 21.63716 | 0.5332924 | 0.4529 | 195.7297 | 135.6732 | 60.05655 | 115.6543 | 120.1131
|  |  |  | 22.04579 | 0.5368701 | 0.4529 | 195.1282 | 135.0695 | 60.05872 | 115.0499 | 120.1174
|  |  |  | 22.45366 | 0.5392553 | 0.4549 | 195.9787 | 135.92 | 60.05872 | 115.9004 | 120.1174
|  |  |  | 22.86227 | 0.5452181 | 0.4539 | 195.4411 | 135.378 | 60.06304 | 115.357 | 120.1261
|  |  |  | 23.27051 | 0.5481996 | 0.4529 | 195.5682 | 135.5027 | 60.06556 | 115.4808 | 120.1311
|  |  |  | 23.67875 | 0.5523736 | 0.4559 | 195.2048 | 135.1388 | 60.06593 | 115.1169 | 120.1319
|  |  |  | 24.08734 | 0.5559513 | 0.4549 | 195.0289 | 134.9601 | 60.06881 | 114.9372 | 120.1376
|  |  |  | 24.49524 | 0.5601253 | 0.4539 | 195.2159 | 135.1439 | 60.07206 | 115.1198 | 120.1441
|  |  |  | 24.90315 | 0.5625105 | 0.4549 | 196.4337 | 136.3609 | 60.07278 | 116.3366 | 120.1456
|  |  |  | 25.31172 | 0.5672807 | 0.4529 | 195.5922 | 135.2684 | 60.32378 | 115.1605 | 120.6476
|  |  |  | 25.71997 | 0.5684733 | 0.4569 | 195.7059 | 135.631 | 60.07495 | 115.606 | 120.1499
|  |  |  | 26.12853 | 0.5726473 | 0.4549 | 195.5338 | 135.4549 | 60.07891 | 115.4286 | 120.1578
|  |  |  | 26.53645 | 0.5768213 | 0.4549 | 195.4774 | 135.3959 | 60.08143 | 115.3688 | 120.1629
|  |  |  | 26.94439 | 0.5803991 | 0.4559 | 195.5408 | 135.4579 | 60.08288 | 115.4303 | 120.1658
|  |  |  | 27.35294 | 0.5845731 | 0.4559 | 195.3032 | 135.2178 | 60.08541 | 115.1893 | 120.1708
|  |  |  | 27.76118 | 0.5851694 | 0.4569 | 196.2145 | 136.1294 | 60.08505 | 116.1011 | 120.1701
|  |  |  | 28.16913 | 0.5917285 | 0.4559 | 195.6771 | 135.5873 | 60.08973 | 115.5574 | 120.1795
|  |  |  | 28.57738 | 0.5947099 | 0.4559 | 195.0134 | 134.9218 | 60.09154 | 114.8913 | 120.1831
|  |  |  | 28.9862 | 0.5994802 | 0.4529 | 195.2045 | 135.1079 | 60.09658 | 115.0757 | 120.1932
|  |  |  | 29.39416 | 0.6018654 | 0.4569 | 195.6268 | 135.5316 | 60.09515 | 115.4999 | 120.1903
|  |  |  | 29.80268 | 0.6078283 | 0.4539 | 195.6994 | 135.5985 | 60.10091 | 115.5649 | 120.2018
|  |  |  | 30.21037 | 0.6102134 | 0.4569 | 194.6618 | 134.5616 | 60.1002 | 114.5282 | 120.2004
|  |  |  | 30.61889 | 0.6143874 | 0.4569 | 195.2168 | 135.114 | 60.10273 | 115.0798 | 120.2055
|  |  |  | 31.02714 | 0.6179651 | 0.4579 | 195.9492 | 135.845 | 60.10418 | 115.8103 | 120.2084
|  |  |  | 31.43512 | 0.6227354 | 0.4569 | 195.2249 | 135.1171 | 60.10778 | 115.0812 | 120.2156
|  |  |  | 31.84337 | 0.6275057 | 0.4579 | 195.8391 | 135.7292 | 60.10995 | 115.6925 | 120.2199
|  |  |  | 32.25161 | 0.6304872 | 0.4589 | 195.5351 | 135.424 | 60.11104 | 115.387 | 120.2221
|  |  |  | 32.66012 | 0.6358537 | 0.4579 | 195.9077 | 135.7927 | 60.11501 | 115.7544 | 120.23
|  |  |  | 33.06862 | 0.6382389 | 0.4589 | 196.2749 | 136.1591 | 60.11573 | 116.1206 | 120.2315
|  |  |  | 33.47661 | 0.6418166 | 0.4569 | 195.4906 | 135.3712 | 60.11933 | 115.3315 | 120.2387
|  |  |  | 33.88485 | 0.6453943 | 0.4599 | 195.7974 | 135.678 | 60.11935 | 115.6383 | 120.2387
|  |  |  | 34.2931 | 0.6483758 | 0.4589 | 195.8709 | 135.5021 | 60.36874 | 115.3792 | 120.7375
|  |  |  | 34.7011 | 0.6495683 | 0.4599 | 195.3761 | 135.2543 | 60.12187 | 115.2136 | 120.2437
|  |  |  | 35.10959 | 0.6507609 | 0.4619 | 195.1306 | 135.0095 | 60.12116 | 114.9691 | 120.2423
|  |  |  | 35.38055 | 0.6531461 | 0.4609 | 195.3244 | 134.9542 | 60.3702 | 114.8308 | 120.7404
[6 empty] | -- |  |  |  |  | --
[6 empty] | -- |  |  |  |  | --
[6 empty] | -- |  |  |  |  | --
[6 empty] | -- |  |  |  |  | --
[6 empty] | -- |  |  |  |  | --

## SVH BE - POST-CONSOL - 1
SVH Bender Element Determinations - Post-Consolidation - 1
Time | Input wave period - source signal | Input wave period - received signal | Input wave period - source signal | Input wave period - received signal | Input wave period - source signal | Input wave period - received signal | Input wave period - source signal | Input wave period - received signal | Input wave period - source signal | Input wave period - received signal | Input wave period - source signal | Input wave period - received signal | Input wave period - source signal | Input wave period - received signal | Input wave period - source signal | Input wave period - received signal | Input wave period - source signal | Input wave period - received signal | Input wave period - source signal | Input wave period - received signal | Frequency | Gmax
[ms] | [ms] | [ms] | [ms] | [ms] | [ms] | [ms] | [ms] | [ms] | [ms] | [ms] | [ms] | [ms] | [ms] | [ms] | [ms] | [ms] | [ms] | [ms] | [ms] | [ms] | [Hz] | [MPa]

## PVH BE - POST-CONSOL - 1
PVH Bender Element Determinations - Post-Consolidation - 1
Time | Input wave period - source signal | Input wave period - received signal | Input wave period - source signal | Input wave period - received signal | Input wave period - source signal | Input wave period - received signal | Input wave period - source signal | Input wave period - received signal | Input wave period - source signal | Input wave period - received signal | Input wave period - source signal | Input wave period - received signal | Input wave period - source signal | Input wave period - received signal | Input wave period - source signal | Input wave period - received signal | Input wave period - source signal | Input wave period - received signal | Input wave period - source signal | Input wave period - received signal | Frequency | Mmax
[ms] | [ms] | [ms] | [ms] | [ms] | [ms] | [ms] | [ms] | [ms] | [ms] | [ms] | [ms] | [ms] | [ms] | [ms] | [ms] | [ms] | [ms] | [ms] | [ms] | [ms] | [Hz] | [MPa]

## TORSIONAL RES - 1
Torsional Resonance Stage - 1
Average shear strain, g | Shear Modulus, G | Excess Pore-water Pressure | Volumetric Strain | External Axial Strain | Normalised Shear Modulus G/Gmax | Damping ratio, D
[%] | [MPa] | [kPa] | [%] | [%] | [-] | [%]
3.714655e-05 | 110.6712 |  | 0.6530827 | 0.459758 | 1 | 0.3263644
5.495144e-05 | 110.2187 |  | 0.6530827 | 0.459758 | 0.9959121 | 0.4248997
7.855035e-05 | 110.2187 |  | 0.6516045 | 0.459758 | 0.9959121 | 0.5839903
0.0001231606 | 110.3092 |  | 0.6520972 | 0.459758 | 0.9967291 | 0.6546578
0.0001642212 | 110.3092 |  | 0.6520972 | 0.4587672 | 0.9967291 | 0.6652725
0.0003159659 | 110.3092 |  | 0.65259 | 0.4607488 | 0.9967291 | 0.670202
0.0004703531 | 110.1284 |  | 0.6516045 | 0.459758 | 0.9950955 | 0.6441405
0.0007757001 | 109.5868 |  | 0.6516045 | 0.459758 | 0.9902023 | 0.6814378
0.001125875 | 108.8667 |  | 0.65259 | 0.4607488 | 0.9836956 | 0.7024639
0.001490136 | 108.3281 |  | 0.6530827 | 0.4617395 | 0.9788288 | 0.7381718
0.002769163 | 105.9198 |  | 0.6530827 | 0.4617395 | 0.9570682 | 0.8299459
0.00394684 | 103.3614 |  | 0.65259 | 0.4617395 | 0.933951 | 0.9190988
0.005898038 | 99.36332 |  | 0.656532 | 0.466693 | 0.8978249 | 1.025252
0.008146416 | 94.34313 |  | 0.6654015 | 0.4765985 | 0.8524636 | 1.179378
0.01046678 | 89.44415 |  | 0.6796913 | 0.4924432 | 0.8081975 | 1.369594
0.0139877 | 84.02796 |  | 0.7077781 | 0.5240185 | 0.759258 | 1.608612
0.01776931 | 78.61365 |  | 0.747691 | 0.5616056 | 0.7103355 | 1.920173

## FLEXURAL RES - 1
Flexural Resonance Stage - 1
Average flexural strain, e | Young's modulus, E | Excess Pore-water Pressure | Volumetric Strain | External Axial Strain | Normalised Young's modulus E/Emax | Damping ratio, D
[%] | [MPa] | [kPa] | [%] | [%] | [-] | [%]

## CONSOLIDATION - 2
Consolidation: Isotropic - 2 |  |  |  | Consolidation: Ansotropic - 2
Root time | Volumetric strain | External axial strain | Effective axial stress | Root time | Volumetric strain | External axial strain | Effective axial stress | s' | t | p' | q
[minutes0.5] | [%] | [%] | [kPa] | [minutes0.5] | [%] | [%] | [kPa] | [kPa] | [kPa] | [kPa] | [kPa]

## SVH BE - POST-CONSOL - 2
SVH Bender Element Determinations - Post-Consolidation - 2
Time | Input wave period - source signal | Input wave period - received signal | Input wave period - source signal | Input wave period - received signal | Input wave period - source signal | Input wave period - received signal | Input wave period - source signal | Input wave period - received signal | Input wave period - source signal | Input wave period - received signal | Input wave period - source signal | Input wave period - received signal | Input wave period - source signal | Input wave period - received signal | Input wave period - source signal | Input wave period - received signal | Input wave period - source signal | Input wave period - received signal | Input wave period - source signal | Input wave period - received signal | Frequency | Gmax
[ms] | [ms] | [ms] | [ms] | [ms] | [ms] | [ms] | [ms] | [ms] | [ms] | [ms] | [ms] | [ms] | [ms] | [ms] | [ms] | [ms] | [ms] | [ms] | [ms] | [ms] | [Hz] | [MPa]
1

## PVH BE - POST-CONSOL - 2
PVH Bender Element Determinations - Post-Consolidation - 2
Time | Input wave period - source signal | Input wave period - received signal | Input wave period - source signal | Input wave period - received signal | Input wave period - source signal | Input wave period - received signal | Input wave period - source signal | Input wave period - received signal | Input wave period - source signal | Input wave period - received signal | Input wave period - source signal | Input wave period - received signal | Input wave period - source signal | Input wave period - received signal | Input wave period - source signal | Input wave period - received signal | Input wave period - source signal | Input wave period - received signal | Input wave period - source signal | Input wave period - received signal | Frequency | Mmax
[ms] | [ms] | [ms] | [ms] | [ms] | [ms] | [ms] | [ms] | [ms] | [ms] | [ms] | [ms] | [ms] | [ms] | [ms] | [ms] | [ms] | [ms] | [ms] | [ms] | [ms] | [Hz] | [MPa]

## TORSIONAL RES - 2
Torsional Resonance Stage - 2
Average shear strain, g | Shear Modulus, G | Excess Pore-water Pressure | Volumetric Strain | External Axial Strain | Normalised Shear Modulus G/Gmax | Damping ratio, D
[%] | [MPa] | [kPa] | [%] | [%] | [-] | [%]

## FLEXURAL RES - 2
Flexural Resonance Stage - 2
Average flexural strain, e | Young's modulus, E | Excess Pore-water Pressure | Volumetric Strain | External Axial Strain | Normalised Young's modulus E/Emax | Damping ratio, D
[%] | [MPa] | [kPa] | [%] | [%] | [-] | [%]

## CONSOLIDATION - 3
Consolidation: Isotropic - 3 |  |  |  | Consolidation: Ansotropic - 3
Root time | Volumetric strain | External axial strain | Effective axial stress | Root time | Volumetric strain | External axial strain | Effective axial stress | s' | t | p' | q
[minutes0.5] | [%] | [%] | [kPa] | [minutes0.5] | [%] | [%] | [kPa] | [kPa] | [kPa] | [kPa] | [kPa]

## SVH BE - POST-CONSOL - 3
SVH Bender Element Determinations - Post-Consolidation - 3
Time | Input wave period - source signal | Input wave period - received signal | Input wave period - source signal | Input wave period - received signal | Input wave period - source signal | Input wave period - received signal | Input wave period - source signal | Input wave period - received signal | Input wave period - source signal | Input wave period - received signal | Input wave period - source signal | Input wave period - received signal | Input wave period - source signal | Input wave period - received signal | Input wave period - source signal | Input wave period - received signal | Input wave period - source signal | Input wave period - received signal | Input wave period - source signal | Input wave period - received signal | Frequency | Gmax
[ms] | [ms] | [ms] | [ms] | [ms] | [ms] | [ms] | [ms] | [ms] | [ms] | [ms] | [ms] | [ms] | [ms] | [ms] | [ms] | [ms] | [ms] | [ms] | [ms] | [ms] | [Hz] | [MPa]

## PVH BE - POST-CONSOL - 3
PVH Bender Element Determinations - Post-Consolidation - 3
Time | Input wave period - source signal | Input wave period - received signal | Input wave period - source signal | Input wave period - received signal | Input wave period - source signal | Input wave period - received signal | Input wave period - source signal | Input wave period - received signal | Input wave period - source signal | Input wave period - received signal | Input wave period - source signal | Input wave period - received signal | Input wave period - source signal | Input wave period - received signal | Input wave period - source signal | Input wave period - received signal | Input wave period - source signal | Input wave period - received signal | Input wave period - source signal | Input wave period - received signal | Frequency | Mmax
[ms] | [ms] | [ms] | [ms] | [ms] | [ms] | [ms] | [ms] | [ms] | [ms] | [ms] | [ms] | [ms] | [ms] | [ms] | [ms] | [ms] | [ms] | [ms] | [ms] | [ms] | [Hz] | [MPa]

## TORSIONAL RES - 3
Torsional Resonance Stage - 3
Average shear strain, g | Shear Modulus, G | Excess Pore-water Pressure | Volumetric Strain | External Axial Strain | Normalised Shear Modulus G/Gmax | Damping ratio, D
[%] | [MPa] | [kPa] | [%] | [%] | [-] | [%]

## FLEXURAL RES - 3
Flexural Resonance Stage - 3
Average flexural strain, e | Young's modulus, E | Excess Pore-water Pressure | Volumetric Strain | External Axial Strain | Normalised Young's modulus E/Emax | Damping ratio, D
[%] | [MPa] | [kPa] | [%] | [%] | [-] | [%]