## General
ID | Test Identification
Test Identification | Borehole | NWZ-BH-5018
Test Identification | Sample | 09-4
Test Identification | Depth | 8.65 | [m]
Specimen Visual Description
Specimen Visual Description | Grey CLAY
Initial Specimen Conditions
Initial Specimen Conditions | Test start date | 18/06/2024
Initial Specimen Conditions | Mould outer / inner diameter | 100 / 69.95 | [mm]
Initial Specimen Conditions | Weight of soil | 36.81 | [g]
Initial Specimen Conditions | Water content | 28.70613 | [%]
Initial Specimen Conditions | Bulk density | 1.782912 | [Mg/m3]
Initial Specimen Conditions | Dry density | 1.385258 | [Mg/m3]
Initial Specimen Conditions | Material retained on 425 mm sieve |  | [%]
Test Conditions
Test Conditions | Interface type | Soil vs Soil
Test Conditions | Initial interface roughness |  | [µm]
Test Conditions | Final interface roughness |  | [µm]
Consolidation - Before Fast Shear
Consolidation - Before Fast Shear | Consolidation pressure |  | [kPa]
Consolidation - Before Fast Shear | Vertical displacement |  | [mm]
Consolidation - Before Fast Shear | Vertical strain |  | [%]
Fast Shear - Stage 1
Fast Shear - Stage 1 | Normal Stress |  | [kPa]
Fast Shear - Stage 1 | Vertical displacement |  | [mm]
Fast Shear - Stage 1 | Vertical strain |  | [%]
Fast Shear - Stage 1 | Horizontal displacement |  | [mm]
Fast Shear - Stage 1 | Rate of horizontal displacement |  | [mm/min]
At peak stress
Fast Shear - Stage 1 - At peak stress | Shear stress |  | [kPa]
Fast Shear - Stage 1 - At peak stress | Horizontal displacement |  | [mm]
Fast Shear - Stage 2
Fast Shear - Stage 2 | Normal Stress |  | [kPa]
Fast Shear - Stage 2 | Vertical displacement |  | [mm]
Fast Shear - Stage 2 | Vertical strain |  | [%]
Fast Shear - Stage 2 | Horizontal displacement |  | [mm]
Fast Shear - Stage 2 | Rate of horizontal displacement |  | [mm/min]
At peak stress
Fast Shear - Stage 2 - At peak stress | Shear stress |  | [kPa]
Fast Shear - Stage 2 - At peak stress | Horizontal displacement |  | [mm]
Fast Shear - Stage 3
Fast Shear - Stage 3 | Normal Stress |  | [kPa]
Fast Shear - Stage 3 | Vertical displacement |  | [mm]
Fast Shear - Stage 3 | Vertical strain |  | [%]
Fast Shear - Stage 3 | Horizontal displacement |  | [mm]
Fast Shear - Stage 3 | Rate of horizontal displacement |  | [mm/min]
At peak stress
Fast Shear - Stage 3 - At peak stress | Shear stress |  | [kPa]
Fast Shear - Stage 3 - At peak stress | Horizontal displacement |  | [mm]
Fast Shear - Stage 4
Fast Shear - Stage 4 | Normal Stress |  | [kPa]
Fast Shear - Stage 4 | Vertical displacement |  | [mm]
Fast Shear - Stage 4 | Vertical strain |  | [%]
Fast Shear - Stage 4 | Horizontal displacement |  | [mm]
Fast Shear - Stage 4 | Rate of horizontal displacement |  | [mm/min]
At peak stress
Fast Shear - Stage 4 - At peak stress | Shear stress |  | [kPa]
Fast Shear - Stage 4 - At peak stress | Horizontal displacement |  | [mm]
Fast Shear - Stage 5
Fast Shear - Stage 5 | Normal Stress |  | [kPa]
Fast Shear - Stage 5 | Vertical displacement |  | [mm]
Fast Shear - Stage 5 | Vertical strain |  | [%]
Fast Shear - Stage 5 | Horizontal displacement |  | [mm]
Fast Shear - Stage 5 | Rate of horizontal displacement |  | [mm/min]
At peak stress
Fast Shear - Stage 5 - At peak stress | Shear stress |  | [kPa]
Fast Shear - Stage 5 - At peak stress | Horizontal displacement |  | [mm]
Consolidation - Before Slow Shear
Consolidation - Before Slow Shear | Consolidation pressure | 86.83642 | [kPa]
Consolidation - Before Slow Shear | Vertical displacement | 0.4110003 | [mm]
Consolidation - Before Slow Shear | Vertical strain | 8.220006 | [%]
Slow Shear
Slow Shear | Normal stress | 86.83642 | [kPa]
Slow Shear | Vertical displacement |  | [mm]
Slow Shear | Vertical strain |  | [%]
Slow Shear | Horizontal displacement |  | [mm]
Slow Shear | Rate of horizontal displacement | 0.018 | [mm/min]
At peak stress
Slow Shear - At peak stress | Shear stress | 50.49766 | [kPa]
Slow Shear - At peak stress | Horizontal displacement | 1.779712 | [mm]
Slow Shear - At peak stress | Shear angle | 30.17913 | [°]
At residual stress
Slow Shear - At residual stress | Shear stress | 46.64615 | [kPa]
Slow Shear - At residual stress | Horizontal displacement | 20.11075 | [mm]
Slow Shear - At residual stress | Vertical displacement | 0.3450004 | [mm]
Slow Shear - At residual stress | Vertical strain | 6.900008 | [%]
Slow Shear - At residual stress | Shear angle | 28 | [°]

## Consolidation - 1
Consolidation - Before Fast Shear
Root time | Vertical Displacement
[min] | [mm]

## Fast Shearing - 1
Fast Shear - Stage 1
Horizontal Displacement | Stress Ratio t/s'n | Shear Stress
[mm] | [-] | [kPa]

## Fast Shearing - 2
Fast Shear - Stage 2
Horizontal Displacement | Stress Ratio t/s'n | Shear Stress
[mm] | [-] | [kPa]

## Fast Shearing - 3
Fast Shear - Stage 3
Horizontal Displacement | Stress Ratio t/s'n | Shear Stress
[mm] | [-] | [kPa]

## Fast Shearing - 4
Fast Shear - Stage 4
Horizontal Displacement | Stress Ratio t/s'n | Shear Stress
[mm] | [-] | [kPa]

## Fast Shearing - 5
Fast Shear - Stage 5
Horizontal Displacement | Stress Ratio t/s'n | Shear Stress
[mm] | [-] | [kPa]

## Consolidation - 2
Consolidation - Before Slow Shear
Root time | Vertical Displacement
[min] | [mm]
0.2581989 | 0.0490008
0.2886751 | 0.1770001
0.3162278 | 0.2250004
0.341565 | 0.2360001
0.3651484 | 0.2430001
0.3872983 | 0.2480002
0.4082483 | 0.2540007
0.4281744 | 0.2580004
0.4472136 | 0.2630005
0.4654747 | 0.2670002
0.4830459 | 0.2700005
0.5 | 0.2740002
0.5163978 | 0.2780009
0.5322906 | 0.2810002
0.5477226 | 0.2870007
0.5627314 | 0.2890006
0.5773503 | 0.2920008
0.591608 | 0.2960005
0.6055301 | 0.2980004
0.6191392 | 0.2990008
0.6324555 | 0.3030005
0.6454972 | 0.3050003
0.6582806 | 0.3070002
0.6708204 | 0.3100005
0.6831301 | 0.3140002
0.6952218 | 0.316
0.7071068 | 0.3180008
0.7187953 | 0.3200007
0.7302967 | 0.3210001
0.7416198 | 0.3250008
0.7527727 | 0.3270007
0.7637626 | 0.3300009
0.7745967 | 0.3300009
0.7852813 | 0.3320008
0.7958224 | 0.3340006
0.8062258 | 0.3360005
0.8164966 | 0.3380003
0.8266398 | 0.3400002
0.83666 | 0.3400002
0.8465617 | 0.3410006
0.8563488 | 0.3430005
0.8660254 | 0.3450003
0.875595 | 0.3470002
0.8850612 | 0.349001
0.8944272 | 0.349001
0.9036961 | 0.3510008
0.9128709 | 0.3520003
0.9219544 | 0.3540001
0.9309493 | 0.3540001
0.9398581 | 0.3560009
0.9486833 | 0.3580008
0.9574271 | 0.3580008
0.9660918 | 0.3600007
0.9746794 | 0.3600007
0.9831921 | 0.3610001
0.9916317 | 0.3630009
1 | 0.3630009
1.008299 | 0.3650008
1.01653 | 0.3650008
1.024695 | 0.3670006
1.032796 | 0.3670006
1.040833 | 0.3690005
1.048809 | 0.3690005
1.056724 | 0.3710003
1.064581 | 0.3710003
1.072381 | 0.3720007
1.080123 | 0.3720007
1.087811 | 0.3740006
1.095445 | 0.3740006
1.103026 | 0.3740006
1.110555 | 0.3760004
1.118034 | 0.3760004
1.125463 | 0.3780003
1.132843 | 0.3780003
1.140175 | 0.3780003
1.147461 | 0.3800002
1.154701 | 0.3800002
1.161895 | 0.3800002
1.169045 | 0.382001
1.176152 | 0.382001
1.183216 | 0.3830004
1.190238 | 0.3830004
1.197219 | 0.3830004
1.204159 | 0.3830004
1.21106 | 0.3850003
1.217922 | 0.3850003
1.224745 | 0.3850003
1.23153 | 0.3870001
1.238278 | 0.3870001
1.24499 | 0.3870001
1.251666 | 0.3890009
1.258306 | 0.3890009
1.264911 | 0.3890009
1.271482 | 0.3890009
1.278019 | 0.3910008
1.284523 | 0.3910008
1.290994 | 0.3910008
1.297433 | 0.3910008
1.30384 | 0.3920002
1.310216 | 0.3920002
1.316561 | 0.3920002
1.322876 | 0.3920002
1.32916 | 0.3940001
1.335415 | 0.3940001
1.341641 | 0.3940001
1.347838 | 0.3940001
1.354006 | 0.3940001
1.360147 | 0.3960009
1.36626 | 0.3960009
1.372346 | 0.3960009
1.378405 | 0.3960009
1.384437 | 0.3980008
1.390444 | 0.3980008
1.396424 | 0.3980008
1.402379 | 0.3980008
1.408309 | 0.3980008
1.414214 | 0.4000006
1.420094 | 0.3980008
1.42595 | 0.4000006
1.431782 | 0.4000006
1.437591 | 0.4000006
1.443376 | 0.4000006
1.449138 | 0.4000006
1.454877 | 0.4020005
1.460593 | 0.4020005
1.466288 | 0.4020005
1.47196 | 0.4020005
1.477611 | 0.4020005
1.48324 | 0.4020005
1.488847 | 0.4020005
1.494434 | 0.4020005
1.5 | 0.4030009
1.505545 | 0.4030009
1.51107 | 0.4030009
1.516575 | 0.4030009
1.52206 | 0.4030009
1.527525 | 0.4050007
1.532971 | 0.4030009
1.538397 | 0.4050007
1.543805 | 0.4050007
1.549193 | 0.4050007
1.554563 | 0.4050007
1.559915 | 0.4050007
1.565248 | 0.4050007
1.570563 | 0.4050007
1.57586 | 0.4050007
1.581139 | 0.4070006
1.586401 | 0.4070006
1.591645 | 0.4070006
1.596872 | 0.4070006
1.602082 | 0.4070006
1.607275 | 0.4070006
1.612452 | 0.4070006
1.617611 | 0.4070006
1.622755 | 0.4070006
1.627882 | 0.4070006
1.632993 | 0.4070006
1.638088 | 0.4090004
1.643168 | 0.4090004
1.648231 | 0.4090004
1.65328 | 0.4090004
1.658312 | 0.4090004
1.66333 | 0.4090004
1.668333 | 0.4090004
1.67332 | 0.4090004
1.678293 | 0.4090004
1.683251 | 0.4110003
1.688194 | 0.4090004
1.693123 | 0.4110003
1.698038 | 0.4110003
1.702939 | 0.4110003
1.707825 | 0.4110003
1.712698 | 0.4110003
1.717556 | 0.4110003
1.722401 | 0.4110003
1.727233 | 0.4110003
1.732051 | 0.4110003
1.732051 | 0.4110003

## Slow Shearing
Slow Shear Stage
Horizontal Displacement | Vertical Displacement | Stress Ratio t/s'n | Angle of Shearing Resistance | Shear Stress
[mm] | [mm] | [-] | [º] | [kPa]
0.1779712 | 0.014 |  |  | 0.8558926
0.3559424 | 0.0380001 |  |  | 9.842765
0.5339137 | 0.0580006 |  |  | 20.11348
0.7118849 | 0.0750008 |  |  | 27.81651
0.8898561 | 0.0870009 |  |  | 33.80776
1.067827 | 0.0980005 |  |  | 38.51517
1.245799 | 0.106 |  |  | 42.36668
1.42377 | 0.1110001 |  |  | 44.93436
1.601741 | 0.1290007 |  |  | 46.64615
1.779712 | 0.1310005 |  |  | 50.49766
1.957683 | 0.1350002 |  |  | 50.06972
2.135655 | 0.1380005 |  |  | 50.49766
2.313626 | 0.1400004 |  |  | 50.49766
2.491597 | 0.1440001 |  |  | 50.49766
2.669568 | 0.1459999 |  |  | 50.06972
2.84754 | 0.1480007 |  |  | 50.06972
3.025511 | 0.151 |  |  | 49.64177
3.203482 | 0.1530009 |  |  | 49.64177
3.381453 | 0.1550007 |  |  | 49.64177
3.559424 | 0.1590004 |  |  | 49.21383
3.737396 | 0.1600008 |  |  | 49.21383
3.915367 | 0.1620007 |  |  | 49.21383
4.093338 | 0.1640005 |  |  | 48.78588
4.271309 | 0.1660004 |  |  | 48.78588
4.449281 | 0.1680002 |  |  | 48.35793
4.627252 | 0.1690006 |  |  | 48.35793
4.805223 | 0.1710005 |  |  | 48.35793
4.983194 | 0.1750002 |  |  | 48.35793
5.161165 | 0.1770001 |  |  | 48.35793
5.339137 | 0.1790009 |  |  | 47.92999
5.517108 | 0.1800003 |  |  | 47.92999
5.695079 | 0.1820002 |  |  | 47.92999
5.87305 | 0.184 |  |  | 47.92999
6.051022 | 0.1860008 |  |  | 47.92999
6.228993 | 0.1880007 |  |  | 47.92999
6.406964 | 0.1900006 |  |  | 47.92999
6.584935 | 0.191 |  |  | 47.92999
6.762907 | 0.1950007 |  |  | 47.50204
6.940878 | 0.1950007 |  |  | 47.50204
7.118849 | 0.1990004 |  |  | 47.50204
7.29682 | 0.2000008 |  |  | 47.50204
7.474791 | 0.2020006 |  |  | 47.50204
7.652763 | 0.2040005 |  |  | 47.50204
7.830734 | 0.2060003 |  |  | 47.07409
8.008705 | 0.2100001 |  |  | 47.50204
8.186676 | 0.2110005 |  |  | 47.07409
8.364648 | 0.2130003 |  |  | 47.07409
8.542619 | 0.2150002 |  |  | 47.07409
8.72059 | 0.217 |  |  | 47.07409
8.898561 | 0.2190008 |  |  | 47.07409
9.076532 | 0.2220001 |  |  | 47.07409
9.254504 | 0.224 |  |  | 47.07409
9.432475 | 0.224 |  |  | 47.07409
9.610446 | 0.2280004 |  |  | 47.07409
9.788417 | 0.2300004 |  |  | 47.07409
9.966389 | 0.2330004 |  |  | 47.07409
10.14436 | 0.2350004 |  |  | 47.07409
10.32233 | 0.2370004 |  |  | 47.07409
10.5003 | 0.2390004 |  |  | 47.07409
10.67827 | 0.2410004 |  |  | 47.07409
10.85624 | 0.2420004 |  |  | 47.07409
11.03422 | 0.2440004 |  |  | 46.64615
11.21219 | 0.2460004 |  |  | 47.07409
11.39016 | 0.2500004 |  |  | 46.64615
11.56813 | 0.2520004 |  |  | 47.07409
11.7461 | 0.2530004 |  |  | 46.64615
11.92407 | 0.2550004 |  |  | 47.07409
12.10204 | 0.2570004 |  |  | 46.64615
12.28001 | 0.2610004 |  |  | 46.64615
12.45799 | 0.2630004 |  |  | 46.64615
12.63596 | 0.2630004 |  |  | 47.07409
12.81393 | 0.2660004 |  |  | 46.64615
12.9919 | 0.2680004 |  |  | 47.07409
13.16987 | 0.2700004 |  |  | 46.64615
13.34784 | 0.2720004 |  |  | 46.64615
13.52581 | 0.2740004 |  |  | 46.64615
13.70378 | 0.2750004 |  |  | 47.07409
13.88176 | 0.2790004 |  |  | 47.07409
14.05973 | 0.2810004 |  |  | 46.64615
14.2377 | 0.2830004 |  |  | 46.64615
14.41567 | 0.2850004 |  |  | 46.64615
14.59364 | 0.2860004 |  |  | 46.64615
14.77161 | 0.2880004 |  |  | 46.64615
14.94958 | 0.2900004 |  |  | 46.64615
15.12755 | 0.2920004 |  |  | 46.64615
15.30553 | 0.2940004 |  |  | 46.2182
15.4835 | 0.2960004 |  |  | 46.64615
15.66147 | 0.2970004 |  |  | 46.64615
15.83944 | 0.2990004 |  |  | 46.64615
16.01741 | 0.3010004 |  |  | 46.64615
16.19538 | 0.3030004 |  |  | 46.64615
16.37335 | 0.3050004 |  |  | 46.2182
16.55132 | 0.3070004 |  |  | 46.64615
16.7293 | 0.3080004 |  |  | 46.64615
16.90727 | 0.3120004 |  |  | 46.2182
17.08524 | 0.3120004 |  |  | 46.64615
17.26321 | 0.3160004 |  |  | 46.64615
17.44118 | 0.3160004 |  |  | 46.2182
17.61915 | 0.3190004 |  |  | 46.2182
17.79712 | 0.3210004 |  |  | 46.64615
17.97509 | 0.3230004 |  |  | 46.2182
18.15306 | 0.3250004 |  |  | 46.2182
18.33104 | 0.3270004 |  |  | 46.64615
18.50901 | 0.3290004 |  |  | 46.64615
18.68698 | 0.3300004 |  |  | 46.64615
18.86495 | 0.3320004 |  |  | 46.2182
19.04292 | 0.3340004 |  |  | 46.64615
19.22089 | 0.3360004 |  |  | 46.64615
19.39886 | 0.3380004 |  |  | 46.64615
19.57683 | 0.3400004 |  |  | 46.64615
19.75481 | 0.3410004 |  |  | 46.64615
19.93278 | 0.3430004 |  |  | 46.2182
20.11075 | 0.3450004 |  |  | 46.64615