## GENERAL
ID | Test Identification
Test Identification | Location | NWZ-BH-5018
Test Identification | Sample | 11-2
Test Identification | Depth | 10.3 | [m]
Test Identification | Test number | 097
Specimen Visual Description
Specimen Visual Description | Dark grey silty CLAY
Initial Sample Conditions
Initial Sample Conditions | Date test started | 2024-06-03
Initial Sample Conditions | Type of sample | Undisturbed
Initial Sample Conditions | Diameter | 50 | [mm]
Initial Sample Conditions | Height | 100 | [mm]
Initial Sample Conditions | Water content | 19.50732 | [%]
Initial Sample Conditions | Bulk density | 2.108688 | [Mg/m³]
Initial Sample Conditions | Dry density | 1.764485 | [Mg/m³]
Initial Sample Conditions | Void ratio | 0.5301917 | [-]
Initial Sample Conditions | Degree of saturation | 99.34096 | [%]
Initial Sample Conditions | Particle density - Assumed | 2.7 | [Mg/m³]
Initial Sample Conditions | Torvane |  | [kPa]
Initial Sample Conditions | Pocket penetrometer |  | [kPa]
Initial Sample Conditions | Type of drains fitted | porous discs and radial filter paper
Saturation
Saturation | Pressure increments applied | 86 | [kPa]
Saturation | Differential pressure used | 10 | [kPa]
Saturation | Cell pressure | 596 | [kPa]
Saturation | Base PWP | 584 | [kPa]
Saturation | Axial strain | 0 | [%]
Saturation | Water Content | 19.63673 | [%]
Saturation | Bulk Density | 2.110972 | [Mg/m³]
Saturation | Dry Density | 1.764485 | [Mg/m³]
Saturation | Void Ratio | 0.5301917 | [-]
Saturation | Degree of saturation | 100 | [%]
Saturation | B value achieved | 0.9767442 | [-]
Svh Bender Element Determinations - Post-Saturation
Svh Bender Element Determinations - Post-Saturation | Bulk density |  | [Mg/m³]
Svh Bender Element Determinations - Post-Saturation | Dry density |  | [Mg/m³]
Svh Bender Element Determinations - Post-Saturation | Void ratio |  | [-]
Svh Bender Element Determinations - Post-Saturation | Distance |  | [mm]
Svh Bender Element Determinations - Post-Saturation | Effective radial pressure |  | [kPa]
Svh Bender Element Determinations - Post-Saturation | Effective axial pressure |  | [kPa]
Svh Bender Element Determinations - Post-Saturation | Input Wave Period | Peak-to-peak arrival time | Wavelength Ratio | Velocity | Gmax
Svh Bender Element Determinations - Post-Saturation | [ms] | [ms] | [-] | [m/s] | [MPa]
Svh Bender Element Determinations - Post-Saturation
Svh Bender Element Determinations - Post-Saturation
Svh Bender Element Determinations - Post-Saturation
Svh Bender Element Determinations - Post-Saturation
Svh Bender Element Determinations - Post-Saturation
Svh Bender Element Determinations - Post-Saturation
Svh Bender Element Determinations - Post-Saturation
Svh Bender Element Determinations - Post-Saturation
Svh Bender Element Determinations - Post-Saturation
Svh Bender Element Determinations - Post-Saturation
Svh Bender Element Determinations - Post-Saturation
Svh Bender Element Determinations - Post-Saturation
Svh Bender Element Determinations - Post-Saturation
Svh Bender Element Determinations - Post-Saturation
Svh Bender Element Determinations - Post-Saturation
Svh Bender Element Determinations - Post-Saturation
Svh Bender Element Determinations - Post-Saturation
Svh Bender Element Determinations - Post-Saturation
Svh Bender Element Determinations - Post-Saturation
Svh Bender Element Determinations - Post-Saturation
Svh Bender Element Determinations - Post-Saturation
Svh Bender Element Determinations - Post-Saturation
Svh Bender Element Determinations - Post-Saturation
Svh Bender Element Determinations - Post-Saturation
Svh Bender Element Determinations - Post-Saturation
Svh Bender Element Determinations - Post-Saturation
Svh Bender Element Determinations - Post-Saturation
Svh Bender Element Determinations - Post-Saturation
Svh Bender Element Determinations - Post-Saturation
Svh Bender Element Determinations - Post-Saturation
Pvh Bender Element Determinations - Post-Saturation
Pvh Bender Element Determinations - Post-Saturation | Bulk density |  | [Mg/m³]
Pvh Bender Element Determinations - Post-Saturation | Dry density |  | [Mg/m³]
Pvh Bender Element Determinations - Post-Saturation | Void ratio |  | [-]
Pvh Bender Element Determinations - Post-Saturation | Distance |  | [mm]
Pvh Bender Element Determinations - Post-Saturation | Effective radial pressure |  | [kPa]
Pvh Bender Element Determinations - Post-Saturation | Effective axial pressure |  | [kPa]
Pvh Bender Element Determinations - Post-Saturation | Input Wave Period | Peak-to-peak arrival time | Wavelength Ratio | Velocity | Mmax
Pvh Bender Element Determinations - Post-Saturation | [ms] | [ms] | [-] | [m/s] | [MPa]
Pvh Bender Element Determinations - Post-Saturation
Pvh Bender Element Determinations - Post-Saturation
Pvh Bender Element Determinations - Post-Saturation
Pvh Bender Element Determinations - Post-Saturation
Pvh Bender Element Determinations - Post-Saturation
Pvh Bender Element Determinations - Post-Saturation
Pvh Bender Element Determinations - Post-Saturation
Pvh Bender Element Determinations - Post-Saturation
Pvh Bender Element Determinations - Post-Saturation
Pvh Bender Element Determinations - Post-Saturation
Pvh Bender Element Determinations - Post-Saturation
Pvh Bender Element Determinations - Post-Saturation
Pvh Bender Element Determinations - Post-Saturation
Pvh Bender Element Determinations - Post-Saturation
Pvh Bender Element Determinations - Post-Saturation
Pvh Bender Element Determinations - Post-Saturation
Pvh Bender Element Determinations - Post-Saturation
Pvh Bender Element Determinations - Post-Saturation
Pvh Bender Element Determinations - Post-Saturation
Pvh Bender Element Determinations - Post-Saturation
Pvh Bender Element Determinations - Post-Saturation
Pvh Bender Element Determinations - Post-Saturation
Pvh Bender Element Determinations - Post-Saturation
Pvh Bender Element Determinations - Post-Saturation
Pvh Bender Element Determinations - Post-Saturation
Pvh Bender Element Determinations - Post-Saturation
Pvh Bender Element Determinations - Post-Saturation
Pvh Bender Element Determinations - Post-Saturation
Pvh Bender Element Determinations - Post-Saturation
Pvh Bender Element Determinations - Post-Saturation
Consolidation: Isotropic - 1
Consolidation: Isotropic - 1 | Cell pressure | 596 | [kPa]
Consolidation: Isotropic - 1 | Back pressure | 500 | [kPa]
Consolidation: Isotropic - 1 | Base PWP | 500 | [kPa]
Consolidation: Isotropic - 1 | Effective radial pressure | 96 | [kPa]
Consolidation: Isotropic - 1 | Effective axial pressure | 96 | [kPa]
Consolidation: Isotropic - 1 | Deviator stress | 0 | [kPa]
Consolidation: Isotropic - 1 | Volumetric strain | 0.3845183 | [%]
Consolidation: Isotropic - 1 | Axial strain | 0.3045 | [%]
Consolidation: Isotropic - 1 | Water content | 19.41881 | [%]
Consolidation: Isotropic - 1 | Bulk density | 2.11526 | [Mg/m³]
Consolidation: Isotropic - 1 | Dry density | 1.771296 | [Mg/m³]
Consolidation: Isotropic - 1 | Void ratio | 0.5243079 | [-]
Consolidation: Isotropic - 1 | Degree of saturation | 100 | [%]
Consolidation: Anisotropic - 1
Consolidation: Anisotropic - 1 | Cell pressure | 596 | [kPa]
Consolidation: Anisotropic - 1 | Back pressure | 500 | [kPa]
Consolidation: Anisotropic - 1 | Base PWP | 500 | [kPa]
Consolidation: Anisotropic - 1 | Effective radial pressure | 96 | [kPa]
Consolidation: Anisotropic - 1 | Effective axial pressure | 103 | [kPa]
Consolidation: Anisotropic - 1 | Deviator stress | 7 | [kPa]
Consolidation: Anisotropic - 1 | Volumetric strain | 0.4863775 | [%]
Consolidation: Anisotropic - 1 | Axial strain | 0.366 | [%]
Consolidation: Anisotropic - 1 | Water content | 19.36108 | [%]
Consolidation: Anisotropic - 1 | Bulk density | 2.116402 | [Mg/m³]
Consolidation: Anisotropic - 1 | Dry density | 1.773109 | [Mg/m³]
Consolidation: Anisotropic - 1 | Void ratio | 0.5227492 | [-]
Consolidation: Anisotropic - 1 | Degree of saturation | 100 | [%]
Svh Bender Element Determinations - Post Consolidation - 1
Svh Bender Element Determinations - Post Consolidation - 1 | Bulk density |  | [Mg/m³]
Svh Bender Element Determinations - Post Consolidation - 1 | Dry density |  | [Mg/m³]
Svh Bender Element Determinations - Post Consolidation - 1 | Void ratio |  | [-]
Svh Bender Element Determinations - Post Consolidation - 1 | Distance |  | [mm]
Svh Bender Element Determinations - Post Consolidation - 1 | Effective radial pressure |  | [kPa]
Svh Bender Element Determinations - Post Consolidation - 1 | Effective axial pressure |  | [kPa]
Svh Bender Element Determinations - Post Consolidation - 1 | Input Wave Period | Peak-to-peak arrival time | Wavelength Ratio | Velocity | Gmax
Svh Bender Element Determinations - Post Consolidation - 1 | [ms] | [ms] | [-] | [m/s] | [MPa]
Svh Bender Element Determinations - Post Consolidation - 1
Svh Bender Element Determinations - Post Consolidation - 1
Svh Bender Element Determinations - Post Consolidation - 1
Svh Bender Element Determinations - Post Consolidation - 1
Svh Bender Element Determinations - Post Consolidation - 1
Svh Bender Element Determinations - Post Consolidation - 1
Svh Bender Element Determinations - Post Consolidation - 1
Svh Bender Element Determinations - Post Consolidation - 1
Svh Bender Element Determinations - Post Consolidation - 1
Svh Bender Element Determinations - Post Consolidation - 1
Svh Bender Element Determinations - Post Consolidation - 1
Svh Bender Element Determinations - Post Consolidation - 1
Svh Bender Element Determinations - Post Consolidation - 1
Svh Bender Element Determinations - Post Consolidation - 1
Svh Bender Element Determinations - Post Consolidation - 1
Svh Bender Element Determinations - Post Consolidation - 1
Svh Bender Element Determinations - Post Consolidation - 1
Svh Bender Element Determinations - Post Consolidation - 1
Svh Bender Element Determinations - Post Consolidation - 1
Svh Bender Element Determinations - Post Consolidation - 1
Svh Bender Element Determinations - Post Consolidation - 1
Svh Bender Element Determinations - Post Consolidation - 1
Svh Bender Element Determinations - Post Consolidation - 1
Svh Bender Element Determinations - Post Consolidation - 1
Svh Bender Element Determinations - Post Consolidation - 1
Svh Bender Element Determinations - Post Consolidation - 1
Svh Bender Element Determinations - Post Consolidation - 1
Svh Bender Element Determinations - Post Consolidation - 1
Svh Bender Element Determinations - Post Consolidation - 1
Svh Bender Element Determinations - Post Consolidation - 1
Pvh Bender Element Determinations - Post Consolidation - 1
Pvh Bender Element Determinations - Post Consolidation - 1 | Bulk density |  | [Mg/m³]
Pvh Bender Element Determinations - Post Consolidation - 1 | Dry density |  | [Mg/m³]
Pvh Bender Element Determinations - Post Consolidation - 1 | Void ratio |  | [-]
Pvh Bender Element Determinations - Post Consolidation - 1 | Distance |  | [mm]
Pvh Bender Element Determinations - Post Consolidation - 1 | Effective radial pressure |  | [kPa]
Pvh Bender Element Determinations - Post Consolidation - 1 | Effective axial pressure |  | [kPa]
Pvh Bender Element Determinations - Post Consolidation - 1 | Input Wave Period | Peak-to-peak arrival time | Wavelength Ratio | Velocity | Mmax
Pvh Bender Element Determinations - Post Consolidation - 1 | [ms] | [ms] | [-] | [m/s] | [MPa]
Pvh Bender Element Determinations - Post Consolidation - 1
Pvh Bender Element Determinations - Post Consolidation - 1
Pvh Bender Element Determinations - Post Consolidation - 1
Pvh Bender Element Determinations - Post Consolidation - 1
Pvh Bender Element Determinations - Post Consolidation - 1
Pvh Bender Element Determinations - Post Consolidation - 1
Pvh Bender Element Determinations - Post Consolidation - 1
Pvh Bender Element Determinations - Post Consolidation - 1
Pvh Bender Element Determinations - Post Consolidation - 1
Pvh Bender Element Determinations - Post Consolidation - 1
Pvh Bender Element Determinations - Post Consolidation - 1
Pvh Bender Element Determinations - Post Consolidation - 1
Pvh Bender Element Determinations - Post Consolidation - 1
Pvh Bender Element Determinations - Post Consolidation - 1
Pvh Bender Element Determinations - Post Consolidation - 1
Pvh Bender Element Determinations - Post Consolidation - 1
Pvh Bender Element Determinations - Post Consolidation - 1
Pvh Bender Element Determinations - Post Consolidation - 1
Pvh Bender Element Determinations - Post Consolidation - 1
Pvh Bender Element Determinations - Post Consolidation - 1
Pvh Bender Element Determinations - Post Consolidation - 1
Pvh Bender Element Determinations - Post Consolidation - 1
Pvh Bender Element Determinations - Post Consolidation - 1
Pvh Bender Element Determinations - Post Consolidation - 1
Pvh Bender Element Determinations - Post Consolidation - 1
Pvh Bender Element Determinations - Post Consolidation - 1
Pvh Bender Element Determinations - Post Consolidation - 1
Pvh Bender Element Determinations - Post Consolidation - 1
Pvh Bender Element Determinations - Post Consolidation - 1
Pvh Bender Element Determinations - Post Consolidation - 1
Torsional Resonance Stage - 1
Torsional Resonance Stage - 1 | Average shear strain, g | Shear modulus, G | G/Gmax | Damping ratio, D
Torsional Resonance Stage - 1 | [%] | [MPa] | [-] | [%]
Torsional Resonance Stage - 1 | 0.00011 | 84.623 | 1 | 1.554
Torsional Resonance Stage - 1 | 0.00013 | 84.443 | 0.9978729 | 1.558
Torsional Resonance Stage - 1 | 0.00021 | 84.109 | 0.993926 | 1.639
Torsional Resonance Stage - 1 | 0.0003 | 83.97 | 0.9922834 | 1.663
Torsional Resonance Stage - 1 | 0.00041 | 83.998 | 0.9926143 | 1.68
Torsional Resonance Stage - 1 | 0.00048 | 84.095 | 0.9937606 | 1.667
Torsional Resonance Stage - 1 | 0.00087 | 83.812 | 0.9904163 | 1.712
Torsional Resonance Stage - 1 | 0.00117 | 83.29 | 0.9842478 | 1.753
Torsional Resonance Stage - 1 | 0.0016 | 82.654 | 0.9767321 | 1.811
Torsional Resonance Stage - 1 | 0.00234 | 81.307 | 0.9608144 | 1.984
Torsional Resonance Stage - 1 | 0.003 | 80.053 | 0.9459958 | 2.099
Torsional Resonance Stage - 1 | 0.00355 | 78.862 | 0.9319216 | 2.234
Torsional Resonance Stage - 1 | 0.00523 | 76.316 | 0.9018352 | 2.725
Torsional Resonance Stage - 1 | 0.00733 | 72.135 | 0.8524278 | 3.178
Torsional Resonance Stage - 1 | 0.01156 | 64.836 | 0.7661747 | 4.166
Torsional Resonance Stage - 1 | 0.01805 | 57.219 | 0.6761637 | 5.278
Torsional Resonance Stage - 1 | 0.0297 | 45.511 | 0.5378089 | 6.254
Torsional Resonance Stage - 1 | 0.04853 | 36.274 | 0.4286541 | 7.188
Torsional Resonance Stage - 1
Torsional Resonance Stage - 1
Torsional Resonance Stage - 1
Torsional Resonance Stage - 1
Torsional Resonance Stage - 1
Torsional Resonance Stage - 1
Torsional Resonance Stage - 1
Torsional Resonance Stage - 1
Torsional Resonance Stage - 1
Torsional Resonance Stage - 1
Torsional Resonance Stage - 1
Torsional Resonance Stage - 1
Flexural Resonance Stage - 1
Flexural Resonance Stage - 1 | Average flexural strain, e | Young's modulus, E | E/Emax | Damping ratio, D
Flexural Resonance Stage - 1 | [%] | [MPa] | [-] | [%]
Flexural Resonance Stage - 1
Flexural Resonance Stage - 1
Flexural Resonance Stage - 1
Flexural Resonance Stage - 1
Flexural Resonance Stage - 1
Flexural Resonance Stage - 1
Flexural Resonance Stage - 1
Flexural Resonance Stage - 1
Flexural Resonance Stage - 1
Flexural Resonance Stage - 1
Flexural Resonance Stage - 1
Flexural Resonance Stage - 1
Flexural Resonance Stage - 1
Flexural Resonance Stage - 1
Flexural Resonance Stage - 1
Flexural Resonance Stage - 1
Flexural Resonance Stage - 1
Flexural Resonance Stage - 1
Flexural Resonance Stage - 1
Flexural Resonance Stage - 1
Flexural Resonance Stage - 1
Flexural Resonance Stage - 1
Flexural Resonance Stage - 1
Flexural Resonance Stage - 1
Flexural Resonance Stage - 1
Flexural Resonance Stage - 1
Flexural Resonance Stage - 1
Flexural Resonance Stage - 1
Flexural Resonance Stage - 1
Flexural Resonance Stage - 1
Consolidation: Isotropic - 2
Consolidation: Isotropic - 2 | Cell pressure |  | [kPa]
Consolidation: Isotropic - 2 | Back pressure |  | [kPa]
Consolidation: Isotropic - 2 | Base PWP |  | [kPa]
Consolidation: Isotropic - 2 | Effective radial pressure |  | [kPa]
Consolidation: Isotropic - 2 | Effective axial pressure |  | [kPa]
Consolidation: Isotropic - 2 | Deviator stress |  | [kPa]
Consolidation: Isotropic - 2 | Volumetric strain |  | [%]
Consolidation: Isotropic - 2 | Axial strain |  | [%]
Consolidation: Isotropic - 2 | Water content |  | [%]
Consolidation: Isotropic - 2 | Bulk density |  | [Mg/m³]
Consolidation: Isotropic - 2 | Dry density |  | [Mg/m³]
Consolidation: Isotropic - 2 | Void ratio |  | [-]
Consolidation: Isotropic - 2 | Degree of saturation |  | [%]
Consolidation: Anisotropic - 2
Consolidation: Anisotropic - 2 | Cell pressure |  | [kPa]
Consolidation: Anisotropic - 2 | Back pressure |  | [kPa]
Consolidation: Anisotropic - 2 | Base PWP |  | [kPa]
Consolidation: Anisotropic - 2 | Effective radial pressure |  | [kPa]
Consolidation: Anisotropic - 2 | Effective axial pressure |  | [kPa]
Consolidation: Anisotropic - 2 | Deviator stress |  | [kPa]
Consolidation: Anisotropic - 2 | Volumetric strain |  | [%]
Consolidation: Anisotropic - 2 | Axial strain |  | [%]
Consolidation: Anisotropic - 2 | Water content |  | [%]
Consolidation: Anisotropic - 2 | Bulk density |  | [Mg/m³]
Consolidation: Anisotropic - 2 | Dry density |  | [Mg/m³]
Consolidation: Anisotropic - 2 | Void ratio |  | [-]
Consolidation: Anisotropic - 2 | Degree of saturation |  | [%]
Svh Bender Element Determinations - Post Consolidation - 2
Svh Bender Element Determinations - Post Consolidation - 2 | Bulk density |  | [Mg/m³]
Svh Bender Element Determinations - Post Consolidation - 2 | Dry density |  | [Mg/m³]
Svh Bender Element Determinations - Post Consolidation - 2 | Void ratio |  | [-]
Svh Bender Element Determinations - Post Consolidation - 2 | Distance |  | [mm]
Svh Bender Element Determinations - Post Consolidation - 2 | Effective radial pressure |  | [kPa]
Svh Bender Element Determinations - Post Consolidation - 2 | Effective axial pressure |  | [kPa]
Svh Bender Element Determinations - Post Consolidation - 2 | Input wave period | Peak-to-peak arrival time | Wavelength ratio | Velocity | Gmax
Svh Bender Element Determinations - Post Consolidation - 2 | [ms] | [ms] | [-] | [m/s] | [MPa]
Svh Bender Element Determinations - Post Consolidation - 2
Svh Bender Element Determinations - Post Consolidation - 2
Svh Bender Element Determinations - Post Consolidation - 2
Svh Bender Element Determinations - Post Consolidation - 2
Svh Bender Element Determinations - Post Consolidation - 2
Svh Bender Element Determinations - Post Consolidation - 2
Svh Bender Element Determinations - Post Consolidation - 2
Svh Bender Element Determinations - Post Consolidation - 2
Svh Bender Element Determinations - Post Consolidation - 2
Svh Bender Element Determinations - Post Consolidation - 2
Svh Bender Element Determinations - Post Consolidation - 2
Svh Bender Element Determinations - Post Consolidation - 2
Svh Bender Element Determinations - Post Consolidation - 2
Svh Bender Element Determinations - Post Consolidation - 2
Svh Bender Element Determinations - Post Consolidation - 2
Svh Bender Element Determinations - Post Consolidation - 2
Svh Bender Element Determinations - Post Consolidation - 2
Svh Bender Element Determinations - Post Consolidation - 2
Svh Bender Element Determinations - Post Consolidation - 2
Svh Bender Element Determinations - Post Consolidation - 2
Svh Bender Element Determinations - Post Consolidation - 2
Svh Bender Element Determinations - Post Consolidation - 2
Svh Bender Element Determinations - Post Consolidation - 2
Svh Bender Element Determinations - Post Consolidation - 2
Svh Bender Element Determinations - Post Consolidation - 2
Svh Bender Element Determinations - Post Consolidation - 2
Svh Bender Element Determinations - Post Consolidation - 2
Svh Bender Element Determinations - Post Consolidation - 2
Svh Bender Element Determinations - Post Consolidation - 2
Svh Bender Element Determinations - Post Consolidation - 2
Pvh Bender Element Determinations - Post Consolidation - 2
Pvh Bender Element Determinations - Post Consolidation - 2 | Bulk density |  | [Mg/m³]
Pvh Bender Element Determinations - Post Consolidation - 2 | Dry density |  | [Mg/m³]
Pvh Bender Element Determinations - Post Consolidation - 2 | Void ratio |  | [-]
Pvh Bender Element Determinations - Post Consolidation - 2 | Distance |  | [mm]
Pvh Bender Element Determinations - Post Consolidation - 2 | Effective radial pressure |  | [kPa]
Pvh Bender Element Determinations - Post Consolidation - 2 | Effective axial pressure |  | [kPa]
Pvh Bender Element Determinations - Post Consolidation - 2 | Input Wave Period | Peak-to-peak arrival time | Wavelength Ratio | Velocity | Mmax
Pvh Bender Element Determinations - Post Consolidation - 2 | [ms] | [ms] | [-] | [m/s] | [MPa]
Pvh Bender Element Determinations - Post Consolidation - 2
Pvh Bender Element Determinations - Post Consolidation - 2
Pvh Bender Element Determinations - Post Consolidation - 2
Pvh Bender Element Determinations - Post Consolidation - 2
Pvh Bender Element Determinations - Post Consolidation - 2
Pvh Bender Element Determinations - Post Consolidation - 2
Pvh Bender Element Determinations - Post Consolidation - 2
Pvh Bender Element Determinations - Post Consolidation - 2
Pvh Bender Element Determinations - Post Consolidation - 2
Pvh Bender Element Determinations - Post Consolidation - 2
Pvh Bender Element Determinations - Post Consolidation - 2
Pvh Bender Element Determinations - Post Consolidation - 2
Pvh Bender Element Determinations - Post Consolidation - 2
Pvh Bender Element Determinations - Post Consolidation - 2
Pvh Bender Element Determinations - Post Consolidation - 2
Pvh Bender Element Determinations - Post Consolidation - 2
Pvh Bender Element Determinations - Post Consolidation - 2
Pvh Bender Element Determinations - Post Consolidation - 2
Pvh Bender Element Determinations - Post Consolidation - 2
Pvh Bender Element Determinations - Post Consolidation - 2
Pvh Bender Element Determinations - Post Consolidation - 2
Pvh Bender Element Determinations - Post Consolidation - 2
Pvh Bender Element Determinations - Post Consolidation - 2
Pvh Bender Element Determinations - Post Consolidation - 2
Pvh Bender Element Determinations - Post Consolidation - 2
Pvh Bender Element Determinations - Post Consolidation - 2
Pvh Bender Element Determinations - Post Consolidation - 2
Pvh Bender Element Determinations - Post Consolidation - 2
Pvh Bender Element Determinations - Post Consolidation - 2
Pvh Bender Element Determinations - Post Consolidation - 2
Torsional Resonance Stage - 2
Torsional Resonance Stage - 2 | Average shear strain, g | Shear modulus, G | G/Gmax | Damping ratio, D
Torsional Resonance Stage - 2 | [%] | [MPa] | [-] | [%]
Torsional Resonance Stage - 2
Torsional Resonance Stage - 2
Torsional Resonance Stage - 2
Torsional Resonance Stage - 2
Torsional Resonance Stage - 2
Torsional Resonance Stage - 2
Torsional Resonance Stage - 2
Torsional Resonance Stage - 2
Torsional Resonance Stage - 2
Torsional Resonance Stage - 2
Torsional Resonance Stage - 2
Torsional Resonance Stage - 2
Torsional Resonance Stage - 2
Torsional Resonance Stage - 2
Torsional Resonance Stage - 2
Torsional Resonance Stage - 2
Torsional Resonance Stage - 2
Torsional Resonance Stage - 2
Torsional Resonance Stage - 2
Torsional Resonance Stage - 2
Torsional Resonance Stage - 2
Torsional Resonance Stage - 2
Torsional Resonance Stage - 2
Torsional Resonance Stage - 2
Torsional Resonance Stage - 2
Torsional Resonance Stage - 2
Torsional Resonance Stage - 2
Torsional Resonance Stage - 2
Torsional Resonance Stage - 2
Torsional Resonance Stage - 2
Flexural Resonance Stage - 2
Flexural Resonance Stage - 2 | Average flexural strain, e | Young's modulus, E | E/Emax | Damping ratio, D
Flexural Resonance Stage - 2 | [%] | [MPa] | [-] | [%]
Flexural Resonance Stage - 2
Flexural Resonance Stage - 2
Flexural Resonance Stage - 2
Flexural Resonance Stage - 2
Flexural Resonance Stage - 2
Flexural Resonance Stage - 2
Flexural Resonance Stage - 2
Flexural Resonance Stage - 2
Flexural Resonance Stage - 2
Flexural Resonance Stage - 2
Flexural Resonance Stage - 2
Flexural Resonance Stage - 2
Flexural Resonance Stage - 2
Flexural Resonance Stage - 2
Flexural Resonance Stage - 2
Flexural Resonance Stage - 2
Flexural Resonance Stage - 2
Flexural Resonance Stage - 2
Flexural Resonance Stage - 2
Flexural Resonance Stage - 2
Flexural Resonance Stage - 2
Flexural Resonance Stage - 2
Flexural Resonance Stage - 2
Flexural Resonance Stage - 2
Flexural Resonance Stage - 2
Flexural Resonance Stage - 2
Flexural Resonance Stage - 2
Flexural Resonance Stage - 2
Flexural Resonance Stage - 2
Flexural Resonance Stage - 2
Consolidation: Isotropic - 3
Consolidation: Isotropic - 3 | Cell pressure |  | [kPa]
Consolidation: Isotropic - 3 | Back pressure |  | [kPa]
Consolidation: Isotropic - 3 | Base PWP |  | [kPa]
Consolidation: Isotropic - 3 | Effective radial pressure |  | [kPa]
Consolidation: Isotropic - 3 | Effective axial pressure |  | [kPa]
Consolidation: Isotropic - 3 | Deviator stress |  | [kPa]
Consolidation: Isotropic - 3 | Volumetric strain |  | [%]
Consolidation: Isotropic - 3 | Axial strain |  | [%]
Consolidation: Isotropic - 3 | Water content |  | [%]
Consolidation: Isotropic - 3 | Bulk density |  | [Mg/m³]
Consolidation: Isotropic - 3 | Dry density |  | [Mg/m³]
Consolidation: Isotropic - 3 | Void ratio |  | [-]
Consolidation: Isotropic - 3 | Degree of saturation |  | [%]
Consolidation: Anisotropic - 3
Consolidation: Anisotropic - 3 | Cell pressure |  | [kPa]
Consolidation: Anisotropic - 3 | Back pressure |  | [kPa]
Consolidation: Anisotropic - 3 | Base PWP |  | [kPa]
Consolidation: Anisotropic - 3 | Effective radial pressure |  | [kPa]
Consolidation: Anisotropic - 3 | Effective axial pressure |  | [kPa]
Consolidation: Anisotropic - 3 | Deviator stress |  | [kPa]
Consolidation: Anisotropic - 3 | Volumetric strain |  | [%]
Consolidation: Anisotropic - 3 | Axial strain |  | [%]
Consolidation: Anisotropic - 3 | Water content |  | [%]
Consolidation: Anisotropic - 3 | Bulk density |  | [Mg/m³]
Consolidation: Anisotropic - 3 | Dry density |  | [Mg/m³]
Consolidation: Anisotropic - 3 | Void ratio |  | [-]
Consolidation: Anisotropic - 3 | Degree of saturation |  | [%]
Svh Bender Element Determinations - Post Consolidation - 3
Svh Bender Element Determinations - Post Consolidation - 3 | Bulk density |  | [Mg/m³]
Svh Bender Element Determinations - Post Consolidation - 3 | Dry density |  | [Mg/m³]
Svh Bender Element Determinations - Post Consolidation - 3 | Void ratio |  | [-]
Svh Bender Element Determinations - Post Consolidation - 3 | Distance |  | [mm]
Svh Bender Element Determinations - Post Consolidation - 3 | Effective radial pressure |  | [kPa]
Svh Bender Element Determinations - Post Consolidation - 3 | Effective axial pressure |  | [kPa]
Svh Bender Element Determinations - Post Consolidation - 3 | Input wave period | Peak-to-peak arrival time | Wavelength ratio | Velocity | Gmax
Svh Bender Element Determinations - Post Consolidation - 3 | [ms] | [ms] | [-] | [m/s] | [MPa]
Svh Bender Element Determinations - Post Consolidation - 3
Svh Bender Element Determinations - Post Consolidation - 3
Svh Bender Element Determinations - Post Consolidation - 3
Svh Bender Element Determinations - Post Consolidation - 3
Svh Bender Element Determinations - Post Consolidation - 3
Svh Bender Element Determinations - Post Consolidation - 3
Svh Bender Element Determinations - Post Consolidation - 3
Svh Bender Element Determinations - Post Consolidation - 3
Svh Bender Element Determinations - Post Consolidation - 3
Svh Bender Element Determinations - Post Consolidation - 3
Svh Bender Element Determinations - Post Consolidation - 3
Svh Bender Element Determinations - Post Consolidation - 3
Svh Bender Element Determinations - Post Consolidation - 3
Svh Bender Element Determinations - Post Consolidation - 3
Svh Bender Element Determinations - Post Consolidation - 3
Svh Bender Element Determinations - Post Consolidation - 3
Svh Bender Element Determinations - Post Consolidation - 3
Svh Bender Element Determinations - Post Consolidation - 3
Svh Bender Element Determinations - Post Consolidation - 3
Svh Bender Element Determinations - Post Consolidation - 3
Svh Bender Element Determinations - Post Consolidation - 3
Svh Bender Element Determinations - Post Consolidation - 3
Svh Bender Element Determinations - Post Consolidation - 3
Svh Bender Element Determinations - Post Consolidation - 3
Svh Bender Element Determinations - Post Consolidation - 3
Svh Bender Element Determinations - Post Consolidation - 3
Svh Bender Element Determinations - Post Consolidation - 3
Svh Bender Element Determinations - Post Consolidation - 3
Svh Bender Element Determinations - Post Consolidation - 3
Svh Bender Element Determinations - Post Consolidation - 3
Pvh Bender Element Determinations - Post Consolidation - 3
Pvh Bender Element Determinations - Post Consolidation - 3 | Bulk density |  | [Mg/m³]
Pvh Bender Element Determinations - Post Consolidation - 3 | Dry density |  | [Mg/m³]
Pvh Bender Element Determinations - Post Consolidation - 3 | Void ratio |  | [-]
Pvh Bender Element Determinations - Post Consolidation - 3 | Distance |  | [mm]
Pvh Bender Element Determinations - Post Consolidation - 3 | Effective radial pressure |  | [kPa]
Pvh Bender Element Determinations - Post Consolidation - 3 | Effective axial pressure |  | [kPa]
Pvh Bender Element Determinations - Post Consolidation - 3 | Input Wave Period | Peak-to-peak arrival time | Wavelength Ratio | Velocity | Mmax
Pvh Bender Element Determinations - Post Consolidation - 3 | [ms] | [ms] | [-] | [m/s] | [MPa]
Pvh Bender Element Determinations - Post Consolidation - 3
Pvh Bender Element Determinations - Post Consolidation - 3
Pvh Bender Element Determinations - Post Consolidation - 3
Pvh Bender Element Determinations - Post Consolidation - 3
Pvh Bender Element Determinations - Post Consolidation - 3
Pvh Bender Element Determinations - Post Consolidation - 3
Pvh Bender Element Determinations - Post Consolidation - 3
Pvh Bender Element Determinations - Post Consolidation - 3
Pvh Bender Element Determinations - Post Consolidation - 3
Pvh Bender Element Determinations - Post Consolidation - 3
Pvh Bender Element Determinations - Post Consolidation - 3
Pvh Bender Element Determinations - Post Consolidation - 3
Pvh Bender Element Determinations - Post Consolidation - 3
Pvh Bender Element Determinations - Post Consolidation - 3
Pvh Bender Element Determinations - Post Consolidation - 3
Pvh Bender Element Determinations - Post Consolidation - 3
Pvh Bender Element Determinations - Post Consolidation - 3
Pvh Bender Element Determinations - Post Consolidation - 3
Pvh Bender Element Determinations - Post Consolidation - 3
Pvh Bender Element Determinations - Post Consolidation - 3
Pvh Bender Element Determinations - Post Consolidation - 3
Pvh Bender Element Determinations - Post Consolidation - 3
Pvh Bender Element Determinations - Post Consolidation - 3
Pvh Bender Element Determinations - Post Consolidation - 3
Pvh Bender Element Determinations - Post Consolidation - 3
Pvh Bender Element Determinations - Post Consolidation - 3
Pvh Bender Element Determinations - Post Consolidation - 3
Pvh Bender Element Determinations - Post Consolidation - 3
Pvh Bender Element Determinations - Post Consolidation - 3
Pvh Bender Element Determinations - Post Consolidation - 3
Torsional Resonance Stage - 3
Torsional Resonance Stage - 3 | Average shear strain, g | Shear modulus, G | G/Gmax | Damping ratio, D
Torsional Resonance Stage - 3 | [%] | [MPa] | [-] | [%]
Torsional Resonance Stage - 3
Torsional Resonance Stage - 3
Torsional Resonance Stage - 3
Torsional Resonance Stage - 3
Torsional Resonance Stage - 3
Torsional Resonance Stage - 3
Torsional Resonance Stage - 3
Torsional Resonance Stage - 3
Torsional Resonance Stage - 3
Torsional Resonance Stage - 3
Torsional Resonance Stage - 3
Torsional Resonance Stage - 3
Torsional Resonance Stage - 3
Torsional Resonance Stage - 3
Torsional Resonance Stage - 3
Torsional Resonance Stage - 3
Torsional Resonance Stage - 3
Torsional Resonance Stage - 3
Torsional Resonance Stage - 3
Torsional Resonance Stage - 3
Torsional Resonance Stage - 3
Torsional Resonance Stage - 3
Torsional Resonance Stage - 3
Torsional Resonance Stage - 3
Torsional Resonance Stage - 3
Torsional Resonance Stage - 3
Torsional Resonance Stage - 3
Torsional Resonance Stage - 3
Torsional Resonance Stage - 3
Torsional Resonance Stage - 3
Flexural Resonance Stage - 3
Flexural Resonance Stage - 3 | Average flexural strain, e | Young's modulus, E | E/Emax | Damping ratio, D
Flexural Resonance Stage - 3 | [%] | [MPa] | [-] | [%]
Flexural Resonance Stage - 3
Flexural Resonance Stage - 3
Flexural Resonance Stage - 3
Flexural Resonance Stage - 3
Flexural Resonance Stage - 3
Flexural Resonance Stage - 3
Flexural Resonance Stage - 3
Flexural Resonance Stage - 3
Flexural Resonance Stage - 3
Flexural Resonance Stage - 3
Flexural Resonance Stage - 3
Flexural Resonance Stage - 3
Flexural Resonance Stage - 3
Flexural Resonance Stage - 3
Flexural Resonance Stage - 3
Flexural Resonance Stage - 3
Flexural Resonance Stage - 3
Flexural Resonance Stage - 3
Flexural Resonance Stage - 3
Flexural Resonance Stage - 3
Flexural Resonance Stage - 3
Flexural Resonance Stage - 3
Flexural Resonance Stage - 3
Flexural Resonance Stage - 3
Flexural Resonance Stage - 3
Flexural Resonance Stage - 3
Flexural Resonance Stage - 3
Flexural Resonance Stage - 3
Flexural Resonance Stage - 3
Flexural Resonance Stage - 3
Final specimen conditions
Final specimen conditions | Water content | 19.36108 | [%]
Final specimen conditions | Bulk density | 2.116402 | [Mg/m³]
Final specimen conditions | Dry density | 1.773109 | [Mg/m³]

## SATURATION
Saturation
D | H | F
Time | Pore-Water Pressure | Cell pressure | Back pressure
[hours] | [kPa] | [kPa] | [kPa]
6 | 152 | 196 | 100
10 | 264 | 296 | 200
14 | 371 | 396 | 300
17 | 479 | 496 | 400
22 | 584 | 596 | 500

## SVH BE - POST-SAT
SVH Bender Element Determinations - Post-Saturation
Time | Input wave period - source signal | Input wave period - received signal | Input wave period - source signal | Input wave period - received signal | Input wave period - source signal | Input wave period - received signal | Input wave period - source signal | Input wave period - received signal | Input wave period - source signal | Input wave period - received signal | Input wave period - source signal | Input wave period - received signal | Input wave period - source signal | Input wave period - received signal | Input wave period - source signal | Input wave period - received signal | Input wave period - source signal | Input wave period - received signal | Input wave period - source signal | Input wave period - received signal | Frequency | Gmax
[ms] | [ms] | [ms] | [ms] | [ms] | [ms] | [ms] | [ms] | [ms] | [ms] | [ms] | [ms] | [ms] | [ms] | [ms] | [ms] | [ms] | [ms] | [ms] | [ms] | [ms] | [Hz] | [MPa]

## PVH BE - POST-SAT
PVH Bender Element Determinations - Post-Saturation
Time | Input wave period - source signal | Input wave period - received signal | Input wave period - source signal | Input wave period - received signal | Input wave period - source signal | Input wave period - received signal | Input wave period - source signal | Input wave period - received signal | Input wave period - source signal | Input wave period - received signal | Input wave period - source signal | Input wave period - received signal | Input wave period - source signal | Input wave period - received signal | Input wave period - source signal | Input wave period - received signal | Input wave period - source signal | Input wave period - received signal | Input wave period - source signal | Input wave period - received signal | Frequency | Mmax
[ms] | [ms] | [ms] | [ms] | [ms] | [ms] | [ms] | [ms] | [ms] | [ms] | [ms] | [ms] | [ms] | [ms] | [ms] | [ms] | [ms] | [ms] | [ms] | [ms] | [ms] | [Hz] | [MPa]

## CONSOLIDATION - 1
Consolidation: Isotropic - 1 |  |  |  | Consolidation: Ansotropic - 1
Root time | Volumetric strain | External axial strain | Effective axial stress | Root time | Volumetric strain | External axial strain | Effective axial stress | s' | t | p' | q
[minutes0.5] | [%] | [%] | [kPa] | [minutes0.5] | [%] | [%] | [kPa] | [kPa] | [kPa] | [kPa] | [kPa]
0 | 0 | 0 | 12 | 0 | 0.3845183 | 0.3045 | 96 | 96 | 0 | 96 | 0
0.7211103 | 0.05933296 | 0.0325 | 25 | 3.162278 | 0.3972507 | 0.304 | 95.63296 | 95.81648 | -0.1835181 | 95.87765 | -0.3670363
1.421267 | 0.09702085 | 0.066 | 40 | 4.472136 | 0.4048902 | 0.307 | 96.30588 | 96.15294 | 0.1529389 | 96.10196 | 0.3058778
2.12132 | 0.1527887 | 0.099 | 65 | 5.477226 | 0.4143121 | 0.311 | 97.09102 | 96.54551 | 0.5455119 | 96.36367 | 1.091024
2.828427 | 0.2037183 | 0.1315 | 75 | 6.324555 | 0.4237341 | 0.315 | 97.7233 | 96.86165 | 0.8616498 | 96.57443 | 1.7233
3.538361 | 0.239369 | 0.1605 | 78 | 7.071068 | 0.4362119 | 0.319 | 98.35572 | 97.17786 | 1.177858 | 96.78524 | 2.355717
4.244997 | 0.2801127 | 0.1865 | 87 | 7.745967 | 0.4497082 | 0.324 | 99.00864 | 97.50432 | 1.50432 | 97.00288 | 3.00864
4.949747 | 0.3055775 | 0.208 | 88 | 8.3666 | 0.4642231 | 0.328 | 99.66175 | 97.83087 | 1.830874 | 97.22058 | 3.661749
5.656854 | 0.3310423 | 0.226 | 91 | 8.944272 | 0.4772102 | 0.334 | 100.3046 | 98.15232 | 2.152321 | 97.43488 | 4.304642
6.363961 | 0.3463212 | 0.241 | 93 | 9.486833 | 0.4828124 | 0.34 | 101.0697 | 98.53483 | 2.534833 | 97.68989 | 5.069665
7.071068 | 0.3552338 | 0.2535 | 94 | 10 | 0.4853589 | 0.347 | 101.7018 | 98.85092 | 2.850922 | 97.90061 | 5.701844
7.778175 | 0.3649105 | 0.263 | 95 | 10.48809 | 0.4863775 | 0.354 | 102.3543 | 99.17713 | 3.177134 | 98.11809 | 6.354267
8.485281 | 0.3768789 | 0.271 | 96 | 10.95445 | 0.4863775 | 0.359 | 102.9965 | 99.49824 | 3.498241 | 98.33216 | 6.996483
9.192388 | 0.3819719 | 0.277 | 96 | 11.40175 | 0.4863775 | 0.363 | 102.986 | 99.493 | 3.493002 | 98.32867 | 6.986003
9.899495 | 0.3837544 | 0.282 | 96 | 11.83216 | 0.4863775 | 0.364 | 102.9961 | 99.49807 | 3.498066 | 98.33204 | 6.996132
10.6066 | 0.3819719 | 0.2865 | 96 | 12.24745 | 0.4863775 | 0.365 | 102.9859 | 99.49293 | 3.492932 | 98.32862 | 6.985863
11.31371 | 0.3819719 | 0.29 | 96 | 12.64911 | 0.4863775 | 0.366 | 102.9858 | 99.4929 | 3.492896 | 98.3286 | 6.985793
12.02082 | 0.3819719 | 0.293 | 96 | 13.0384 | 0.4863775 | 0.366 | 103.0062 | 99.50309 | 3.503095 | 98.3354 | 7.006189
12.72792 | 0.3819719 | 0.2945 | 96
13.43503 | 0.3819719 | 0.2965 | 96
14.09965 | 0.3837544 | 0.2975 | 96
14.84924 | 0.3819719 | 0.2995 | 96
15.55635 | 0.3814626 | 0.301 | 96
16.26346 | 0.3819719 | 0.3015 | 96
16.97056 | 0.3819719 | 0.3025 | 96
17.67767 | 0.3870648 | 0.3035 | 96
18.38478 | 0.3837544 | 0.3045 | 96
19.06568 | 0.3845183 | 0.3045 | 96

## SVH BE - POST-CONSOL - 1
SVH Bender Element Determinations - Post-Consolidation - 1
Time | Input wave period - source signal | Input wave period - received signal | Input wave period - source signal | Input wave period - received signal | Input wave period - source signal | Input wave period - received signal | Input wave period - source signal | Input wave period - received signal | Input wave period - source signal | Input wave period - received signal | Input wave period - source signal | Input wave period - received signal | Input wave period - source signal | Input wave period - received signal | Input wave period - source signal | Input wave period - received signal | Input wave period - source signal | Input wave period - received signal | Input wave period - source signal | Input wave period - received signal | Frequency | Gmax
[ms] | [ms] | [ms] | [ms] | [ms] | [ms] | [ms] | [ms] | [ms] | [ms] | [ms] | [ms] | [ms] | [ms] | [ms] | [ms] | [ms] | [ms] | [ms] | [ms] | [ms] | [Hz] | [MPa]

## PVH BE - POST-CONSOL - 1
PVH Bender Element Determinations - Post-Consolidation - 1
Time | Input wave period - source signal | Input wave period - received signal | Input wave period - source signal | Input wave period - received signal | Input wave period - source signal | Input wave period - received signal | Input wave period - source signal | Input wave period - received signal | Input wave period - source signal | Input wave period - received signal | Input wave period - source signal | Input wave period - received signal | Input wave period - source signal | Input wave period - received signal | Input wave period - source signal | Input wave period - received signal | Input wave period - source signal | Input wave period - received signal | Input wave period - source signal | Input wave period - received signal | Frequency | Mmax
[ms] | [ms] | [ms] | [ms] | [ms] | [ms] | [ms] | [ms] | [ms] | [ms] | [ms] | [ms] | [ms] | [ms] | [ms] | [ms] | [ms] | [ms] | [ms] | [ms] | [ms] | [Hz] | [MPa]

## TORSIONAL RES - 1
Torsional Resonance Stage - 1
Average shear strain, g | Shear Modulus, G | Excess Pore Water Pressure | Volumetric Strain | External Axial Strain | Normalised Shear Modulus G/Gmax | Damping ratio, D
[%] | [MPa] | [kPa] | [%] | [%] | [-] | [%]
0.00011 | 84.623 | 0 |  |  | 1 | 1.554
0.00013 | 84.443 | 0.3 |  |  | 0.9978729 | 1.558
0.00021 | 84.109 | 0.4 |  |  | 0.993926 | 1.639
0.0003 | 83.97 | 0.7 |  |  | 0.9922834 | 1.663
0.00041 | 83.998 | 0.7 |  |  | 0.9926143 | 1.68
0.00048 | 84.095 | 0.7 |  |  | 0.9937606 | 1.667
0.00087 | 83.812 | 0.8 |  |  | 0.9904163 | 1.712
0.00117 | 83.29 | 0.8 |  |  | 0.9842478 | 1.753
0.0016 | 82.654 | 0.8 |  |  | 0.9767321 | 1.811
0.00234 | 81.307 | 0.8 |  |  | 0.9608144 | 1.984
0.003 | 80.053 | 0.8 |  |  | 0.9459958 | 2.099
0.00355 | 78.862 | 0.8 |  |  | 0.9319216 | 2.234
0.00523 | 76.316 | 0.8 |  |  | 0.9018352 | 2.725
0.00733 | 72.135 | 0.9 |  |  | 0.8524278 | 3.178
0.01156 | 64.836 | 1.1 |  |  | 0.7661747 | 4.166
0.01805 | 57.219 | 1.7 |  |  | 0.6761637 | 5.278
0.0297 | 45.511 | 3.7 |  |  | 0.5378089 | 6.254
0.04853 | 36.274 | 8.9 |  |  | 0.4286541 | 7.188

## FLEXURAL RES - 1
Flexural Resonance Stage - 1
Average flexural strain, e | Young's modulus, E | Excess Pore-water Pressure | Volumetric Strain | External Axial Strain | Normalised Young's modulus E/Emax | Damping ratio, D
[%] | [MPa] | [kPa] | [%] | [%] | [-] | [%]

## CONSOLIDATION - 2
Consolidation: Isotropic - 2 |  |  |  | Consolidation: Ansotropic - 2
Root time | Volumetric strain | External axial strain | Effective axial stress | Root time | Volumetric strain | External axial strain | Effective axial stress | s' | t | p' | q
[minutes0.5] | [%] | [%] | [kPa] | [minutes0.5] | [%] | [%] | [kPa] | [kPa] | [kPa] | [kPa] | [kPa]

## SVH BE - POST-CONSOL - 2
SVH Bender Element Determinations - Post-Consolidation - 2
Time | Input wave period - source signal | Input wave period - received signal | Input wave period - source signal | Input wave period - received signal | Input wave period - source signal | Input wave period - received signal | Input wave period - source signal | Input wave period - received signal | Input wave period - source signal | Input wave period - received signal | Input wave period - source signal | Input wave period - received signal | Input wave period - source signal | Input wave period - received signal | Input wave period - source signal | Input wave period - received signal | Input wave period - source signal | Input wave period - received signal | Input wave period - source signal | Input wave period - received signal | Frequency | Gmax
[ms] | [ms] | [ms] | [ms] | [ms] | [ms] | [ms] | [ms] | [ms] | [ms] | [ms] | [ms] | [ms] | [ms] | [ms] | [ms] | [ms] | [ms] | [ms] | [ms] | [ms] | [Hz] | [MPa]
1

## PVH BE - POST-CONSOL - 2
PVH Bender Element Determinations - Post-Consolidation - 2
Time | Input wave period - source signal | Input wave period - received signal | Input wave period - source signal | Input wave period - received signal | Input wave period - source signal | Input wave period - received signal | Input wave period - source signal | Input wave period - received signal | Input wave period - source signal | Input wave period - received signal | Input wave period - source signal | Input wave period - received signal | Input wave period - source signal | Input wave period - received signal | Input wave period - source signal | Input wave period - received signal | Input wave period - source signal | Input wave period - received signal | Input wave period - source signal | Input wave period - received signal | Frequency | Mmax
[ms] | [ms] | [ms] | [ms] | [ms] | [ms] | [ms] | [ms] | [ms] | [ms] | [ms] | [ms] | [ms] | [ms] | [ms] | [ms] | [ms] | [ms] | [ms] | [ms] | [ms] | [Hz] | [MPa]

## TORSIONAL RES - 2
Torsional Resonance Stage - 2
Average shear strain, g | Shear Modulus, G | Excess Pore-water Pressure | Volumetric Strain | External Axial Strain | Normalised Shear Modulus G/Gmax | Damping ratio, D
[%] | [MPa] | [kPa] | [%] | [%] | [-] | [%]

## FLEXURAL RES - 2
Flexural Resonance Stage - 2
Average flexural strain, e | Young's modulus, E | Excess Pore-water Pressure | Volumetric Strain | External Axial Strain | Normalised Young's modulus E/Emax | Damping ratio, D
[%] | [MPa] | [kPa] | [%] | [%] | [-] | [%]

## CONSOLIDATION - 3
Consolidation: Isotropic - 3 |  |  |  | Consolidation: Ansotropic - 3
Root time | Volumetric strain | External axial strain | Effective axial stress | Root time | Volumetric strain | External axial strain | Effective axial stress | s' | t | p' | q
[minutes0.5] | [%] | [%] | [kPa] | [minutes0.5] | [%] | [%] | [kPa] | [kPa] | [kPa] | [kPa] | [kPa]

## SVH BE - POST-CONSOL - 3
SVH Bender Element Determinations - Post-Consolidation - 3
Time | Input wave period - source signal | Input wave period - received signal | Input wave period - source signal | Input wave period - received signal | Input wave period - source signal | Input wave period - received signal | Input wave period - source signal | Input wave period - received signal | Input wave period - source signal | Input wave period - received signal | Input wave period - source signal | Input wave period - received signal | Input wave period - source signal | Input wave period - received signal | Input wave period - source signal | Input wave period - received signal | Input wave period - source signal | Input wave period - received signal | Input wave period - source signal | Input wave period - received signal | Frequency | Gmax
[ms] | [ms] | [ms] | [ms] | [ms] | [ms] | [ms] | [ms] | [ms] | [ms] | [ms] | [ms] | [ms] | [ms] | [ms] | [ms] | [ms] | [ms] | [ms] | [ms] | [ms] | [Hz] | [MPa]

## PVH BE - POST-CONSOL - 3
PVH Bender Element Determinations - Post-Consolidation - 3
Time | Input wave period - source signal | Input wave period - received signal | Input wave period - source signal | Input wave period - received signal | Input wave period - source signal | Input wave period - received signal | Input wave period - source signal | Input wave period - received signal | Input wave period - source signal | Input wave period - received signal | Input wave period - source signal | Input wave period - received signal | Input wave period - source signal | Input wave period - received signal | Input wave period - source signal | Input wave period - received signal | Input wave period - source signal | Input wave period - received signal | Input wave period - source signal | Input wave period - received signal | Frequency | Mmax
[ms] | [ms] | [ms] | [ms] | [ms] | [ms] | [ms] | [ms] | [ms] | [ms] | [ms] | [ms] | [ms] | [ms] | [ms] | [ms] | [ms] | [ms] | [ms] | [ms] | [ms] | [Hz] | [MPa]

## TORSIONAL RES - 3
Torsional Resonance Stage - 3
Average shear strain, g | Shear Modulus, G | Excess Pore-water Pressure | Volumetric Strain | External Axial Strain | Normalised Shear Modulus G/Gmax | Damping ratio, D
[%] | [MPa] | [kPa] | [%] | [%] | [-] | [%]

## FLEXURAL RES - 3
Flexural Resonance Stage - 3
Average flexural strain, e | Young's modulus, E | Excess Pore-water Pressure | Volumetric Strain | External Axial Strain | Normalised Young's modulus E/Emax | Damping ratio, D
[%] | [MPa] | [kPa] | [%] | [%] | [-] | [%]