## General
Test Identification
Test Identification | Borehole | NWZ-BH-5018
Test Identification | Sample | 16-1-m
Test Identification | Depth | 15 | [m]
Test Identification | Test number | TXP01
Specimen Visual Description
Specimen Visual Description | Brownish grey fine to medium SAND
Initial Specimen Conditions
Initial Specimen Conditions | Test start date | 21/05/2024
Initial Specimen Conditions | Type of sample | Recompacted
Initial Specimen Conditions | Specimen orientation | Vertical
Initial Specimen Conditions | Type of drains fitted | One end only
Initial Specimen Conditions | Diameter | 72.3 | [mm]
Initial Specimen Conditions | Height | 72.3 | [mm]
Initial Specimen Conditions | Water content | 5.040511 | [%]
Initial Specimen Conditions | Bulk density | 1.735888 | [Mg/m³]
Initial Specimen Conditions | Dry density | 1.652589 | [Mg/m³]
Initial Specimen Conditions | Void ratio | 0.6035446 | [-]
Initial Specimen Conditions | Degree of saturation | 22.13151 | [%]
Test Conditions
Test Conditions | Water used for the test | De-aired water
Test Conditions | Average laboratory temperature | 20 | [°C]
Saturation
Saturation | Pressure increments applied | 50 | [kPa]
Saturation | Differential pressure used | N/A | [kPa]
Saturation | Pore pressure on completion | 290 | [kPa]
Saturation | Cell pressure on completion | 300 | [kPa]
Saturation | B-value achieved | 0.96 | [-]
Consolidation: Isotropic
Consolidation: Isotropic | Cell pressure | 493 | [kPa]
Consolidation: Isotropic | Back pressure | 400 | [kPa]
Consolidation: Isotropic | Effective cell pressure | 93 | [kPa]
Consolidation: Isotropic | Pore pressure on completion | 400 | [kPa]
Consolidation: Isotropic | Pore pressure dissipation | 100 | [%]
Consolidation: Isotropic | Water content | 22.35619 | [%]
Consolidation: Isotropic | Bulk density | 2.036146 | [Mg/m³]
Consolidation: Isotropic | Dry density | 1.664114 | [Mg/m³]
Consolidation: Isotropic | Void ratio | 0.5924391 | [-]
Consolidation: Isotropic | Degree of saturation | 100 | [%]
Consolidation: Isotropic | Volumetric strain | 0.6925568 | [%]
Permeability
Permeability | Cell pressure | 492.2469 | [kPa]
Permeability | Top pressure | 395.6356 | [kPa]
Permeability | Base pressure | 404.825 | [kPa]
Permeability | Mean effective cell pressure | 92.01661 | [kPa]
Permeability | Water content | 22.35619 | [%]
Permeability | Bulk density | 2.036146 | [Mg/m³]
Permeability | Dry density | 1.664114 | [Mg/m³]
Permeability | Void ratio | 0.5924391 | [-]
Permeability | Hydraulic gradient across sample | 12.9865 | [-]
Permeability | Coefficient of permeability at 20ºC | 1.810556e-05 | [m/s]
Final Specimen Conditions
Final Specimen Conditions | Water content | 22.35619 | [%]
Final Specimen Conditions | Bulk density | 2.036146 | [Mg/m³]
Final Specimen Conditions | Dry density | 1.664114 | [Mg/m³]

## Saturation
Saturation
Base PWP | Cell pressure
[kPa] | [kPa]
0 | 0
8 | 50
40 | 50
54 | 100
90 | 100
125 | 150
140 | 150
180 | 200
190 | 200
234 | 250
240 | 250
288 | 300
290 | 300

## Isotropic Consolidation
Isotropic Consolidation
Square root time | Volume change
[minutes0.5] | [%]
0 | 0
0.5 | 0.6392461
1 | 0.6606811
1.5 | 0.6707687
2 | 0.6760698
2.5 | 0.6801412
3 | 0.6829728
3.5 | 0.6858451
4 | 0.6872561
5 | 0.6896847
6 | 0.690501
7 | 0.6897956
8 | 0.6904101
9 | 0.6892714
9.8803 | 0.6925568

## Permeability
Permeability
Time | Average volume | Volume in | Volume out
[minutes] | [ml] | [ml] | [ml]
0 | 0 | 0 | 0
0.1 | 2.865469 | 2.851067 | 2.879871
0.15 | 6.604676 | 6.589781 | 6.619571
0.2 | 9.422121 | 9.439113 | 9.405129
0.25 | 12.225899 | 12.258351 | 12.193447
0.3 | 15.0933555 | 15.134426 | 15.052285
0.35 | 17.936921 | 17.960634 | 17.913208
0.4 | 20.916341 | 20.934405 | 20.898277
0.45 | 23.953607 | 23.987626 | 23.919588
0.5 | 27.068292 | 27.103395 | 27.033189
0.55 | 30.128143 | 30.140433 | 30.115853
0.6 | 33.1044005 | 33.121952 | 33.086849
0.65 | 35.981796 | 36.025785 | 35.937807
0.7 | 38.840006 | 38.884869 | 38.795143
0.75 | 41.79633 | 41.842158 | 41.750502
0.8 | 43.736046 | 43.779702 | 43.69239
0.85 | 47.600559 | 47.652547 | 47.548571