## General
ID | Test Identification
Test Identification | Borehole | NWZ-BH-5020
Test Identification | Sample | 07-1
Test Identification | Depth | 6 | [m]
Specimen Visual Description
Specimen Visual Description | Grey CLAY
Initial Specimen Conditions
Initial Specimen Conditions | Test start date | 2024-06-13
Initial Specimen Conditions | Mould outer / inner diameter | 100 / 69.95 | [mm]
Initial Specimen Conditions | Weight of soil | 40.86 | [g]
Initial Specimen Conditions | Water content | 24.57071 | [%]
Initial Specimen Conditions | Bulk density | 1.979076 | [Mg/m3]
Initial Specimen Conditions | Dry density | 1.588717 | [Mg/m3]
Initial Specimen Conditions | Material retained on 425 mm sieve | 0 | [%]
Test Conditions
Test Conditions | Interface type | Soil - Steel
Test Conditions | Initial interface roughness | 8.944 | [µm]
Test Conditions | Final interface roughness | 6.531 | [µm]
Consolidation - Before Fast Shear
Consolidation - Before Fast Shear | Consolidation pressure | 67.35175 | [kPa]
Consolidation - Before Fast Shear | Vertical displacement | 0.1840001 | [mm]
Consolidation - Before Fast Shear | Vertical strain | 3.680002 | [%]
Fast Shear - Stage 1
Fast Shear - Stage 1 | Normal Stress | 67.35175 | [kPa]
Fast Shear - Stage 1 | Vertical displacement | 0.2809992 | [mm]
Fast Shear - Stage 1 | Vertical strain | 5.619984 | [%]
Fast Shear - Stage 1 | Horizontal displacement | 199.921 | [mm]
Fast Shear - Stage 1 | Rate of horizontal displacement | 500 | [mm/min]
At peak stress
Fast Shear - Stage 1 - At peak stress | Shear stress | 48.88517 | [kPa]
Fast Shear - Stage 1 - At peak stress | Horizontal displacement | 191.591 | [mm]
Fast Shear - Stage 2
Fast Shear - Stage 2 | Normal Stress | 67.35175 | [kPa]
Fast Shear - Stage 2 | Vertical displacement | 0.3579998 | [mm]
Fast Shear - Stage 2 | Vertical strain | 7.159996 | [%]
Fast Shear - Stage 2 | Horizontal displacement | 399.842 | [mm]
Fast Shear - Stage 2 | Rate of horizontal displacement | 500 | [mm/min]
At peak stress
Fast Shear - Stage 2 - At peak stress | Shear stress | 52.31571 | [kPa]
Fast Shear - Stage 2 - At peak stress | Horizontal displacement | 383.1819 | [mm]
Fast Shear - Stage 3
Fast Shear - Stage 3 | Normal Stress | 67.35175 | [kPa]
Fast Shear - Stage 3 | Vertical displacement | 0.4249993 | [mm]
Fast Shear - Stage 3 | Vertical strain | 8.499986 | [%]
Fast Shear - Stage 3 | Horizontal displacement | 599.763 | [mm]
Fast Shear - Stage 3 | Rate of horizontal displacement | 500 | [mm/min]
At peak stress
Fast Shear - Stage 3 - At peak stress | Shear stress | 55.31743 | [kPa]
Fast Shear - Stage 3 - At peak stress | Horizontal displacement | 574.7729 | [mm]
Fast Shear - Stage 4
Fast Shear - Stage 4 | Normal Stress | 67.35175 | [kPa]
Fast Shear - Stage 4 | Vertical displacement | 0.4939995 | [mm]
Fast Shear - Stage 4 | Vertical strain | 9.87999 | [%]
Fast Shear - Stage 4 | Horizontal displacement | 799.684 | [mm]
Fast Shear - Stage 4 | Rate of horizontal displacement | 500 | [mm/min]
At peak stress
Fast Shear - Stage 4 - At peak stress | Shear stress | 55.74625 | [kPa]
Fast Shear - Stage 4 - At peak stress | Horizontal displacement | 783.0239 | [mm]
Fast Shear - Stage 5
Fast Shear - Stage 5 | Normal Stress | 67.35175 | [kPa]
Fast Shear - Stage 5 | Vertical displacement | 0.5639996 | [mm]
Fast Shear - Stage 5 | Vertical strain | 11.279992 | [%]
Fast Shear - Stage 5 | Horizontal displacement | 999.605 | [mm]
Fast Shear - Stage 5 | Rate of horizontal displacement | 500 | [mm/min]
At peak stress
Fast Shear - Stage 5 - At peak stress | Shear stress | 55.74625 | [kPa]
Fast Shear - Stage 5 - At peak stress | Horizontal displacement | 982.945 | [mm]
Consolidation - Before Slow Shear
Consolidation - Before Slow Shear | Consolidation pressure | 112.5983 | [kPa]
Consolidation - Before Slow Shear | Vertical displacement | 0.6239996 | [mm]
Consolidation - Before Slow Shear | Vertical strain | 12.479992 | [%]
Slow Shear
Slow Shear | Normal stress | 112.5983 | [kPa]
Slow Shear | Vertical displacement | 0.7359996 | [mm]
Slow Shear | Vertical strain | 14.779992 | [%]
Slow Shear | Horizontal displacement | 19.85833 | [mm]
Slow Shear | Rate of horizontal displacement | 0.018 | [mm/min]
At peak stress
Slow Shear - At peak stress | Shear stress | 54.88861 | [kPa]
Slow Shear - At peak stress | Horizontal displacement | 18.50901 | [mm]
Slow Shear - At peak stress | Shear angle | 25.98798 | [°]
At residual stress
Slow Shear - At residual stress | Shear stress | 54.03098 | [kPa]
Slow Shear - At residual stress | Horizontal displacement | 19.85833 | [mm]
Slow Shear - At residual stress | Vertical displacement |  | [mm]
Slow Shear - At residual stress | Vertical strain |  | [%]
Slow Shear - At residual stress | Shear angle | 25.63431 | [°]

## Consolidation - 1
Consolidation - Before Fast Shear
Root time | Vertical Displacement
[min] | [mm]
0 | 0
0.2886751 | 0.1439991
0.4082483 | 0.1479998
0.5 | 0.1519995
0.5773503 | 0.1529999
0.6454972 | 0.1569996
0.7071068 | 0.1589995
0.7637626 | 0.1609993
0.8164966 | 0.1609993
0.8660254 | 0.1619997
0.9128709 | 0.1639996
0.9574271 | 0.1639996
1 | 0.1659995
1.040833 | 0.1659995
1.080123 | 0.1659995
1.118034 | 0.1679993
1.154701 | 0.1679993
1.190238 | 0.1699992
1.224745 | 0.1699992
1.258306 | 0.172
1.290994 | 0.172
1.322876 | 0.172
1.354006 | 0.172
1.384437 | 0.1729994
1.414214 | 0.1729994
1.443376 | 0.1729994
1.47196 | 0.1749993
1.5 | 0.1749993
1.527525 | 0.1749993
1.554563 | 0.1769991
1.581139 | 0.1769991
1.607275 | 0.1769991
1.632993 | 0.1769991
1.658312 | 0.1789999
1.683251 | 0.1789999
1.707825 | 0.1789999
1.732051 | 0.1789999
1.755942 | 0.1809998
1.779513 | 0.1809998
1.802776 | 0.1809998
1.825742 | 0.1809998
1.848423 | 0.1809998
1.870829 | 0.1809998
1.892969 | 0.1809998
1.914854 | 0.1829997
1.936492 | 0.1829997
1.95789 | 0.1829997
1.979057 | 0.1829997
2 | 0.1829997
2.020726 | 0.1840001
2.041241 | 0.1840001
2.061553 | 0.1840001
2.081666 | 0.1840001
2.101587 | 0.1840001
2.101587 | 0.1840001
2.101587 | 0.1840001
2.101587 | 0.1840001
2.101587 | 0.1840001
2.101587 | 0.1840001
2.101587 | 0.1840001
2.101587 | 0.1840001
2.101587 | 0.1840001
2.101587 | 0.1840001
2.101587 | 0.1840001
2.101587 | 0.1840001
2.101587 | 0.1840001
2.101587 | 0.1840001
2.101587 | 0.1840001
2.101587 | 0.1840001
2.101587 | 0.1840001
2.101587 | 0.1840001
2.101587 | 0.1840001
2.101587 | 0.1840001
2.101587 | 0.1840001
2.101587 | 0.1840001
2.101587 | 0.1840001
2.101587 | 0.1840001
2.101587 | 0.1840001
2.101587 | 0.1840001
2.101587 | 0.1840001
2.101587 | 0.1840001
2.101587 | 0.1840001
2.101587 | 0.1840001
2.101587 | 0.1840001
2.101587 | 0.1840001
2.101587 | 0.1840001
2.101587 | 0.1840001
2.101587 | 0.1840001
2.101587 | 0.1840001
2.101587 | 0.1840001
2.101587 | 0.1840001
2.101587 | 0.1840001
2.101587 | 0.1840001
2.101587 | 0.1840001
2.101587 | 0.1840001
2.101587 | 0.1840001
2.101587 | 0.1840001
2.101587 | 0.1840001
2.101587 | 0.1840001
2.101587 | 0.1840001
2.101587 | 0.1840001
2.101587 | 0.1840001
2.101587 | 0.1840001
2.101587 | 0.1840001
2.101587 | 0.1840001
2.101587 | 0.1840001
2.101587 | 0.1840001
2.101587 | 0.1840001
2.101587 | 0.1840001
2.101587 | 0.1840001
2.101587 | 0.1840001
2.101587 | 0.1840001
2.101587 | 0.1840001
2.101587 | 0.1840001
2.101587 | 0.1840001
2.101587 | 0.1840001
2.101587 | 0.1840001
2.101587 | 0.1840001
2.101587 | 0.1840001
2.101587 | 0.1840001

## Fast Shearing - 1
Fast Shear - Stage 1
Horizontal Displacement | Stress Ratio t/s'n | Shear Stress
[mm] | [-] | [kPa]
0 | 0 | 0
8.330042 | 0.02546733 | 1.715269
16.66008 | 0.4775124 | 32.1613
24.99013 | 0.6876179 | 46.31227
33.32017 | 0.6812511 | 45.88345
41.65021 | 0.6812511 | 45.88345
49.98025 | 0.6876179 | 46.31227
58.31029 | 0.6876179 | 46.31227
66.64034 | 0.6812511 | 45.88345
74.97038 | 0.6876179 | 46.31227
83.30042 | 0.6939847 | 46.74109
91.63046 | 0.6876179 | 46.31227
99.9605 | 0.6812511 | 45.88345
108.2905 | 0.6876179 | 46.31227
116.6206 | 0.6876179 | 46.31227
124.9506 | 0.6876179 | 46.31227
133.2807 | 0.6876179 | 46.31227
141.6107 | 0.6939847 | 46.74109
149.9408 | 0.6939847 | 46.74109
158.2708 | 0.7067184 | 47.59872
166.6008 | 0.7067184 | 47.59872
174.9309 | 0.7130852 | 48.02754
183.2609 | 0.7194521 | 48.45635
191.591 | 0.7258189 | 48.88517
199.921 | 0.7258189 | 48.88517

## Fast Shearing - 2
Fast Shear - Stage 2
Horizontal Displacement | Stress Ratio t/s'n | Shear Stress
[mm] | [-] | [kPa]
199.921 | 0 | 0
208.2511 | 0.1973718 | 13.29334
216.5811 | 0.6557837 | 44.16818
224.9111 | 0.6557837 | 44.16818
233.2412 | 0.6748842 | 45.45463
241.5712 | 0.6876179 | 46.31227
249.9013 | 0.7067184 | 47.59872
258.2313 | 0.7194521 | 48.45635
266.5613 | 0.7321857 | 49.31399
274.8914 | 0.7321857 | 49.31399
283.2214 | 0.7512862 | 50.60044
291.5515 | 0.7258189 | 48.88517
299.8815 | 0.7385526 | 49.74281
308.2116 | 0.7449194 | 50.17162
316.5416 | 0.7321857 | 49.31399
324.8716 | 0.7449194 | 50.17162
333.2017 | 0.7640199 | 51.45808
341.5317 | 0.7640199 | 51.45808
349.8618 | 0.7703867 | 51.88689
358.1918 | 0.7640199 | 51.45808
366.5218 | 0.7703867 | 51.88689
374.8519 | 0.7703867 | 51.88689
383.1819 | 0.7767536 | 52.31571
391.512 | 0.7767536 | 52.31571
399.842 | 0.7703867 | 51.88689

## Fast Shearing - 3
Fast Shear - Stage 3
Horizontal Displacement | Stress Ratio t/s'n | Shear Stress
[mm] | [-] | [kPa]
399.842 | 0 | 0
408.1721 | 0.2737738 | 18.43914
416.5021 | 0.6748842 | 45.45463
424.8321 | 0.6685174 | 45.02582
433.1622 | 0.6876179 | 46.31227
441.4922 | 0.7003516 | 47.1699
449.8223 | 0.7130852 | 48.02754
458.1523 | 0.7385526 | 49.74281
466.4824 | 0.7512862 | 50.60044
474.8124 | 0.7576531 | 51.02926
483.1424 | 0.7767536 | 52.31571
491.4725 | 0.7831204 | 52.74453
499.8025 | 0.7894872 | 53.17334
508.1326 | 0.7894872 | 53.17334
516.4626 | 0.7958541 | 53.60216
524.7926 | 0.7894872 | 53.17334
533.1227 | 0.8022209 | 54.03098
541.4527 | 0.8022209 | 54.03098
549.7828 | 0.8022209 | 54.03098
558.1128 | 0.8149546 | 54.88861
566.4429 | 0.8149546 | 54.88861
574.7729 | 0.8213214 | 55.31743
583.1029 | 0.8149546 | 54.88861
591.433 | 0.8213214 | 55.31743
599.763 | 0.8276882 | 55.74625

## Fast Shearing - 4
Fast Shear - Stage 4
Horizontal Displacement | Stress Ratio t/s'n | Shear Stress
[mm] | [-] | [kPa]
599.763 | 0 | 0
608.0931 | 0.2865075 | 19.29678
616.4231 | 0.7067184 | 47.59872
624.7532 | 0.7003516 | 47.1699
633.0832 | 0.7130852 | 48.02754
641.4132 | 0.7321857 | 49.31399
649.7433 | 0.7449194 | 50.17162
658.0733 | 0.7576531 | 51.02926
666.4034 | 0.7767536 | 52.31571
674.7334 | 0.7831204 | 52.74453
683.0634 | 0.7958541 | 53.60216
691.3935 | 0.8022209 | 54.03098
699.7235 | 0.8022209 | 54.03098
708.0536 | 0.8085877 | 54.4598
716.3836 | 0.8085877 | 54.4598
724.7137 | 0.8085877 | 54.4598
733.0437 | 0.8149546 | 54.88861
741.3737 | 0.8149546 | 54.88861
749.7038 | 0.8149546 | 54.88861
758.0338 | 0.8149546 | 54.88861
766.3639 | 0.8149546 | 54.88861
774.6939 | 0.8213214 | 55.31743
783.0239 | 0.8276882 | 55.74625
791.354 | 0.8276882 | 55.74625
799.684 | 0.8340551 | 56.17507

## Fast Shearing - 5
Fast Shear - Stage 5
Horizontal Displacement | Stress Ratio t/s'n | Shear Stress
[mm] | [-] | [kPa]
799.684 | 0 | 0
808.0141 | 0.2101055 | 14.15097
816.3441 | 0.7130852 | 48.02754
824.6742 | 0.7130852 | 48.02754
833.0042 | 0.7258189 | 48.88517
841.3342 | 0.7321857 | 49.31399
849.6643 | 0.7449194 | 50.17162
857.9943 | 0.7576531 | 51.02926
866.3244 | 0.7703867 | 51.88689
874.6544 | 0.7703867 | 51.88689
882.9845 | 0.7767536 | 52.31571
891.3145 | 0.7831204 | 52.74453
899.6445 | 0.7703867 | 51.88689
907.9746 | 0.7958541 | 53.60216
916.3046 | 0.7767536 | 52.31571
924.6347 | 0.7958541 | 53.60216
932.9647 | 0.8022209 | 54.03098
941.2947 | 0.8022209 | 54.03098
949.6248 | 0.8085877 | 54.4598
957.9548 | 0.8149546 | 54.88861
966.2849 | 0.8149546 | 54.88861
974.6149 | 0.8213214 | 55.31743
982.945 | 0.8276882 | 55.74625
991.275 | 0.8213214 | 55.31743
999.605 | 0.8213214 | 55.31743

## Consolidation - 2
Consolidation - Before Slow Shear
Root time | Vertical Displacement
[min] | [mm]
0 | 0.5549996
0.2886751 | 0.5839996
0.4082483 | 0.5859996
0.5 | 0.5879996
0.5773503 | 0.5889996
0.6454972 | 0.5889996
0.7071068 | 0.5909996
0.7637626 | 0.5909996
0.8164966 | 0.5929996
0.8660254 | 0.5929996
0.9128709 | 0.5929996
0.9574271 | 0.5929996
1 | 0.5949996
1.040833 | 0.5949996
1.080123 | 0.5949996
1.118034 | 0.5969996
1.154701 | 0.5969996
1.190238 | 0.5969996
1.224745 | 0.5989996
1.258306 | 0.5989996
1.290994 | 0.5989996
1.322876 | 0.5999996
1.354006 | 0.5999996
1.384437 | 0.5999996
1.414214 | 0.5999996
1.443376 | 0.5999996
1.47196 | 0.5999996
1.5 | 0.6019996
1.527525 | 0.6019996
1.554563 | 0.6019996
1.581139 | 0.6019996
1.607275 | 0.6019996
1.632993 | 0.6039996
1.658312 | 0.6039996
1.683251 | 0.6039996
1.707825 | 0.6039996
1.732051 | 0.6039996
1.755942 | 0.6059996
1.779513 | 0.6059996
1.802776 | 0.6059996
1.825742 | 0.6059996
1.848423 | 0.6079996
1.870829 | 0.6059996
1.892969 | 0.6079996
1.914854 | 0.6079996
1.936492 | 0.6079996
1.95789 | 0.6079996
1.979057 | 0.6079996
2 | 0.6079996
2.020726 | 0.6099996
2.041241 | 0.6099996
2.061553 | 0.6099996
2.081666 | 0.6099996
2.101587 | 0.6099996
2.12132 | 0.6099996
2.140872 | 0.6099996
2.160247 | 0.6109996
2.179449 | 0.6109996
2.198484 | 0.6109996
2.217356 | 0.6109996
2.236068 | 0.6109996
2.254625 | 0.6109996
2.27303 | 0.6109996
2.291288 | 0.6129996
2.309401 | 0.6129996
2.327373 | 0.6129996
2.345208 | 0.6129996
2.362908 | 0.6129996
2.380476 | 0.6129996
2.397916 | 0.6129996
2.415229 | 0.6129996
2.43242 | 0.6149996
2.44949 | 0.6149996
2.466441 | 0.6149996
2.483277 | 0.6149996
2.5 | 0.6149996
2.516611 | 0.6149996
2.533114 | 0.6149996
2.54951 | 0.6149996
2.565801 | 0.6149996
2.581989 | 0.6149996
2.598076 | 0.6149996
2.614065 | 0.6169996
2.629956 | 0.6169996
2.645751 | 0.6169996
2.661453 | 0.6169996
2.677063 | 0.6169996
2.692582 | 0.6169996
2.708013 | 0.6169996
2.723356 | 0.6169996
2.738613 | 0.6169996
2.753785 | 0.6169996
2.768875 | 0.6169996
2.783882 | 0.6189996
2.798809 | 0.6189996
2.813657 | 0.6189996
2.828427 | 0.6189996
2.84312 | 0.6189996
2.857738 | 0.6189996
2.872281 | 0.6189996
2.886751 | 0.6189996
2.901149 | 0.6209996
2.915476 | 0.6189996
2.929733 | 0.6209996
2.94392 | 0.6209996
2.95804 | 0.6209996
2.972092 | 0.6209996
2.986079 | 0.6209996
3 | 0.6209996
3.013857 | 0.6209996
3.02765 | 0.6209996
3.041381 | 0.6209996
3.05505 | 0.6209996
3.068659 | 0.6209996
3.082207 | 0.6219996
3.095696 | 0.6219996
3.109126 | 0.6219996
3.122499 | 0.6219996
3.135815 | 0.6219996
3.149074 | 0.6219996
3.162278 | 0.6219996
3.175426 | 0.6219996
3.188521 | 0.6219996
3.201562 | 0.6219996
3.21455 | 0.6219996
3.227486 | 0.6219996
3.24037 | 0.6219996
3.253204 | 0.6219996
3.265986 | 0.6219996
3.278719 | 0.6219996
3.291403 | 0.6239996
3.304038 | 0.6239996
3.316625 | 0.6239996
3.329164 | 0.6239996
3.341656 | 0.6239996
3.354102 | 0.6239996
3.366502 | 0.6239996
3.378856 | 0.6239996
3.391165 | 0.6239996
3.40343 | 0.6239996
3.41565 | 0.6239996
3.427827 | 0.6239996
3.439961 | 0.6239996

## Slow Shearing
Slow Shear Stage
Horizontal Displacement | Vertical Displacement | Stress Ratio t/s'n | Angle of Shearing Resistance | Shear Stress
[mm] | [mm] | [-] | [º] | [kPa]
0 |  | 0 | 0 | 0
0.1779712 |  | 0.2361197 | 13.28533 | 26.58667
0.3559424 |  | 0.4608143 | 24.74093 | 51.88689
0.5339137 |  | 0.4836646 | 25.81141 | 54.4598
0.7118849 |  | 0.4836646 | 25.81141 | 54.4598
0.8898561 |  | 0.4836646 | 25.81141 | 54.4598
1.067827 |  | 0.4836646 | 25.81141 | 54.4598
1.245799 |  | 0.4836646 | 25.81141 | 54.4598
1.42377 |  | 0.4836646 | 25.81141 | 54.4598
1.601741 |  | 0.4836646 | 25.81141 | 54.4598
1.779712 |  | 0.4798562 | 25.63431 | 54.03098
1.957683 |  | 0.4836646 | 25.81141 | 54.4598
2.135655 |  | 0.4836646 | 25.81141 | 54.4598
2.313626 |  | 0.4798562 | 25.63431 | 54.03098
2.491597 |  | 0.4836646 | 25.81141 | 54.4598
2.669568 |  | 0.4798562 | 25.63431 | 54.03098
2.84754 |  | 0.4798562 | 25.63431 | 54.03098
3.025511 |  | 0.4798562 | 25.63431 | 54.03098
3.203482 |  | 0.4836646 | 25.81141 | 54.4598
3.381453 |  | 0.4836646 | 25.81141 | 54.4598
3.559424 |  | 0.4798562 | 25.63431 | 54.03098
3.737396 |  | 0.4798562 | 25.63431 | 54.03098
3.915367 |  | 0.4836646 | 25.81141 | 54.4598
4.093338 |  | 0.4798562 | 25.63431 | 54.03098
4.271309 |  | 0.4798562 | 25.63431 | 54.03098
4.449281 |  | 0.4836646 | 25.81141 | 54.4598
4.627252 |  | 0.4798562 | 25.63431 | 54.03098
4.805223 |  | 0.4798562 | 25.63431 | 54.03098
4.983194 |  | 0.4798562 | 25.63431 | 54.03098
5.161165 |  | 0.4798562 | 25.63431 | 54.03098
5.339137 |  | 0.4836646 | 25.81141 | 54.4598
5.517108 |  | 0.4798562 | 25.63431 | 54.03098
5.695079 |  | 0.4798562 | 25.63431 | 54.03098
5.87305 |  | 0.4798562 | 25.63431 | 54.03098
6.051022 |  | 0.4760478 | 25.45668 | 53.60216
6.228993 |  | 0.4798562 | 25.63431 | 54.03098
6.406964 |  | 0.4798562 | 25.63431 | 54.03098
6.584935 |  | 0.4798562 | 25.63431 | 54.03098
6.762907 |  | 0.4798562 | 25.63431 | 54.03098
6.940878 |  | 0.4760478 | 25.45668 | 53.60216
7.118849 |  | 0.4798562 | 25.63431 | 54.03098
7.29682 |  | 0.4798562 | 25.63431 | 54.03098
7.474791 |  | 0.4798562 | 25.63431 | 54.03098
7.652763 |  | 0.4760478 | 25.45668 | 53.60216
7.830734 |  | 0.4798562 | 25.63431 | 54.03098
8.008705 |  | 0.4798562 | 25.63431 | 54.03098
8.186676 |  | 0.4760478 | 25.45668 | 53.60216
8.364648 |  | 0.4760478 | 25.45668 | 53.60216
8.542619 |  | 0.4760478 | 25.45668 | 53.60216
8.72059 |  | 0.4798562 | 25.63431 | 54.03098
8.898561 |  | 0.4798562 | 25.63431 | 54.03098
9.076532 |  | 0.4760478 | 25.45668 | 53.60216
9.254504 |  | 0.4798562 | 25.63431 | 54.03098
9.432475 |  | 0.4798562 | 25.63431 | 54.03098
9.610446 |  | 0.4798562 | 25.63431 | 54.03098
9.788417 |  | 0.4798562 | 25.63431 | 54.03098
9.966389 |  | 0.4798562 | 25.63431 | 54.03098
10.14436 |  | 0.4798562 | 25.63431 | 54.03098
10.32233 |  | 0.4798562 | 25.63431 | 54.03098
10.5003 |  | 0.4798562 | 25.63431 | 54.03098
10.67827 |  | 0.4798562 | 25.63431 | 54.03098
10.85624 |  | 0.4798562 | 25.63431 | 54.03098
11.03422 |  | 0.4798562 | 25.63431 | 54.03098
11.21219 |  | 0.4798562 | 25.63431 | 54.03098
11.39016 |  | 0.4798562 | 25.63431 | 54.03098
11.56813 |  | 0.4760478 | 25.45668 | 53.60216
11.7461 |  | 0.4798562 | 25.63431 | 54.03098
11.92407 |  | 0.4760478 | 25.45668 | 53.60216
12.10204 |  | 0.4798562 | 25.63431 | 54.03098
12.28001 |  | 0.4798562 | 25.63431 | 54.03098
12.45799 |  | 0.4798562 | 25.63431 | 54.03098
12.63596 |  | 0.4798562 | 25.63431 | 54.03098
12.81393 |  | 0.4798562 | 25.63431 | 54.03098
12.9919 |  | 0.4798562 | 25.63431 | 54.03098
13.16987 |  | 0.4798562 | 25.63431 | 54.03098
13.34784 |  | 0.4798562 | 25.63431 | 54.03098
13.52581 |  | 0.4798562 | 25.63431 | 54.03098
13.70378 |  | 0.4798562 | 25.63431 | 54.03098
13.88176 |  | 0.4798562 | 25.63431 | 54.03098
14.05973 |  | 0.4798562 | 25.63431 | 54.03098
14.2377 |  | 0.4760478 | 25.45668 | 53.60216
14.41567 |  | 0.4798562 | 25.63431 | 54.03098
14.59364 |  | 0.4798562 | 25.63431 | 54.03098
14.77161 |  | 0.4798562 | 25.63431 | 54.03098
14.94958 |  | 0.4760478 | 25.45668 | 53.60216
15.12755 |  | 0.4798562 | 25.63431 | 54.03098
15.30553 |  | 0.4760478 | 25.45668 | 53.60216
15.4835 |  | 0.4798562 | 25.63431 | 54.03098
15.66147 |  | 0.4798562 | 25.63431 | 54.03098
15.83944 |  | 0.4798562 | 25.63431 | 54.03098
16.01741 |  | 0.4836646 | 25.81141 | 54.4598
16.19538 |  | 0.4836646 | 25.81141 | 54.4598
16.37335 |  | 0.4836646 | 25.81141 | 54.4598
16.55132 |  | 0.4836646 | 25.81141 | 54.4598
16.7293 |  | 0.4836646 | 25.81141 | 54.4598
16.90727 |  | 0.4836646 | 25.81141 | 54.4598
17.08524 |  | 0.4798562 | 25.63431 | 54.03098
17.26321 |  | 0.4798562 | 25.63431 | 54.03098
17.44118 |  | 0.4836646 | 25.81141 | 54.4598
17.61915 |  | 0.4798562 | 25.63431 | 54.03098
17.79712 |  | 0.4798562 | 25.63431 | 54.03098
17.97509 |  | 0.4798562 | 25.63431 | 54.03098
18.15306 |  | 0.4798562 | 25.63431 | 54.03098
18.33104 |  | 0.4836646 | 25.81141 | 54.4598
18.50901 |  | 0.487473 | 25.98798 | 54.88861
18.68698 |  | 0.4836646 | 25.81141 | 54.4598
18.86495 |  | 0.4836646 | 25.81141 | 54.4598
19.04292 |  | 0.4836646 | 25.81141 | 54.4598
19.22089 |  | 0.4760478 | 25.45668 | 53.60216
19.39886 |  | 0.4798562 | 25.63431 | 54.03098
19.57683 |  | 0.4798562 | 25.63431 | 54.03098
19.75481 |  | 0.4798562 | 25.63431 | 54.03098
19.85833 |  | 0.4798562 | 25.63431 | 54.03098