## General
ID | Test identification
Test identification | Location | NWZ-BH-5020
Test identification | Sample | 12-4
Test identification | Depth | 11.5 | [m]
Test identification | Test number | DSS21
Specimen Visual Description
Specimen Visual Description | Firm high strength black silty CLAY
Initial Specimen Conditions
Initial Specimen Conditions | Test start date | 03/04/2024
Initial Specimen Conditions | Type of sample | Undisturbed
Initial Specimen Conditions | Specimen orientation | Vertical
Initial Specimen Conditions | Diameter | 65.71 | [mm]
Initial Specimen Conditions | Length | 19.8 | [mm]
Initial Specimen Conditions | Water content | 29.28058 | [%]
Initial Specimen Conditions | Bulk density | 1.932068 | [Mg/m³]
Initial Specimen Conditions | Dry density | 1.494477 | [Mg/m³]
Initial Specimen Conditions | Void ratio | 0.8066525 | [-]
Initial Specimen Conditions | Degree of saturation | 98.00695 | [%]
Initial Specimen Conditions | Assumed particle density | 2.7 | [Mg/m³]
Initial Specimen Conditions | Torvane | 75 | [kPa]
Initial Specimen Conditions | Pocket penetrometer | 50 | [kPa]
Initial Specimen Conditions | Torvane 90° |  | [kPa]
Initial Specimen Conditions | Pocket penetrometer 90° |  | [kPa]
Consolidation - 1
Consolidation - 1 | svc | 370.2529 | [kPa]
Consolidation - 1 | Vertical strain | 8.223232 | [%]
Consolidation - 1 | Bulk density | 2.015582 | [Mg/m³]
Consolidation - 1 | Dry density | 1.628382 | [Mg/m³]
Consolidation - 1 | Void ratio | 0.6580873 | [-]
Consolidation - 1 | Water content | 23.77816 | [%]
Consolidation - 2
Consolidation - 2 | svc | 114.9742 | [kPa]
Consolidation - 2 | Vertical strain | 7.457613 | [%]
Consolidation - 2 | Bulk density | 2.007185 | [Mg/m³]
Consolidation - 2 | Dry density | 1.614919 | [Mg/m³]
Consolidation - 2 | Void ratio | 0.6719109 | [-]
Consolidation - 2 | Water content | 24.29015 | [%]
Stress Controlled Cyclic Loading - Constant Vertical Stress
Stress Controlled Cyclic Loading - Constant Vertical Stress | sv |  | [kPa]
Stress Controlled Cyclic Loading - Constant Vertical Stress | Reference stress |  | [kPa]
Stress Controlled Cyclic Loading - Constant Vertical Stress | Mean tav |  | [kPa]
Stress Controlled Cyclic Loading - Constant Vertical Stress | Mean tcy |  | [kPa]
Stress Controlled Cyclic Loading - Constant Vertical Stress | Frequency |  | [Hz]
Stress Controlled Cyclic Loading - Constant Vertical Stress | Number of cycles applied (N) |  | [-]
Stress Controlled Cyclic Loading - Constant Vertical Stress | Vertical strain |  | [%]
Stress Controlled Cyclic Loading - Constant Vertical Stress | Bulk density |  | [Mg/m³]
Stress Controlled Cyclic Loading - Constant Vertical Stress | Dry density |  | [Mg/m³]
Stress Controlled Cyclic Loading - Constant Vertical Stress | Void ratio |  | [-]
Stress Controlled Cyclic Loading - Constant Vertical Stress | Cycle | gav | gcy | G | l
Stress Controlled Cyclic Loading - Constant Vertical Stress | [-] | [%] | [%] | [MPa] | [%]
Stress Controlled Cyclic Loading - Constant Vertical Stress
Stress Controlled Cyclic Loading - Constant Vertical Stress
Stress Controlled Cyclic Loading - Constant Vertical Stress
Stress Controlled Cyclic Loading - Constant Vertical Stress
Stress Controlled Cyclic Loading - Constant Vertical Stress
Stress Controlled Cyclic Loading - Constant Vertical Stress
Stress Controlled Cyclic Loading - Constant Vertical Stress
Stress Controlled Cyclic Loading - Constant Vertical Stress
Stress Controlled Cyclic Loading - Constant Vertical Stress
Stress Controlled Cyclic Loading - Constant Vertical Stress
Stress Controlled Cyclic Loading - Constant Vertical Stress
Stress Controlled Cyclic Loading - Constant Vertical Stress
Stress Controlled Cyclic Loading - Constant Vertical Stress
Stress Controlled Cyclic Loading - Constant Vertical Stress
Stress Controlled Cyclic Loading - Constant Vertical Stress
Stress Controlled Cyclic Loading - Constant Vertical Stress
Stress Controlled Cyclic Loading - Constant Vertical Stress
Stress Controlled Cyclic Loading - Constant Vertical Stress
Stress Controlled Cyclic Loading - Constant Vertical Stress
Stress Controlled Cyclic Loading - Constant Vertical Stress
Stress Controlled Cyclic Loading - Constant Vertical Stress
Stress Controlled Cyclic Loading - Constant Vertical Stress
Stress Controlled Cyclic Loading - Constant Vertical Stress
Stress Controlled Cyclic Loading - Constant Vertical Stress
Stress Controlled Cyclic Loading - Constant Vertical Stress
Stress Controlled Cyclic Loading - Constant Vertical Stress
Stress Controlled Cyclic Loading - Constant Vertical Stress
Stress Controlled Cyclic Loading - Constant Vertical Stress
Stress Controlled Cyclic Loading - Constant Vertical Stress
Stress Controlled Cyclic Loading - Constant Vertical Stress
Consolidation - 3
Consolidation - 3 | svc |  | [kPa]
Consolidation - 3 | Vertical strain |  | [%]
Consolidation - 3 | Bulk density |  | [Mg/m³]
Consolidation - 3 | Dry density |  | [Mg/m³]
Consolidation - 3 | Void ratio |  | [-]
Consolidation - 3 | Water content |  | [%]
Shearing - Constant Vertical Stress
At peak shear stress
Shearing - Constant Vertical Stress - At peak shear stress | Shear stress |  | [kPa]
Shearing - Constant Vertical Stress - At peak shear stress | Shear strain |  | [%]
Shearing - Constant Vertical Stress - At peak shear stress | Vertical stress |  | [kPa]
Shearing - Constant Vertical Stress - At peak shear stress | Vertical strain |  | [%]
Shearing - Constant Vertical Stress - At peak shear stress | Bulk density |  | [Mg/m³]
Shearing - Constant Vertical Stress - At peak shear stress | Dry density |  | [Mg/m³]
Shearing - Constant Vertical Stress - At peak shear stress | Void ratio |  | [-]
Shearing - Constant Vertical Stress - At peak shear stress | Rate of strain |  | [%/hour]
At 15 % shear strain
Shearing - Constant Vertical Stress - At 15 % shear strain | Shear stress |  | [kPa]
Shearing - Constant Vertical Stress - At 15 % shear strain | Vertical stress |  | [kPa]
Shearing - Constant Vertical Stress - At 15 % shear strain | Vertical strain |  | [%]
Shearing - Constant Vertical Stress - At 15 % shear strain | Bulk density |  | [Mg/m³]
Shearing - Constant Vertical Stress - At 15 % shear strain | Dry density |  | [Mg/m³]
Shearing - Constant Vertical Stress - At 15 % shear strain | Void ratio |  | [-]
Shearing - Constant Volume
At peak shear stress
Shearing - Constant Volume - At peak shear stress | Shear stress | 86.39392 | [kPa]
Shearing - Constant Volume - At peak shear stress | Shear strain | 9.95187 | [%]
Shearing - Constant Volume - At peak shear stress | Shear induced -Dsv | -32.67284 | [kPa]
Shearing - Constant Volume - At peak shear stress | Vertical stress | 147.6765 | [kPa]
Shearing - Constant Volume - At peak shear stress | Vertical strain | -0.0005457532 | [%]
Shearing - Constant Volume - At peak shear stress | Rate of strain | 3.077974 | [%/hour]
At 15 % shear strain
Shearing - Constant Volume - At 15 % shear strain | Shear stress | 85.41153 | [kPa]
Shearing - Constant Volume - At 15 % shear strain | Shear induced -Dsv | -21.40838 | [kPa]
Shearing - Constant Volume - At 15 % shear strain | Vertical stress | 136.4121 | [kPa]
Shearing - Constant Volume - At 15 % shear strain | Vertical strain | -0.001091506 | [%]
Final Specimen Conditions
Final Specimen Conditions | Water content | 24.29082 | [%]
Final Specimen Conditions | Bulk Density | 2.007174 | [Mg/m³]
Final Specimen Conditions | Dry density | 1.614901 | [Mg/m³]
Final Specimen Conditions | Void ratio | 0.6719292 | [-]

## Consolidation - 1
Consolidation - 1
Root Time | Vertical Strain | Vertical Consolidation Stress
[minutes0.5] | [%] | [kPa]
0 | 0 | 9.554153
0.4082483 | 0.001010101 | 9.878522
0.8164966 | 0.01111111 | 11.35293
1.224745 | 0.03989899 | 13.88891
1.632993 | 0.110101 | 17.36851
2.041241 | 0.2424242 | 21.8507
2.44949 | 0.4792929 | 27.33549
2.857738 | 0.9570707 | 33.67544
3.265986 | 1.640909 | 41.28338
3.674235 | 2.226768 | 49.80545
4.082483 | 2.666162 | 59.38909
4.490731 | 3.038889 | 69.85737
4.898979 | 3.361616 | 81.41672
5.307228 | 3.65404 | 93.86071
5.715476 | 3.936869 | 107.4842
6.123724 | 4.205051 | 122.1103
6.531973 | 4.472222 | 137.4147
6.940221 | 4.741414 | 154.0755
7.348469 | 5.008586 | 171.5619
7.756718 | 5.282828 | 190.0805
8.164966 | 5.557576 | 209.6016
8.573214 | 5.833333 | 230.1253
8.981462 | 6.113131 | 251.7106
9.389711 | 6.394949 | 274.387
9.797959 | 6.677778 | 298.3314
10.20621 | 6.977778 | 323.1014
10.61446 | 7.278788 | 348.1368
11.0227 | 7.571212 | 369.4567
11.43095 | 7.704545 | 370.1055
11.8392 | 7.773737 | 370.1055
12.24745 | 7.819697 | 370.017
12.6557 | 7.852525 | 369.958
13.06395 | 7.881818 | 369.7221
13.47219 | 7.905051 | 370.8427
13.88044 | 7.925253 | 370.076
14.28869 | 7.940404 | 370.076
14.69694 | 7.956566 | 370.076
15.10519 | 7.971717 | 369.958
15.51344 | 7.984848 | 369.8401
15.92168 | 7.99697 | 370.2234
16.32993 | 8.005556 | 370.1645
16.73818 | 8.016162 | 370.1055
17.14643 | 8.027273 | 370.076
17.55468 | 8.036364 | 369.8106
17.96292 | 8.045455 | 369.7221
18.37117 | 8.057071 | 369.9875
18.77942 | 8.062626 | 369.6926
19.18767 | 8.072222 | 369.8106
19.59592 | 8.081313 | 369.7516
20.00417 | 8.084848 | 369.8991
20.41241 | 8.093939 | 369.8991
20.82066 | 8.098485 | 369.9285
21.22891 | 8.103535 | 369.9875
21.63716 | 8.111111 | 369.9875
22.04541 | 8.115657 | 369.8991
22.45366 | 8.123232 | 370.017
22.8619 | 8.125253 | 368.1888
23.27015 | 8.131313 | 369.958
23.6784 | 8.134343 | 370.017
24.08665 | 8.138384 | 370.1055
24.4949 | 8.142929 | 369.9875
24.90315 | 8.148485 | 369.8106
25.31139 | 8.15101 | 370.017
25.71964 | 8.155556 | 370.1055
26.12789 | 8.158081 | 369.8696
26.53614 | 8.163636 | 369.8991
26.94439 | 8.168182 | 370.017
27.35264 | 8.170707 | 370.1645
27.76088 | 8.174242 | 369.9285
28.16913 | 8.177778 | 370.076
28.57738 | 8.179293 | 369.9285
28.98563 | 8.183333 | 369.7811
29.39388 | 8.186364 | 370.7247
29.80213 | 8.189899 | 369.8696
30.21037 | 8.192424 | 369.8696
30.61862 | 8.194444 | 370.1055
31.02687 | 8.199495 | 369.8106
31.43512 | 8.200505 | 368.3362
31.84337 | 8.203535 | 369.9875
32.25161 | 8.207576 | 369.7811
32.65986 | 8.209091 | 370.076
33.06811 | 8.211111 | 370.1055
33.47636 | 8.213636 | 368.6016
33.88461 | 8.219697 | 370.2529
34.20063 | 8.223232 | 370.2529

## Consolidation - 2
Consolidation - 2
Root Time | Vertical Strain | Vertical Consolidation Stress
[minutes0.5] | [%] | [kPa]
34.20063 | 8.222769 | 370.1939
34.20307 | 8.221759 | 370.076
34.21038 | 8.219233 | 369.0144
34.22256 | 8.219738 | 366.8323
34.2396 | 8.217213 | 364.5027
34.26149 | 8.214688 | 361.1116
34.28824 | 8.211658 | 357.4256
34.31982 | 8.208122 | 352.3536
34.35622 | 8.204082 | 347.7535
34.39743 | 8.198526 | 341.2661
34.44343 | 8.19095 | 333.8646
34.4942 | 8.182365 | 327.1708
34.54972 | 8.173274 | 319.2385
34.60997 | 8.160647 | 310.1266
34.67492 | 8.149031 | 300.8084
34.74454 | 8.132869 | 290.4286
34.81882 | 8.115193 | 279.518
34.89771 | 8.09398 | 267.4573
34.98119 | 8.068223 | 255.6915
35.06922 | 8.038929 | 242.186
35.16177 | 8.004586 | 228.415
35.25881 | 7.966707 | 214.1428
35.36029 | 7.922262 | 198.75
35.46618 | 7.873777 | 182.62
35.57644 | 7.815191 | 166.2246
35.69104 | 7.747009 | 148.8856
35.80991 | 7.6662 | 130.2785
35.93304 | 7.568725 | 115.3281
36.06037 | 7.539937 | 115.2396
36.19185 | 7.528321 | 114.7383
36.32745 | 7.51923 | 115.2396
36.46711 | 7.513169 | 115.2396
36.61079 | 7.509634 | 114.9152
36.75845 | 7.506604 | 114.7088
36.91003 | 7.502563 | 115.0922
37.06548 | 7.501048 | 114.8857
37.22477 | 7.499028 | 114.7973
37.38783 | 7.497008 | 114.9152
37.55463 | 7.496503 | 114.9742
37.7251 | 7.492462 | 114.9742
37.89921 | 7.493977 | 115.0332
38.0769 | 7.489432 | 115.0037
38.25811 | 7.487917 | 115.0332
38.44281 | 7.486401 | 115.1806
38.63095 | 7.483876 | 114.9152
38.82246 | 7.482866 | 115.0922
39.0173 | 7.481856 | 114.8268
39.21543 | 7.481856 | 114.8268
39.41679 | 7.480846 | 114.8563
39.62133 | 7.481351 | 115.1216
39.82901 | 7.47731 | 115.0627
40.03977 | 7.477816 | 114.7973
40.25357 | 7.4763 | 114.9447
40.47036 | 7.474785 | 115.1806
40.69009 | 7.47428 | 114.8857
40.91271 | 7.47428 | 114.9447
41.13818 | 7.473775 | 115.1216
41.36645 | 7.47529 | 115.1216
41.59748 | 7.475795 | 114.9447
41.83121 | 7.472765 | 115.3281
42.0676 | 7.471755 | 114.8563
42.30662 | 7.47226 | 114.7678
42.54821 | 7.47024 | 115.1806
42.79233 | 7.468725 | 114.8268
43.03894 | 7.46923 | 114.9152
43.28799 | 7.466704 | 114.9742
43.53945 | 7.466704 | 114.7973
43.79326 | 7.466199 | 115.1511
44.0494 | 7.465189 | 114.9152
44.30782 | 7.463674 | 115.0627
44.56849 | 7.463674 | 114.9447
44.83135 | 7.462664 | 114.9742
45.09638 | 7.462159 | 115.1511
45.36353 | 7.461149 | 115.0627
45.63277 | 7.460644 | 114.7383
45.90407 | 7.461149 | 115.0037
46.17738 | 7.461149 | 114.9742
46.45266 | 7.459634 | 115.1806
46.7299 | 7.459129 | 114.9447
47.00904 | 7.458118 | 115.0627
47.29006 | 7.457108 | 115.0627
47.57293 | 7.456603 | 115.0037
47.8576 | 7.457613 | 115.2101
48.14405 | 7.456098 | 114.8563
48.43226 | 7.456098 | 115.0922
48.72217 | 7.455593 | 114.8563
49.01377 | 7.455593 | 115.1806
49.30703 | 7.455593 | 115.0037
49.60192 | 7.454583 | 114.9152
49.8984 | 7.454583 | 115.0627
50.19645 | 7.455088 | 115.1216
50.49604 | 7.456098 | 114.9742
50.79715 | 7.457108 | 115.1511
51.09974 | 7.458118 | 115.2396
51.40379 | 7.457613 | 114.9152
51.70928 | 7.457108 | 114.9447
52.01618 | 7.456603 | 114.9447
52.32447 | 7.457108 | 114.9447
52.63411 | 7.458624 | 114.8268
52.9451 | 7.459129 | 114.9152
53.25739 | 7.458624 | 114.8857
53.57098 | 7.457613 | 114.9742
53.88584 | 7.456603 | 114.8857
54.17687 | 7.457613 | 114.9742

## Cyclic Preshear
Stress Controlled Cyclic Loading - Constant Vertical Stress
Number of Cycles | Shear Stress | Shear Strain | Shear induced -DVertical Stress | Shear induced -Δσv/σvc | Vertical stress | Vertical strain | Vertical stress / consolidation Stress | Shear Stress / Consolidation Stress | Number of Cycles | Shear modulus | Damping ratio
[-] | [kPa] | [%] | [kPa] | [-] | [kPa] | [%] | [-] | [-] | [-] | [MPa] | [%]

## Consolidation - 3
Consolidation - 3
Root Time | Vertical Strain | Vertical Consolidation Stress
[minutes0.5] | [%] | [kPa]

## Shearing
Shearing Stage - Constant Vertical Stress | [7 empty] | Shearing Stage - Constant Volume
Shear Strain | Shear Stress | Shear Induced -DVertical Stress | Vertical Stress | Shear Induced ΔVertical Strain | Shear Stress / Consolidation Stress | Vertical Stress / Consolidation Stress | Shear Modulus | Shear Strain | Shear Stress | Shear induced -DVertical Stress | Vertical Stress | Shear Induced DVertical Strain | Shear Stress / Consolidation Stress | Vertical Stress / Consolidation Stress | Shear Modulus
[%] | [kPa] | [kPa] | [kPa] | [%] | [-] | [-] | [MPa] | [%] | [kPa] | [kPa] | [kPa] | [%] | [-] | [-] | [MPa]
[8 empty] | 0 | -0.02580211 | 0 | 115.0037 | 0 | -0.000224359 | 1
[8 empty] | 0.05053129 | 11.85679 | -0.1474406 | 115.1511 | -0.0005457532 | 0.1030992 | 1.001282 | 23.51531
[8 empty] | 0.1018758 | 18.22509 | -1.150037 | 116.1537 | 0.0005457532 | 0.1584739 | 1.01 | 17.91485
[8 empty] | 0.1531165 | 22.64717 | -2.477003 | 117.4807 | -0.0005457532 | 0.1969256 | 1.021538 | 14.80766
[8 empty] | 0.204461 | 26.18461 | -3.892433 | 118.8961 | 0 | 0.2276849 | 1.033846 | 12.81927
[8 empty] | 0.25586 | 28.92587 | -5.101446 | 120.1051 | -0.0005457532 | 0.2515212 | 1.044359 | 11.31543
[8 empty] | 0.3069862 | 31.63765 | -6.045066 | 121.0488 | -0.0005457532 | 0.2751012 | 1.052564 | 10.31429
[8 empty] | 0.3584944 | 33.75966 | -7.460496 | 122.4642 | 0.0005457532 | 0.2935529 | 1.064872 | 9.424266
[8 empty] | 0.4096806 | 36.0881 | -8.315652 | 123.3193 | 0 | 0.3137995 | 1.072308 | 8.815137
[8 empty] | 0.4611342 | 37.64984 | -10.08494 | 125.0886 | -0.001091506 | 0.3273794 | 1.087692 | 8.170213
[8 empty] | 0.5121512 | 39.65392 | -11.41191 | 126.4156 | -0.0005457532 | 0.3448056 | 1.099231 | 7.747657
[8 empty] | 0.5636048 | 41.3631 | -12.11962 | 127.1233 | 0 | 0.3596676 | 1.105385 | 7.343604
[8 empty] | 0.6147855 | 42.92486 | -13.35812 | 128.3618 | 0 | 0.3732476 | 1.116154 | 6.986283
[8 empty] | 0.6659717 | 44.42764 | -15.24536 | 130.2491 | 0 | 0.3863149 | 1.132564 | 6.674974
[8 empty] | 0.7175891 | 45.87143 | -15.86461 | 130.8683 | -0.0005457532 | 0.3988692 | 1.137949 | 6.396033
[8 empty] | 0.7688844 | 47.04984 | -17.51595 | 132.5196 | -0.0005457532 | 0.4091159 | 1.152308 | 6.12259
[8 empty] | 0.8201689 | 48.22825 | -18.3711 | 133.3748 | -0.0005457532 | 0.4193627 | 1.159744 | 5.88343
[8 empty] | 0.8714642 | 49.49513 | -19.34421 | 134.3479 | -0.001091506 | 0.4303786 | 1.168205 | 5.682498
[8 empty] | 0.9227541 | 50.70304 | -20.28783 | 135.2915 | 0.0005457532 | 0.4408818 | 1.17641 | 5.497547
[8 empty] | 0.9739894 | 51.64555 | -21.14299 | 136.1467 | -0.001091506 | 0.4490773 | 1.183846 | 5.305125
[8 empty] | 1.025334 | 52.79448 | -22.64688 | 137.6506 | -0.001091506 | 0.4590677 | 1.196923 | 5.151521
[8 empty] | 1.076684 | 53.70751 | -23.14818 | 138.1519 | -0.0005457532 | 0.4670068 | 1.201282 | 4.990631
[8 empty] | 1.127974 | 54.73849 | -24.53412 | 139.5378 | -0.001091506 | 0.4759716 | 1.213333 | 4.855104
[8 empty] | 1.179214 | 55.53357 | -24.41617 | 139.4199 | -0.0005457532 | 0.4828851 | 1.212308 | 4.711558
[8 empty] | 1.230504 | 56.53507 | -26.45085 | 141.4545 | -0.0005457532 | 0.4915935 | 1.23 | 4.59656
[8 empty] | 1.281903 | 57.2122 | -26.92266 | 141.9264 | -0.0005457532 | 0.4974814 | 1.234103 | 4.465079
[8 empty] | 1.332975 | 58.12524 | -27.89577 | 142.8995 | -0.00163726 | 0.5054207 | 1.242564 | 4.362501
[8 empty] | 1.384319 | 58.89084 | -28.57399 | 143.5777 | 0 | 0.5120778 | 1.248462 | 4.256001
[8 empty] | 1.435778 | 59.89234 | -29.42915 | 144.4328 | 0 | 0.5207863 | 1.255897 | 4.173217
[8 empty] | 1.487063 | 60.2746 | -29.51761 | 144.5213 | -0.0005457532 | 0.5241101 | 1.256667 | 4.055
[8 empty] | 1.538413 | 61.15816 | -30.46123 | 145.4649 | 0 | 0.531793 | 1.264872 | 3.977083
[8 empty] | 1.589648 | 61.62888 | -30.10738 | 145.1111 | -0.001091506 | 0.5358861 | 1.261795 | 3.878511
[8 empty] | 1.640883 | 62.24705 | -31.16895 | 146.1726 | -0.002183013 | 0.5412613 | 1.271026 | 3.795081
[8 empty] | 1.692288 | 62.86522 | -31.58178 | 146.5855 | -0.001091506 | 0.5466365 | 1.274615 | 3.716331
[8 empty] | 1.743523 | 63.4539 | -31.81769 | 146.8214 | -0.001091506 | 0.5517554 | 1.276667 | 3.640887
[8 empty] | 1.794704 | 64.0131 | -32.20103 | 147.2047 | -0.00163726 | 0.5566178 | 1.28 | 3.568215
[8 empty] | 1.846048 | 64.39537 | -32.90875 | 147.9124 | -0.001091506 | 0.5599418 | 1.286154 | 3.489679
[8 empty] | 1.897398 | 65.01355 | -32.93824 | 147.9419 | -0.00163726 | 0.565317 | 1.28641 | 3.427817
[8 empty] | 1.948688 | 65.74968 | -33.528 | 148.5317 | 0 | 0.571718 | 1.291538 | 3.375372
[8 empty] | 2.000038 | 66.2499 | -34.17674 | 149.1804 | -0.001091506 | 0.5760676 | 1.297179 | 3.313722
[8 empty] | 2.051323 | 66.66167 | -34.58957 | 149.5933 | -0.0005457532 | 0.5796481 | 1.300769 | 3.25095
[8 empty] | 2.102563 | 67.07344 | -34.70753 | 149.7112 | -0.001091506 | 0.5832286 | 1.301795 | 3.191306
[8 empty] | 2.153853 | 67.48521 | -35.17934 | 150.183 | 0 | 0.586809 | 1.305897 | 3.134429
[8 empty] | 2.205143 | 67.89698 | -35.44473 | 150.4484 | -0.00163726 | 0.5903895 | 1.308205 | 3.080198
[8 empty] | 2.256384 | 68.30875 | -35.65115 | 150.6548 | 0 | 0.5939701 | 1.31 | 3.028499
[8 empty] | 2.307728 | 68.75001 | -35.94603 | 150.9497 | -0.001091506 | 0.597807 | 1.312564 | 2.980239
[8 empty] | 2.359127 | 69.07332 | -35.71012 | 150.7138 | -0.0005457532 | 0.6006183 | 1.310513 | 2.929012
[8 empty] | 2.410417 | 69.54408 | -36.09347 | 151.0972 | -0.001091506 | 0.6047117 | 1.313846 | 2.886217
[8 empty] | 2.461707 | 69.95586 | -36.74221 | 151.7459 | -0.001091506 | 0.6082923 | 1.319487 | 2.84281
[8 empty] | 2.512893 | 70.39713 | -37.0076 | 152.0113 | 0 | 0.6121293 | 1.321795 | 2.802464
[8 empty] | 2.564292 | 70.66147 | -37.30248 | 152.3062 | 0.0005457532 | 0.6144278 | 1.324359 | 2.756599
[8 empty] | 2.615746 | 70.98479 | -37.65634 | 152.66 | -0.001091506 | 0.6172392 | 1.327436 | 2.714736
[8 empty] | 2.667041 | 71.21965 | -38.2461 | 153.2498 | 0 | 0.6192814 | 1.332564 | 2.671329
[8 empty] | 2.718168 | 71.54297 | -37.98071 | 152.9844 | -0.001091506 | 0.6220928 | 1.330256 | 2.632979
[8 empty] | 2.769457 | 71.89579 | -37.92173 | 152.9254 | 0 | 0.6251607 | 1.329744 | 2.596956
[8 empty] | 2.820753 | 72.16014 | -38.0102 | 153.0139 | -0.001091506 | 0.6274593 | 1.330513 | 2.559102
[8 empty] | 2.871928 | 72.51296 | -38.54098 | 153.5447 | -0.001091506 | 0.6305272 | 1.335128 | 2.525786
[8 empty] | 2.923496 | 72.45294 | -37.89224 | 152.8959 | -0.0005457532 | 0.6300053 | 1.329487 | 2.47918
[8 empty] | 2.974786 | 73.04167 | -38.7474 | 153.7511 | 0 | 0.6351245 | 1.336923 | 2.456226
[8 empty] | 3.026027 | 73.27654 | -38.77689 | 153.7806 | -0.001091506 | 0.6371669 | 1.337179 | 2.422396
[8 empty] | 3.077426 | 73.65885 | -38.59996 | 153.6037 | 0 | 0.6404912 | 1.335641 | 2.39436
[8 empty] | 3.128661 | 73.80526 | -38.33456 | 153.3383 | 0.0005457532 | 0.6417643 | 1.333333 | 2.359829
[8 empty] | 3.179951 | 73.98117 | -37.92173 | 152.9254 | -0.0005457532 | 0.6432938 | 1.329744 | 2.327299
[8 empty] | 3.23135 | 74.24553 | -39.01279 | 154.0165 | -0.0005457532 | 0.6455926 | 1.339231 | 2.298461
[8 empty] | 3.282422 | 74.5099 | -39.30767 | 154.3114 | -0.0005457532 | 0.6478914 | 1.341795 | 2.270753
[8 empty] | 3.333875 | 74.74478 | -39.27818 | 154.2819 | -0.0005457532 | 0.6499337 | 1.341538 | 2.242753
[8 empty] | 3.38528 | 74.92069 | -38.7474 | 153.7511 | 0 | 0.6514633 | 1.336923 | 2.213893
[8 empty] | 3.43657 | 75.15557 | -38.68842 | 153.6921 | -0.001091506 | 0.6535057 | 1.33641 | 2.187687
[8 empty] | 3.487914 | 75.5379 | -39.01279 | 154.0165 | 0.0005457532 | 0.6568302 | 1.339231 | 2.166444
[8 empty] | 3.539259 | 75.7433 | -39.07177 | 154.0755 | 0.0005457532 | 0.6586162 | 1.339744 | 2.140818
[8 empty] | 3.590445 | 76.00768 | -39.77948 | 154.7832 | 0 | 0.6609151 | 1.345897 | 2.117662
[8 empty] | 3.641795 | 76.21309 | -40.13334 | 155.137 | 0 | 0.6627012 | 1.348974 | 2.093443
[8 empty] | 3.692703 | 76.4185 | -39.95641 | 154.9601 | -0.001091506 | 0.6644874 | 1.347436 | 2.070145
[8 empty] | 3.74432 | 76.6239 | -39.66153 | 154.6652 | -0.001091506 | 0.6662734 | 1.344872 | 2.047093
[8 empty] | 3.79561 | 76.8588 | -39.4846 | 154.4883 | 0.001091506 | 0.6683159 | 1.343333 | 2.025619
[8 empty] | 3.847009 | 77.0937 | -39.80897 | 154.8127 | 0 | 0.6703585 | 1.346154 | 2.004661
[8 empty] | 3.898244 | 77.35809 | -40.57566 | 155.5794 | 0 | 0.6726575 | 1.352821 | 1.985096
[8 empty] | 3.949594 | 77.26863 | -39.21921 | 154.2229 | 0 | 0.6718795 | 1.341026 | 1.957022
[8 empty] | 4.00083 | 77.76893 | -40.16283 | 155.1665 | -0.001091506 | 0.6762298 | 1.349231 | 1.944465
[8 empty] | 4.052125 | 78.06281 | -40.90003 | 155.9037 | 0 | 0.6787852 | 1.355641 | 1.927103
[8 empty] | 4.103306 | 78.17977 | -40.75259 | 155.7563 | -0.00163726 | 0.6798022 | 1.354359 | 1.905916
[8 empty] | 4.15459 | 78.41468 | -40.69361 | 155.6973 | 0 | 0.6818449 | 1.353846 | 1.888044
[8 empty] | 4.206049 | 78.67908 | -41.10645 | 156.1101 | 0 | 0.6841439 | 1.357436 | 1.871231
[8 empty] | 4.257284 | 78.70758 | -41.25389 | 156.2576 | 0 | 0.6843917 | 1.358718 | 1.84938
[8 empty] | 4.308471 | 78.82455 | -40.90003 | 155.9037 | -0.001091506 | 0.6854088 | 1.355641 | 1.830124
[8 empty] | 4.359864 | 79.02997 | -40.9885 | 155.9922 | -0.0005457532 | 0.6871951 | 1.35641 | 1.813262
[8 empty] | 4.411214 | 79.26489 | -40.69361 | 155.6973 | -0.0005457532 | 0.6892378 | 1.353846 | 1.79748
[8 empty] | 4.462559 | 79.35237 | -40.95901 | 155.9627 | 0 | 0.6899985 | 1.356154 | 1.778759
[8 empty] | 4.513794 | 79.35139 | -40.36925 | 155.3729 | -0.0005457532 | 0.68999 | 1.351026 | 1.758547
[8 empty] | 4.565035 | 79.70427 | -41.34235 | 156.346 | -0.001091506 | 0.6930584 | 1.359487 | 1.746538
[8 empty] | 4.616488 | 79.90971 | -40.81157 | 155.8153 | -0.0005457532 | 0.6948447 | 1.354872 | 1.731522
[8 empty] | 4.667724 | 79.84976 | -40.78208 | 155.7858 | 0 | 0.6943234 | 1.354615 | 1.711232
[8 empty] | 4.71885 | 80.17316 | -41.66672 | 156.6704 | 0 | 0.6971355 | 1.362308 | 1.699545
[8 empty] | 4.770363 | 80.3786 | -41.40133 | 156.405 | -0.00163726 | 0.6989219 | 1.36 | 1.685498
[8 empty] | 4.821653 | 80.64302 | -41.90263 | 156.9063 | -0.001091506 | 0.7012212 | 1.364359 | 1.673053
[8 empty] | 4.87273 | 80.76001 | -41.87314 | 156.8768 | 0.0005457532 | 0.7022384 | 1.364103 | 1.657917
[8 empty] | 4.924075 | 80.67058 | -42.07956 | 157.0833 | 0 | 0.7014608 | 1.365897 | 1.638813
[8 empty] | 4.975474 | 81.02347 | -42.34495 | 157.3486 | -0.001091506 | 0.7045293 | 1.368205 | 1.628976
[8 empty] | 5.026769 | 81.052 | -41.99109 | 156.9948 | -0.0005457532 | 0.7047773 | 1.365128 | 1.612921
[8 empty] | 5.078271927 | 81.05103 | -41.31287 | 156.3166 | -0.0005457532 | 0.704769 | 1.359231 | 1.596544
[8 empty] | 5.129404 | 81.37445 | -41.19491 | 156.1986 | -0.0005457532 | 0.7075812 | 1.358205 | 1.586934
[8 empty] | 5.180857 | 81.5799 | -41.69621 | 156.6999 | 0 | 0.7093677 | 1.362564 | 1.575139
[8 empty] | 5.232092 | 81.43151 | -41.16542 | 156.1691 | -0.0005457532 | 0.7080773 | 1.357949 | 1.556878
[8 empty] | 5.283328 | 81.66646 | -41.28338 | 156.2871 | -0.0005457532 | 0.7101203 | 1.358974 | 1.546227
[8 empty] | 5.334678 | 81.66551 | -40.92952 | 155.9332 | -0.0005457532 | 0.7101121 | 1.355897 | 1.531326
[8 empty] | 5.385962 | 82.04791 | -42.05007 | 157.0538 | -0.0005457532 | 0.7134371 | 1.365641 | 1.523845
[8 empty] | 5.437148 | 82.04696 | -41.87314 | 156.8768 | 0 | 0.7134289 | 1.364103 | 1.509482
[8 empty] | 5.488438 | 82.16397 | -41.84365 | 156.8473 | -0.0005457532 | 0.7144463 | 1.363846 | 1.497507
[8 empty] | 5.539674 | 82.28098 | -41.7257 | 156.7294 | -0.0005457532 | 0.7154638 | 1.362821 | 1.485769
[8 empty] | 5.591133 | 82.45696 | -41.31287 | 156.3166 | 0.0005457532 | 0.716994 | 1.359231 | 1.475242
[8 empty] | 5.642368 | 82.57397 | -41.51928 | 156.523 | 0.0005457532 | 0.7180115 | 1.361026 | 1.46392
[8 empty] | 5.693554 | 82.69099 | -41.84365 | 156.8473 | -0.0005457532 | 0.719029 | 1.363846 | 1.452815
[8 empty] | 5.744839 | 82.74903 | -41.99109 | 156.9948 | -0.0005457532 | 0.7195337 | 1.365128 | 1.440856
[8 empty] | 5.796352 | 82.80707 | -41.01798 | 156.0217 | -0.001091506 | 0.7200383 | 1.356667 | 1.429052
[8 empty] | 5.847533 | 83.10102 | -41.84365 | 156.8473 | 0 | 0.7225943 | 1.363846 | 1.421571
[8 empty] | 5.898719 | 83.0706 | -42.05007 | 157.0538 | 0 | 0.7223298 | 1.365641 | 1.408719
[8 empty] | 5.950064 | 83.30557 | -41.90263 | 156.9063 | 0 | 0.724373 | 1.364359 | 1.400512
[8 empty] | 6.001293 | 83.27516 | -41.90263 | 156.9063 | -0.001091506 | 0.7241085 | 1.364359 | 1.38805
[8 empty] | 6.052698 | 83.27423 | -41.99109 | 156.9948 | -0.0005457532 | 0.7241005 | 1.365128 | 1.376246
[8 empty] | 6.104261 | 83.50921 | -41.01798 | 156.0217 | 0.00163726 | 0.7261437 | 1.356667 | 1.368471
[8 empty] | 6.155501 | 83.50828 | -40.78208 | 155.7858 | 0 | 0.7261357 | 1.354615 | 1.357064
[8 empty] | 6.206677 | 83.80225 | -41.66672 | 156.6704 | -0.0005457532 | 0.7286918 | 1.362308 | 1.350611
[8 empty] | 6.257808 | 83.68338 | -41.46031 | 156.464 | -0.0005457532 | 0.7276582 | 1.360513 | 1.337676
[8 empty] | 6.309262 | 83.85939 | -41.2244 | 156.2281 | -0.0005457532 | 0.7291887 | 1.358462 | 1.329556
[8 empty] | 6.360388 | 84.00592 | -41.13594 | 156.1396 | -0.00163726 | 0.7304628 | 1.357692 | 1.321173
[8 empty] | 6.411956 | 84.005 | -40.25129 | 155.255 | -0.0005457532 | 0.7304548 | 1.35 | 1.310533
[8 empty] | 6.463301 | 84.03358 | -40.78208 | 155.7858 | -0.0005457532 | 0.7307033 | 1.354615 | 1.300564
[8 empty] | 6.514596 | 84.00318 | -40.10385 | 155.1075 | 0 | 0.730439 | 1.348718 | 1.289857
[8 empty] | 6.565831 | 84.23818 | -40.7231 | 155.7268 | -0.0005457532 | 0.7324824 | 1.354103 | 1.283371
[8 empty] | 6.617012 | 84.26676 | -40.66413 | 155.6678 | 0 | 0.7327309 | 1.35359 | 1.273876
[8 empty] | 6.668411 | 84.29534 | -40.36925 | 155.3729 | 0 | 0.7329794 | 1.351026 | 1.264486
[8 empty] | 6.719592 | 84.44188 | -40.28078 | 155.2845 | -0.00163726 | 0.7342537 | 1.350256 | 1.257036
[8 empty] | 6.770887 | 84.35252 | -39.66153 | 154.6652 | 0.0005457532 | 0.7334766 | 1.344872 | 1.246193
[8 empty] | 6.822341 | 84.41059 | -39.39614 | 154.3998 | 0 | 0.7339816 | 1.342564 | 1.237646
[8 empty] | 6.873631 | 84.52765 | -39.27818 | 154.2819 | 0 | 0.7349994 | 1.341538 | 1.230113
[8 empty] | 6.924757 | 84.55625 | -39.18972 | 154.1934 | 0 | 0.7352481 | 1.340769 | 1.221444
[8 empty] | 6.976216 | 84.6733 | -39.04228 | 154.046 | -0.0005457532 | 0.7362659 | 1.339487 | 1.214112
[8 empty] | 7.027501 | 84.81985 | -39.63204 | 154.6357 | -0.001091506 | 0.7375402 | 1.344615 | 1.207338
[8 empty] | 7.078741 | 84.81896 | -39.54358 | 154.5473 | 0 | 0.7375325 | 1.343846 | 1.198585
[8 empty] | 7.130031 | 84.70012 | -38.92433 | 153.928 | 0 | 0.7364992 | 1.338462 | 1.188297
[8 empty] | 7.18143 | 84.93514 | -39.4846 | 154.4883 | 0 | 0.7385427 | 1.343333 | 1.183064
[8 empty] | 7.232666 | 84.81631 | -39.07177 | 154.0755 | 0 | 0.7375094 | 1.339744 | 1.173041
[8 empty] | 7.283961 | 84.93338 | -38.71791 | 153.7216 | 0.0005457532 | 0.7385274 | 1.336667 | 1.166387
[8 empty] | 7.33536 | 84.96198 | -38.9833 | 153.987 | 0 | 0.7387761 | 1.338974 | 1.158604
[8 empty] | 7.386595 | 85.07906 | -38.27559 | 153.2793 | -0.0005457532 | 0.7397941 | 1.332821 | 1.152153
[8 empty] | 7.437945 | 84.98972 | -38.09866 | 153.1024 | -0.0005457532 | 0.7390173 | 1.331282 | 1.142997
[8 empty] | 7.489235 | 85.22475 | -38.57047 | 153.5742 | -0.001091506 | 0.7410609 | 1.335385 | 1.138308
[8 empty] | 7.540416 | 85.28285 | -38.59996 | 153.6037 | -0.001091506 | 0.7415662 | 1.335641 | 1.131352
[8 empty] | 7.591929 | 84.9871 | -37.89224 | 152.8959 | -0.0005457532 | 0.7389945 | 1.329487 | 1.11978
[8 empty] | 7.643219 | 85.25162 | -37.98071 | 152.9844 | 0 | 0.7412946 | 1.330256 | 1.115726
[8 empty] | 7.6944 | 85.04434 | -37.86275 | 152.8664 | -0.00163726 | 0.7394922 | 1.329231 | 1.105611
[8 empty] | 7.745641 | 85.2204 | -37.5089 | 152.5126 | 0.0005457532 | 0.7410232 | 1.326154 | 1.10057
[8 empty] | 7.796876 | 85.42596 | -37.92173 | 152.9254 | -0.0005457532 | 0.7428105 | 1.329744 | 1.095974
[8 empty] | 7.848275 | 85.27765 | -37.95122 | 152.9549 | 0 | 0.741521 | 1.33 | 1.086907
[8 empty] | 7.89968 | 85.36525 | -36.74221 | 151.7459 | -0.0005457532 | 0.7422827 | 1.319487 | 1.080943
[8 empty] | 7.950964 | 85.42337 | -36.56528 | 151.569 | -0.0005457532 | 0.7427881 | 1.317949 | 1.074702
[8 empty] | 8.002254 | 85.56996 | -37.39094 | 152.3946 | 0 | 0.7440627 | 1.325128 | 1.069646
[8 empty] | 8.05338 | 85.48064 | -36.83067 | 151.8344 | 0 | 0.743286 | 1.320256 | 1.061746
[8 empty] | 8.104894 | 85.71569 | -36.62425 | 151.6279 | -0.001091506 | 0.7453299 | 1.318462 | 1.057898
[8 empty] | 8.155965 | 85.71484 | -36.68323 | 151.6869 | -0.00163726 | 0.7453225 | 1.318974 | 1.051263
[8 empty] | 8.207479 | 85.56655 | -36.18193 | 151.1856 | 0.0005457532 | 0.744033 | 1.314615 | 1.042858
[8 empty] | 8.258873 | 85.71314 | -36.44732 | 151.451 | 0.0005457532 | 0.7453077 | 1.316923 | 1.038143
[8 empty] | 8.310004 | 85.7123 | -36.21142 | 151.2151 | 0.001091506 | 0.7453004 | 1.314872 | 1.031746
[8 empty] | 8.3613 | 85.71145 | -36.29988 | 151.3036 | -0.001091506 | 0.745293 | 1.315641 | 1.025406
[8 empty] | 8.412644 | 85.71061 | -35.82807 | 150.8318 | 0 | 0.7452857 | 1.311538 | 1.019138
[8 empty] | 8.463934 | 85.8867 | -35.71012 | 150.7138 | 0 | 0.7468169 | 1.310513 | 1.015042
[8 empty] | 8.515169 | 85.88586 | -35.97551 | 150.9792 | -0.0005457532 | 0.7468096 | 1.312821 | 1.008925
[8 empty] | 8.566465 | 85.73759 | -35.85756 | 150.8613 | -0.0005457532 | 0.7455203 | 1.311795 | 1.001153
[8 empty] | 8.6177 | 85.85471 | -35.7691 | 150.7728 | -0.001091506 | 0.7465387 | 1.311026 | 0.9965595
[8 empty] | 8.669153 | 86.0308 | -35.56268 | 150.5664 | -0.001091506 | 0.7480699 | 1.309231 | 0.9926759
[8 empty] | 8.720607 | 86.17741 | -35.14985 | 150.1535 | -0.0005457532 | 0.7493447 | 1.305641 | 0.9885001
[8 empty] | 8.77163 | 85.99965 | -35.65115 | 150.6548 | -0.0005457532 | 0.747799 | 1.31 | 0.9807238
[8 empty] | 8.822919 | 85.96934 | -34.97292 | 149.9766 | 0 | 0.7475354 | 1.304103 | 0.974679
[8 empty] | 8.874373 | 86.17493 | -34.79599 | 149.7997 | -0.00163726 | 0.7493231 | 1.302564 | 0.9713444
[8 empty] | 8.925499 | 85.96769 | -34.7665 | 149.7702 | -0.001091506 | 0.7475211 | 1.302308 | 0.9634586
[8 empty] | 8.976898 | 86.02584 | -34.35367 | 149.3574 | 0.0005457532 | 0.7480268 | 1.298718 | 0.9585899
[8 empty] | 9.028134 | 86.23144 | -34.67804 | 149.6817 | -0.0005457532 | 0.7498145 | 1.301538 | 0.9554272
[8 empty] | 9.079696 | 86.0242 | -34.17674 | 149.1804 | -0.0005457532 | 0.7480125 | 1.297179 | 0.9477189
[8 empty] | 9.130883 | 86.25929 | -34.91394 | 149.9176 | 0 | 0.7500567 | 1.30359 | 0.9449809
[8 empty] | 9.182227 | 86.34694 | -34.73701 | 149.7407 | -0.0005457532 | 0.7508188 | 1.302051 | 0.9406514
[8 empty] | 9.233359 | 86.05125 | -34.08827 | 149.092 | -0.001091506 | 0.7482477 | 1.29641 | 0.9322399
[8 empty] | 9.284812 | 86.34532 | -34.5306 | 149.5343 | -0.0005457532 | 0.7508047 | 1.300256 | 0.9302409
[8 empty] | 9.335993 | 86.22656 | -33.99981 | 149.0035 | -0.001091506 | 0.7497721 | 1.295641 | 0.9238692
[8 empty] | 9.387119 | 86.13729 | -33.32158 | 148.3253 | -0.0005457532 | 0.7489958 | 1.289744 | 0.9178864
[8 empty] | 9.438633 | 86.10699 | -33.67544 | 148.6791 | -0.001091506 | 0.7487324 | 1.292821 | 0.9125558
[8 empty] | 9.489814 | 86.0767 | -33.35107 | 148.3548 | -0.00163726 | 0.748469 | 1.29 | 0.907315
[8 empty] | 9.541 | 86.01693 | -33.20363 | 148.2073 | -0.001091506 | 0.7479492 | 1.288718 | 0.9018209
[8 empty] | 9.592672 | 86.22254 | -33.2921 | 148.2958 | -0.0005457532 | 0.7497371 | 1.289487 | 0.8991066
[8 empty] | 9.643956 | 86.36918 | -32.73182 | 147.7355 | 0 | 0.7510122 | 1.284615 | 0.8958459
[8 empty] | 9.695251 | 86.13248 | -32.61387 | 147.6176 | 0 | 0.748954 | 1.28359 | 0.8886648
[8 empty] | 9.746492 | 86.3381 | -33.17414 | 148.1778 | -0.001091506 | 0.750742 | 1.288462 | 0.8861024
[8 empty] | 9.797886 | 86.30782 | -33.41005 | 148.4137 | 0 | 0.7504787 | 1.290513 | 0.8811454
[8 empty] | 9.848957 | 86.18908 | -32.49592 | 147.4996 | -0.001091506 | 0.7494462 | 1.282564 | 0.8753707
[8 empty] | 9.900471 | 86.21778 | -32.20103 | 147.2047 | -0.00163726 | 0.7496957 | 1.28 | 0.8711058
[8 empty] | 9.95187 | 86.39392 | -32.67284 | 147.6765 | -0.0005457532 | 0.7512273 | 1.284103 | 0.8683767
[8 empty] | 10.003 | 86.12774 | -32.34848 | 147.3522 | -0.0005457532 | 0.7489128 | 1.281282 | 0.8612774
[8 empty] | 10.05412 | 86.06799 | -32.08308 | 147.0868 | -0.001091506 | 0.7483932 | 1.278974 | 0.8563034
[8 empty] | 10.10569 | 86.33259 | -31.72922 | 146.7329 | -0.0005457532 | 0.7506941 | 1.275897 | 0.8545526
[8 empty] | 10.15693 | 86.27284 | -32.26001 | 147.2637 | -0.0005457532 | 0.7501745 | 1.280513 | 0.8496531
[8 empty] | 10.20794 | 86.21309 | -31.43434 | 146.438 | 0 | 0.7496549 | 1.273333 | 0.8448214
[8 empty] | 10.25918 | 86.06487 | -31.08049 | 146.0842 | -0.001091506 | 0.7483662 | 1.270256 | 0.8391576
[8 empty] | 10.3108 | 86.3 | -31.81769 | 146.8214 | -0.0005457532 | 0.7504107 | 1.276667 | 0.8372366
[8 empty] | 10.36193 | 86.06332 | -31.52281 | 146.5265 | -0.00163726 | 0.7483527 | 1.274103 | 0.8308216
[8 empty] | 10.41344 | 86.29845 | -31.67025 | 146.6739 | -0.0005457532 | 0.7503972 | 1.275385 | 0.82897
[8 empty] | 10.46478 | 85.94383 | -30.07789 | 145.0816 | 0 | 0.7473136 | 1.261538 | 0.821514
[8 empty] | 10.51624 | 86.11999 | -30.13687 | 145.1406 | 0.001091506 | 0.7488454 | 1.262051 | 0.8191692
[8 empty] | 10.56747 | 86.1782 | -30.60868 | 145.6124 | 0 | 0.7493516 | 1.266154 | 0.8157484
[8 empty] | 10.61877 | 86.17744 | -30.22533 | 145.229 | 0 | 0.7493449 | 1.262821 | 0.8118006
[8 empty] | 10.67 | 86.05872 | -29.78301 | 144.7867 | -0.0005457532 | 0.7483127 | 1.258974 | 0.8067899
[8 empty] | 10.72102 | 86.2349 | -30.46123 | 145.4649 | -0.0005457532 | 0.7498446 | 1.264872 | 0.804594
[8 empty] | 10.77237 | 86.17516 | -30.34328 | 145.347 | -0.001091506 | 0.7493252 | 1.263846 | 0.8002045
[8 empty] | 10.8236 | 86.2039 | -30.19584 | 145.1995 | -0.001091506 | 0.749575 | 1.262564 | 0.7966821
[8 empty] | 10.87512 | 86.35058 | -30.60868 | 145.6124 | 0 | 0.7508505 | 1.266154 | 0.7942572
[8 empty] | 10.92646 | 86.32034 | -30.34328 | 145.347 | 0 | 0.7505875 | 1.263846 | 0.7902481
[8 empty] | 10.9777 | 86.02471 | -29.63557 | 144.6393 | -0.0005457532 | 0.7480169 | 1.257692 | 0.7838668
[8 empty] | 11.02915 | 86.08293 | -28.92785 | 143.9315 | 0.0005457532 | 0.7485232 | 1.251538 | 0.7807378
[8 empty] | 11.08 | 85.84629 | -28.45604 | 143.4597 | -0.001091506 | 0.7464655 | 1.247436 | 0.7750187
[8 empty] | 11.13124 | 85.6981 | -28.16116 | 143.1649 | -0.001091506 | 0.745177 | 1.244872 | 0.7701198
[8 empty] | 11.18313 | 85.66786 | -27.09959 | 142.1033 | 0 | 0.744914 | 1.235641 | 0.766276
[8 empty] | 11.23421 | 85.96201 | -28.66246 | 143.6662 | -0.0005457532 | 0.7474717 | 1.249231 | 0.7654104
[8 empty] | 11.28528 | 85.75485 | -27.36498 | 142.3687 | -0.001091506 | 0.7456704 | 1.237949 | 0.7601113
[8 empty] | 11.33663 | 85.60667 | -27.30601 | 142.3097 | -0.0005457532 | 0.744382 | 1.237436 | 0.7553612
[8 empty] | 11.38813 | 85.60594 | -27.45345 | 142.4571 | -0.0005457532 | 0.7443755 | 1.238718 | 0.7519383
[8 empty] | 11.43921 | 85.48725 | -26.92266 | 141.9264 | -0.001091506 | 0.7433435 | 1.234103 | 0.7475436
[8 empty] | 11.49077 | 85.7814 | -26.74573 | 141.7494 | -0.001091506 | 0.7459012 | 1.232564 | 0.746749
[8 empty] | 11.54179 | 85.66272 | -26.80471 | 141.8084 | 0 | 0.7448693 | 1.233077 | 0.7424196
[8 empty] | 11.59335 | 85.69147 | -27.36498 | 142.3687 | -0.0005457532 | 0.7451193 | 1.237949 | 0.7393657
[8 empty] | 11.64437 | 85.51382 | -26.21494 | 141.2186 | -0.0005457532 | 0.7435746 | 1.227949 | 0.7346007
[8 empty] | 11.6961 | 85.51309 | -25.92006 | 140.9238 | 0 | 0.7435682 | 1.225385 | 0.7313453
[8 empty] | 11.74734 | 85.48288 | -25.47774 | 140.4814 | 0.0005457532 | 0.7433055 | 1.221538 | 0.7278984
[8 empty] | 11.79836 | 85.42319 | -25.86109 | 140.8648 | -0.00163726 | 0.7427865 | 1.224872 | 0.724245
[8 empty] | 11.84992 | 85.51093 | -25.35979 | 140.3635 | 0 | 0.7435494 | 1.220513 | 0.721834
[8 empty] | 11.90104 | 85.59868 | -25.68416 | 140.6879 | -0.001091506 | 0.7443124 | 1.223333 | 0.7194703
[8 empty] | 11.95212 | 85.53899 | -25.44825 | 140.4519 | -0.0005457532 | 0.7437934 | 1.221282 | 0.7158963
[8 empty] | 12.00363 | 85.56776 | -25.41877 | 140.4225 | -0.001091506 | 0.7440436 | 1.221026 | 0.713064
[8 empty] | 12.05514 | 85.36063 | -24.88798 | 139.8917 | -0.0005457532 | 0.7422425 | 1.21641 | 0.7082991
[8 empty] | 12.10638 | 85.53685 | -25.86109 | 140.8648 | 0.0005457532 | 0.7437748 | 1.224872 | 0.7067568
[8 empty] | 12.15761 | 85.59512 | -25.89058 | 140.8943 | -0.0005457532 | 0.7442815 | 1.225128 | 0.7042576
[8 empty] | 12.20896 | 85.41748 | -25.89058 | 140.8943 | 0 | 0.7427369 | 1.225128 | 0.6998409
[8 empty] | 12.26003 | 85.41678 | -25.3303 | 140.334 | 0 | 0.7427308 | 1.220256 | 0.6969199
[8 empty] | 12.3117 | 85.47505 | -24.47515 | 139.4788 | -0.0005457532 | 0.7432374 | 1.212821 | 0.6944682
[8 empty] | 12.36289 | 85.53333 | -24.88798 | 139.8917 | -0.0005457532 | 0.7437442 | 1.21641 | 0.6920643
[8 empty] | 12.41401 | 85.50314 | -25.06491 | 140.0686 | 0 | 0.7434817 | 1.217949 | 0.6889709
[8 empty] | 12.46547 | 85.53193 | -24.91747 | 139.9212 | 0 | 0.743732 | 1.216667 | 0.6863577
[8 empty] | 12.51682 | 85.53123 | -24.65207 | 139.6558 | -0.001091506 | 0.743726 | 1.214359 | 0.6835367
[8 empty] | 12.56789 | 85.3831 | -24.97644 | 139.9801 | -0.0005457532 | 0.7424379 | 1.217179 | 0.6795804
[8 empty] | 12.61945 | 85.38241 | -24.29822 | 139.3019 | 0.0005457532 | 0.7424319 | 1.211282 | 0.6767981
[8 empty] | 12.67069 | 85.47018 | -24.03282 | 139.0365 | -0.0005457532 | 0.7431951 | 1.208974 | 0.6747541
[8 empty] | 12.72182 | 85.44001 | -24.79951 | 139.8032 | 0 | 0.7429327 | 1.215641 | 0.671805
[8 empty] | 12.77327 | 85.67522 | -24.77003 | 139.7737 | -0.0005457532 | 0.744978 | 1.215385 | 0.6709403
[8 empty] | 12.82456 | 85.55659 | -24.41617 | 139.4199 | 0 | 0.7439464 | 1.212308 | 0.6673319
[8 empty] | 12.87574 | 85.5854 | -25.59569 | 140.5994 | 0.001091506 | 0.7441969 | 1.222564 | 0.664903
[8 empty] | 12.92703 | 85.79113 | -25.38928 | 140.393 | -0.001091506 | 0.7459859 | 1.220769 | 0.6638564
[8 empty] | 12.97827 | 85.52506 | -25.21235 | 140.216 | 0 | 0.7436723 | 1.219231 | 0.6591852
[8 empty] | 13.02989 | 85.7308 | -25.15337 | 140.1571 | -0.0005457532 | 0.7454612 | 1.218718 | 0.6581528
[8 empty] | 13.08113 | 85.64166 | -24.3277 | 139.3314 | -0.0005457532 | 0.7446861 | 1.211538 | 0.6548933
[8 empty] | 13.13237 | 85.67047 | -24.829 | 139.8327 | -0.0005457532 | 0.7449367 | 1.215897 | 0.6525577
[8 empty] | 13.18349 | 85.55185 | -23.91487 | 138.9186 | -0.001091506 | 0.7439052 | 1.207949 | 0.6491273
[8 empty] | 13.23495 | 85.66913 | -24.41617 | 139.4199 | -0.0005457532 | 0.744925 | 1.212308 | 0.6474898
[8 empty] | 13.28608 | 85.60949 | -23.56101 | 138.5647 | -0.001091506 | 0.7444064 | 1.204872 | 0.644549
[8 empty] | 13.33747 | 85.60882 | -23.00074 | 138.0044 | 0 | 0.7444006 | 1.2 | 0.6420604
[8 empty] | 13.38893 | 85.60815 | -23.97385 | 138.9775 | 0.0005457532 | 0.7443948 | 1.208462 | 0.6395877
[8 empty] | 13.44012 | 85.60749 | -23.94436 | 138.9481 | 0 | 0.7443891 | 1.208205 | 0.6371469
[8 empty] | 13.49113 | 85.42991 | -23.0892 | 138.0929 | -0.001091506 | 0.7428449 | 1.200769 | 0.6334212
[8 empty] | 13.54264 | 85.5472 | -23.29562 | 138.2993 | -0.0005457532 | 0.7438648 | 1.202564 | 0.6318782
[8 empty] | 13.59388 | 85.54654 | -23.26613 | 138.2698 | -0.00163726 | 0.7438591 | 1.202308 | 0.6294918
[8 empty] | 13.64522 | 85.54589 | -22.8533 | 137.857 | 0 | 0.7438534 | 1.198718 | 0.6271183
[8 empty] | 13.69629 | 85.30933 | -22.58791 | 137.5916 | 0 | 0.7417964 | 1.19641 | 0.6230527
[8 empty] | 13.74808 | 85.39714 | -22.82381 | 137.8275 | 0.001091506 | 0.7425599 | 1.198462 | 0.6213445
[8 empty] | 13.79937 | 85.48495 | -23.17767 | 138.1814 | 0 | 0.7433235 | 1.201538 | 0.6196714
[8 empty] | 13.85039 | 85.54328 | -22.8533 | 137.857 | -0.0005457532 | 0.7438307 | 1.198718 | 0.6178101
[8 empty] | 13.902 | 85.3657 | -22.44046 | 137.4442 | -0.001091506 | 0.7422866 | 1.195128 | 0.6142388
[8 empty] | 13.95291 | 85.39455 | -22.26354 | 137.2672 | -0.001091506 | 0.7425375 | 1.19359 | 0.6122045
[8 empty] | 14.00454 | 85.48237 | -22.52893 | 137.5326 | -0.0005457532 | 0.7433011 | 1.195897 | 0.6105749
[8 empty] | 14.05588 | 85.68815 | -22.94176 | 137.9455 | -0.0005457532 | 0.7450904 | 1.199487 | 0.6098085
[8 empty] | 14.1069 | 85.33365 | -22.64688 | 137.6506 | 0 | 0.7420079 | 1.196923 | 0.60509
[8 empty] | 14.15846 | 85.39199 | -21.90968 | 136.9134 | -0.0005457532 | 0.7425152 | 1.190513 | 0.6032984
[8 empty] | 14.20975 | 85.5388 | -22.94176 | 137.9455 | -0.00163726 | 0.7437917 | 1.199487 | 0.6021539
[8 empty] | 14.26104 | 85.39072 | -22.41098 | 137.4147 | -0.00163726 | 0.7425042 | 1.194872 | 0.59895
[8 empty] | 14.31239 | 85.41958 | -21.93917 | 136.9429 | 0.0005457532 | 0.7427551 | 1.190769 | 0.5970027
[8 empty] | 14.36357 | 85.56639 | -22.64688 | 137.6506 | -0.001091506 | 0.7440317 | 1.196923 | 0.5958978
[8 empty] | 14.41465 | 85.38884 | -22.05712 | 137.0608 | -0.0005457532 | 0.7424878 | 1.191795 | 0.5925545
[8 empty] | 14.46626 | 85.32923 | -22.44046 | 137.4442 | -0.0005457532 | 0.7419695 | 1.195128 | 0.5900282
[8 empty] | 14.51756 | 85.26963 | -21.55582 | 136.5595 | 0 | 0.7414512 | 1.187436 | 0.5875328
[8 empty] | 14.56863 | 85.41645 | -22.05712 | 137.0608 | -0.0005457532 | 0.7427279 | 1.191795 | 0.586481
[8 empty] | 14.62014 | 85.35685 | -21.73275 | 136.7364 | 0.0005457532 | 0.7422096 | 1.188974 | 0.5840071
[8 empty] | 14.67148 | 85.53316 | -22.26354 | 137.2672 | -0.0005457532 | 0.7437427 | 1.19359 | 0.583165
[8 empty] | 14.72245 | 85.26715 | -21.46736 | 136.4711 | -0.0005457532 | 0.7414297 | 1.186667 | 0.5793394
[8 empty] | 14.77374 | 85.17808 | -21.52633 | 136.53 | -0.00163726 | 0.7406551 | 1.187179 | 0.5767253
[8 empty] | 14.82503 | 85.20695 | -21.70326 | 136.707 | -0.001091506 | 0.7409062 | 1.188718 | 0.5749246
[8 empty] | 14.87643 | 85.23583 | -21.64429 | 136.648 | -0.0005457532 | 0.7411573 | 1.188205 | 0.5731323
[8 empty] | 14.92767 | 85.38266 | -21.23145 | 136.2351 | 0 | 0.742434 | 1.184615 | 0.5721488
[8 empty] | 14.97929 | 85.41153 | -21.40838 | 136.4121 | -0.0005457532 | 0.7426851 | 1.186154 | 0.5703698
[8 empty] | 15.03063 | 85.4699 | -21.31992 | 136.3236 | -0.0005457532 | 0.7431927 | 1.185385 | 0.5688097
[8 empty] | 15.08192 | 85.35135 | -21.58531 | 136.589 | -0.0005457532 | 0.7421618 | 1.187692 | 0.5660893
[8 empty] | 15.13305 | 85.52768 | -21.93917 | 136.9429 | -0.001091506 | 0.743695 | 1.190769 | 0.565342
[8 empty] | 15.18428 | 85.64503 | -21.20196 | 136.2057 | 0 | 0.7447155 | 1.184359 | 0.5642072
[8 empty] | 15.23574 | 85.4675 | -21.55582 | 136.5595 | -0.001091506 | 0.7431718 | 1.187436 | 0.5611364
[8 empty] | 15.28676 | 85.55537 | -21.20196 | 136.2057 | 0 | 0.7439358 | 1.184359 | 0.5598385
[8 empty] | 15.33821 | 85.4958 | -21.3494 | 136.3531 | -0.001091506 | 0.7434178 | 1.185641 | 0.5575721
[8 empty] | 15.38973 | 85.67213 | -21.88019 | 136.8839 | -0.001091506 | 0.7449511 | 1.190256 | 0.5568515
[8 empty] | 15.44085 | 85.61257 | -21.29043 | 136.2941 | -0.0005457532 | 0.7444332 | 1.185128 | 0.554622
[8 empty] | 15.4922 | 85.58249 | -21.64429 | 136.648 | 0 | 0.7441716 | 1.188205 | 0.5525895
[8 empty] | 15.54349 | 85.46395 | -21.02503 | 136.0287 | 0.001091506 | 0.7431409 | 1.182821 | 0.5500036
[8 empty] | 15.59478 | 85.46336 | -21.40838 | 136.4121 | 0.0005457532 | 0.7431358 | 1.186154 | 0.5481908
[8 empty] | 15.6459 | 85.49227 | -20.93657 | 135.9403 | -0.0005457532 | 0.7433871 | 1.182051 | 0.5465844
[8 empty] | 15.69742 | 85.43271 | -20.87759 | 135.8813 | 0 | 0.7428692 | 1.181538 | 0.5444112
[8 empty] | 15.74849 | 85.28469 | -20.58271 | 135.5864 | -0.00163726 | 0.7415822 | 1.178974 | 0.5417059
[8 empty] | 15.79978 | 85.28411 | -20.67118 | 135.6749 | -0.0005457532 | 0.7415771 | 1.179744 | 0.5399435
[8 empty] | 15.85118 | 85.31302 | -20.78913 | 135.7928 | 0 | 0.7418285 | 1.180769 | 0.5383751
[8 empty] | 15.90264 | 85.19449 | -20.43527 | 135.439 | -0.001091506 | 0.7407979 | 1.177692 | 0.5358878
[8 empty] | 15.95376 | 85.2529 | -20.49425 | 135.4979 | 0.0005457532 | 0.7413057 | 1.178205 | 0.5345366
[8 empty] | 16.00506 | 85.39977 | -20.40578 | 135.4095 | 0.0005457532 | 0.7425828 | 1.177436 | 0.533741
[8 empty] | 16.05646 | 85.31073 | -20.84811 | 135.8518 | 0 | 0.7418086 | 1.181282 | 0.5314779
[8 empty] | 16.10758 | 85.19221 | -20.25834 | 135.262 | -0.001091506 | 0.7407781 | 1.176154 | 0.5290552
[8 empty] | 16.15904 | 85.04421 | -20.3763 | 135.38 | 0 | 0.7394911 | 1.177179 | 0.5264547
[8 empty] | 16.21033 | 85.07313 | -20.46476 | 135.4685 | 0 | 0.7397426 | 1.177949 | 0.5249672
[8 empty] | 16.26173 | 85.13154 | -20.78913 | 135.7928 | -0.0005457532 | 0.7402505 | 1.180769 | 0.5236671
[8 empty] | 16.31297 | 85.04252 | -20.08141 | 135.0851 | -0.0005457532 | 0.7394764 | 1.174615 | 0.5214767
[8 empty] | 16.36431 | 85.07145 | -20.14039 | 135.1441 | 0 | 0.739728 | 1.175128 | 0.5200173
[8 empty] | 16.4155 | 85.01192 | -19.69807 | 134.7018 | 0.0005457532 | 0.7392103 | 1.171282 | 0.5180331
[8 empty] | 16.46673 | 85.01136 | -19.63909 | 134.6428 | -0.0005457532 | 0.7392055 | 1.170769 | 0.5164179
[8 empty] | 16.51819 | 84.80439 | -19.49165 | 134.4953 | -0.0005457532 | 0.7374058 | 1.169487 | 0.5135563
[8 empty] | 16.56931 | 84.95128 | -19.3737 | 134.3774 | -0.001091506 | 0.7386831 | 1.168462 | 0.5128582
[8 empty] | 16.62077 | 84.86227 | -19.58012 | 134.5838 | -0.001091506 | 0.7379091 | 1.170256 | 0.510735
[8 empty] | 16.672 | 84.9207 | -19.34421 | 134.3479 | -0.0005457532 | 0.7384171 | 1.168205 | 0.5095159
[8 empty] | 16.72341 | 84.68425 | -19.49165 | 134.4953 | 0 | 0.7363611 | 1.169487 | 0.5065358
[8 empty] | 16.77476 | 84.59524 | -19.40319 | 134.4069 | -0.0005457532 | 0.7355871 | 1.168718 | 0.5044546
[8 empty] | 16.82599 | 84.8306 | -19.19677 | 134.2005 | -0.0005457532 | 0.7376337 | 1.166923 | 0.5043174
[8 empty] | 16.87734 | 84.68262 | -18.90189 | 133.9056 | -0.001091506 | 0.736347 | 1.164359 | 0.5019063
[8 empty] | 16.92868 | 84.53464 | -18.84291 | 133.8466 | 0 | 0.7350602 | 1.163846 | 0.4995099
[8 empty] | 16.97986 | 84.59308 | -18.66598 | 133.6697 | 0 | 0.7355684 | 1.162308 | 0.4983485
[8 empty] | 17.03127 | 84.68101 | -18.51854 | 133.5222 | 0 | 0.736333 | 1.161026 | 0.4973606
[8 empty] | 17.0825 | 84.70997 | -19.22626 | 134.23 | 0.0005457532 | 0.7365847 | 1.167179 | 0.4960384
[8 empty] | 17.13357 | 84.44404 | -18.31213 | 133.3158 | -0.002183013 | 0.7342725 | 1.159231 | 0.4930078
[8 empty] | 17.18514 | 84.32556 | -18.69547 | 133.6992 | -0.0005457532 | 0.7332422 | 1.162564 | 0.4908391
[8 empty] | 17.23643 | 84.50196 | -18.34161 | 133.3453 | -0.001091506 | 0.7347761 | 1.159487 | 0.4904018
[8 empty] | 17.28772 | 84.38348 | -18.25315 | 133.2568 | 0.0005457532 | 0.7337459 | 1.158718 | 0.4882615
[8 empty] | 17.33885 | 84.47143 | -18.34161 | 133.3453 | -0.0005457532 | 0.7345105 | 1.159487 | 0.487329
[8 empty] | 17.39019 | 84.4709 | -18.25315 | 133.2568 | -0.0005457532 | 0.734506 | 1.158718 | 0.4858871
[8 empty] | 17.44165 | 84.49987 | -18.25315 | 133.2568 | 0.0005457532 | 0.7347579 | 1.158718 | 0.4846197
[8 empty] | 17.49289 | 84.49935 | -18.90189 | 133.9056 | -0.0005457532 | 0.7347534 | 1.164359 | 0.4831973
[8 empty] | 17.54423 | 84.38088 | -18.54803 | 133.5517 | -0.0005457532 | 0.7337232 | 1.161282 | 0.4811079
[8 empty] | 17.59541 | 84.29191 | -18.07622 | 133.0799 | -0.0005457532 | 0.7329496 | 1.157179 | 0.4792028
[8 empty] | 17.64671 | 84.23242 | -18.22366 | 133.2274 | -0.0005457532 | 0.7324323 | 1.158462 | 0.4774728
[8 empty] | 17.69811 | 84.23191 | -18.04673 | 133.0504 | 0 | 0.7324278 | 1.156923 | 0.4760832
[8 empty] | 17.7494 | 84.29037 | -17.98776 | 132.9915 | 0.0005457532 | 0.7329362 | 1.15641 | 0.4750369
[8 empty] | 17.80075 | 84.40782 | -18.19417 | 133.1979 | -0.001091506 | 0.7339574 | 1.158205 | 0.4743263
[8 empty] | 17.85209 | 84.28936 | -17.95827 | 132.962 | 0 | 0.7329274 | 1.156154 | 0.4722985
[8 empty] | 17.90343 | 84.25937 | -17.69288 | 132.6966 | 0 | 0.7326666 | 1.153846 | 0.4707765
[8 empty] | 17.95445 | 84.37682 | -17.75185 | 132.7555 | -0.00163726 | 0.7336879 | 1.154359 | 0.470093
[8 empty] | 18.00596 | 84.25837 | -17.89929 | 132.903 | 0 | 0.7326579 | 1.155641 | 0.4680904
[8 empty] | 18.05719 | 84.13992 | -17.60441 | 132.6081 | -0.0005457532 | 0.731628 | 1.153077 | 0.4661063
[8 empty] | 18.10844 | 83.99198 | -17.6339 | 132.6376 | -0.00163726 | 0.7303416 | 1.153333 | 0.4639704
[8 empty] | 18.15989 | 84.16841 | -17.28004 | 132.2837 | 0.0005457532 | 0.7318757 | 1.150256 | 0.4636274
[8 empty] | 18.21097 | 84.02048 | -17.07363 | 132.0773 | -0.0005457532 | 0.7305894 | 1.148462 | 0.4615147
[8 empty] | 18.26253 | 84.01999 | -17.10311 | 132.1068 | 0 | 0.7305851 | 1.148718 | 0.4602089
[8 empty] | 18.31376 | 83.7836 | -16.98516 | 131.9889 | -0.0005457532 | 0.7285296 | 1.147692 | 0.4576306
[8 empty] | 18.36489 | 83.87158 | -16.33642 | 131.3401 | 0 | 0.7292946 | 1.142051 | 0.4568357
[8 empty] | 18.41624 | 83.78263 | -16.45437 | 131.4581 | -0.001091506 | 0.7285212 | 1.143077 | 0.455079
[8 empty] | 18.46747 | 83.6347 | -16.51335 | 131.517 | -0.0005457532 | 0.7272349 | 1.14359 | 0.4530155
[8 empty] | 18.51892 | 83.57524 | -16.48386 | 131.4876 | 0.0005457532 | 0.7267179 | 1.143333 | 0.4514358
[8 empty] | 18.57022 | 83.60425 | -16.42489 | 131.4286 | -0.0005457532 | 0.7269701 | 1.142821 | 0.450345
[8 empty] | 18.62173 | 83.60377 | -16.54284 | 131.5465 | 0 | 0.726966 | 1.143846 | 0.4490968
[8 empty] | 18.6728 | 83.6033 | -16.66079 | 131.6645 | -0.0005457532 | 0.7269618 | 1.144872 | 0.4478658
[8 empty] | 18.7242 | 83.51436 | -16.60182 | 131.6055 | 0.00163726 | 0.7261885 | 1.144359 | 0.4461614
[8 empty] | 18.77533 | 83.60235 | -17.1326 | 132.1363 | 0.0005457532 | 0.7269536 | 1.148974 | 0.4454151
[8 empty] | 18.82673 | 83.42495 | -16.36591 | 131.3696 | 0 | 0.7254111 | 1.142308 | 0.4432567
[8 empty] | 18.87802 | 83.48346 | -16.18898 | 131.1927 | -0.0005457532 | 0.7259198 | 1.140769 | 0.4423624
[8 empty] | 18.92937 | 83.39453 | -16.86721 | 131.8709 | -0.0005457532 | 0.7251465 | 1.146667 | 0.4406926
[8 empty] | 18.9806 | 83.68894 | -16.74926 | 131.753 | -0.0005457532 | 0.7277066 | 1.145641 | 0.4410542
[8 empty] | 19.03195 | 83.68848 | -16.92618 | 131.9299 | -0.0005457532 | 0.7277025 | 1.147179 | 0.4398619
[8 empty] | 19.08329 | 83.57007 | -16.77874 | 131.7824 | 0 | 0.7266729 | 1.145897 | 0.4380579
[8 empty] | 19.13459 | 83.62858 | -17.1326 | 132.1363 | -0.001091506 | 0.7271817 | 1.148974 | 0.4371894
[8 empty] | 19.18588 | 83.62813 | -16.95567 | 131.9594 | -0.001091506 | 0.7271777 | 1.147436 | 0.4360182
[8 empty] | 19.23711 | 83.36228 | -16.45437 | 131.4581 | -0.001091506 | 0.7248661 | 1.143077 | 0.433475
[8 empty] | 19.28835 | 83.68619 | -16.80823 | 131.8119 | -0.0005457532 | 0.7276826 | 1.146154 | 0.4340028
[8 empty] | 19.33981 | 83.50881 | -16.77874 | 131.7824 | 0 | 0.7261402 | 1.145897 | 0.4319309
[8 empty] | 19.39115 | 83.27245 | -16.71977 | 131.7235 | -0.001091506 | 0.724085 | 1.145385 | 0.4295684
[8 empty] | 19.44228 | 83.50791 | -16.51335 | 131.517 | 0 | 0.7261324 | 1.14359 | 0.4296498
[8 empty] | 19.49368 | 83.419 | -16.51335 | 131.517 | -0.0005457532 | 0.7253593 | 1.14359 | 0.4280609
[8 empty] | 19.54486 | 83.47753 | -16.30693 | 131.3106 | -0.0005457532 | 0.7258683 | 1.141795 | 0.4272393
[8 empty] | 19.59626 | 83.30016 | -16.30693 | 131.3106 | -0.0005457532 | 0.7243259 | 1.141795 | 0.4252135
[8 empty] | 19.64734 | 83.38818 | -16.33642 | 131.3401 | -0.00163726 | 0.7250914 | 1.142051 | 0.4245561
[8 empty] | 19.6989 | 83.15184 | -16.04154 | 131.0452 | 0 | 0.7230362 | 1.139487 | 0.422245
[8 empty] | 19.75008 | 83.23987 | -16.45437 | 131.4581 | 0 | 0.7238017 | 1.143077 | 0.4215965
[8 empty] | 19.80154 | 83.23943 | -16.13001 | 131.1337 | -0.0005457532 | 0.7237979 | 1.140256 | 0.4204988
[8 empty] | 19.85277 | 83.09155 | -15.95308 | 130.9568 | 0.0005457532 | 0.722512 | 1.138718 | 0.4186688
[8 empty] | 19.90396 | 83.03215 | -15.54024 | 130.5439 | -0.001091506 | 0.7219955 | 1.135128 | 0.4172936
[8 empty] | 19.95536 | 82.76632 | -15.12741 | 130.1311 | -0.0005457532 | 0.719684 | 1.131538 | 0.4148867
[8 empty] | 20.0067 | 83.11975 | -15.77615 | 130.7798 | -0.0005457532 | 0.7227572 | 1.137179 | 0.4155885
[8 empty] | 20.058 | 83.00137 | -16.13001 | 131.1337 | 0 | 0.7217279 | 1.140256 | 0.4139355
[8 empty] | 20.10934 | 82.94197 | -15.83512 | 130.8388 | 0 | 0.7212114 | 1.137692 | 0.4125832
[8 empty] | 20.16036 | 82.8236 | -15.74666 | 130.7504 | -0.00163726 | 0.7201821 | 1.136923 | 0.410952
[8 empty] | 20.21193 | 82.79369 | -15.48127 | 130.485 | 0 | 0.719922 | 1.134615 | 0.4097555
[8 empty] | 20.26305 | 82.79327 | -15.51075 | 130.5144 | -0.00163726 | 0.7199183 | 1.134872 | 0.4087196
[8 empty] | 20.31445 | 82.6749 | -15.36331 | 130.367 | 0 | 0.7188891 | 1.13359 | 0.4071028
[8 empty] | 20.36585 | 82.73346 | -15.77615 | 130.7798 | 0 | 0.7193983 | 1.137179 | 0.4063629
[8 empty] | 20.41709 | 82.55612 | -15.3928 | 130.3965 | -0.001091506 | 0.7178562 | 1.133846 | 0.4044745
[8 empty] | 20.46849 | 82.73263 | -15.36331 | 130.367 | -0.001091506 | 0.7193911 | 1.13359 | 0.4043212
[8 empty] | 20.51945 | 82.58478 | -15.3928 | 130.3965 | -0.0005457532 | 0.7181055 | 1.133846 | 0.4025965
[8 empty] | 20.57096 | 82.58437 | -15.33383 | 130.3375 | 0.0005457532 | 0.7181019 | 1.133333 | 0.4015864
[8 empty] | 20.62214 | 82.58397 | -14.83253 | 129.8362 | -0.001091506 | 0.7180984 | 1.128974 | 0.4005877
[8 empty] | 20.67355 | 82.46561 | -14.97997 | 129.9837 | 0 | 0.7170692 | 1.130256 | 0.3990192
[8 empty] | 20.72494 | 82.34725 | -15.09792 | 130.1016 | 0 | 0.7160401 | 1.131282 | 0.3974586
[8 empty] | 20.77624 | 82.31736 | -14.50816 | 129.5119 | -0.0005457532 | 0.7157802 | 1.126154 | 0.3963334
[8 empty] | 20.82742 | 82.31697 | -14.56713 | 129.5708 | -0.0005457532 | 0.7157767 | 1.126667 | 0.3953576
[8 empty] | 20.87882 | 82.46401 | -14.95048 | 129.9542 | -0.0005457532 | 0.7170553 | 1.13 | 0.3950885
[8 empty] | 20.93017 | 82.22771 | -14.74406 | 129.7478 | -0.0005457532 | 0.7150006 | 1.128205 | 0.3929903
[8 empty] | 20.9814 | 82.34527 | -14.50816 | 129.5119 | 0.0005457532 | 0.7160228 | 1.126154 | 0.3925909
[8 empty] | 21.03264 | 82.19743 | -14.27225 | 129.2759 | -0.001091506 | 0.7147373 | 1.124103 | 0.3909316
[8 empty] | 21.08388 | 82.0496 | -14.30174 | 129.3054 | -0.0005457532 | 0.7134519 | 1.124359 | 0.3892804
[8 empty] | 21.13517 | 82.01973 | -13.38761 | 128.3913 | -0.0005457532 | 0.7131921 | 1.11641 | 0.3881944
[8 empty] | 21.18651 | 82.07832 | -13.50556 | 128.5093 | -0.0005457532 | 0.7137016 | 1.117436 | 0.3875302
[8 empty] | 21.23775 | 81.87152 | -13.12222 | 128.1259 | 0 | 0.7119034 | 1.114103 | 0.3856215
[8 empty] | 21.28909 | 81.75318 | -13.03375 | 128.0374 | 0.0005457532 | 0.7108744 | 1.113333 | 0.3841356
[8 empty] | 21.34038 | 81.72331 | -12.65041 | 127.6541 | 0 | 0.7106147 | 1.11 | 0.3830724
[8 empty] | 21.39173 | 81.42805 | -12.14911 | 127.1528 | -0.0005457532 | 0.7080473 | 1.105641 | 0.3807727
[8 empty] | 21.44297 | 81.33921 | -12.20808 | 127.2118 | -0.001091506 | 0.7072748 | 1.106154 | 0.3794485
[8 empty] | 21.4942 | 81.13242 | -11.9132 | 126.9169 | -0.0005457532 | 0.7054766 | 1.10359 | 0.3775819
[8 empty] | 21.54572 | 80.83716 | -11.76576 | 126.7695 | 0.0005457532 | 0.7029093 | 1.102308 | 0.3753088
[8 empty] | 21.5969 | 80.95474 | -10.85163 | 125.8553 | -0.0005457532 | 0.7039317 | 1.094359 | 0.3749638
[8 empty] | 21.64819 | 80.86591 | -11.20549 | 126.2092 | -0.001091506 | 0.7031592 | 1.097436 | 0.3736651
[8 empty] | 21.69943 | 80.77708 | -10.82214 | 125.8258 | 0 | 0.7023868 | 1.094103 | 0.3723733
[8 empty] | 21.75088 | 80.71773 | -11.50037 | 126.5041 | 0 | 0.7018708 | 1.1 | 0.3712196
[8 empty] | 21.80217 | 80.59942 | -10.88112 | 125.8848 | -0.001091506 | 0.700842 | 1.094615 | 0.3698036
[8 empty] | 21.85341 | 80.59905 | -10.99907 | 126.0028 | 0 | 0.7008388 | 1.095641 | 0.368935
[8 empty] | 21.90464 | 80.45125 | -11.176 | 126.1797 | -0.001091506 | 0.6995536 | 1.097179 | 0.3673973
[8 empty] | 21.95599 | 80.48038 | -10.35033 | 125.354 | 0 | 0.6998069 | 1.09 | 0.3666707
[8 empty] | 22.00739 | 80.539 | -10.88112 | 125.8848 | -0.0005457532 | 0.7003166 | 1.094615 | 0.3660807
[8 empty] | 22.05863 | 80.42069 | -10.58624 | 125.5899 | -0.0005457532 | 0.6992879 | 1.092051 | 0.364694
[8 empty] | 22.11002 | 80.39085 | -10.9401 | 125.9438 | 0 | 0.6990284 | 1.095128 | 0.3637113
[8 empty] | 22.16116 | 80.47896 | -11.05805 | 126.0617 | -0.0005457532 | 0.6997946 | 1.096154 | 0.3632697
[8 empty] | 22.21255 | 80.5081 | -10.91061 | 125.9143 | -0.001091506 | 0.700048 | 1.094872 | 0.3625603
[8 empty] | 22.2639 | 80.44878 | -11.08754 | 126.0912 | 0.0005457532 | 0.6995321 | 1.09641 | 0.3614577
[8 empty] | 22.31513 | 80.5369 | -10.70419 | 125.7079 | -0.001091506 | 0.7002983 | 1.093077 | 0.3610227
[8 empty] | 22.36654 | 80.56604 | -11.6773 | 126.681 | -0.0005457532 | 0.7005518 | 1.101538 | 0.3603233
[8 empty] | 22.41766 | 80.44775 | -11.14651 | 126.1502 | -0.001091506 | 0.6995231 | 1.096923 | 0.3589738
[8 empty] | 22.46906 | 80.56536 | -11.35293 | 126.3566 | -0.0005457532 | 0.7005458 | 1.098718 | 0.3586761
[8 empty] | 22.5203 | 80.65348 | -11.76576 | 126.7695 | 0 | 0.7013121 | 1.102308 | 0.3582514
[8 empty] | 22.57164 | 80.5057 | -12.29655 | 127.3002 | -0.0005457532 | 0.7000271 | 1.106923 | 0.3567818
[8 empty] | 22.62299 | 80.62332 | -12.35553 | 127.3592 | 0.001091506 | 0.7010498 | 1.107436 | 0.3564918
[8 empty] | 22.67428 | 80.65248 | -12.47348 | 127.4772 | 0.0005457532 | 0.7013034 | 1.108462 | 0.355814
[8 empty] | 22.72546 | 80.68163 | -12.88631 | 127.89 | -0.00163726 | 0.7015569 | 1.112051 | 0.355141
[8 empty] | 22.77681 | 80.76977 | -12.67989 | 127.6836 | -0.001091506 | 0.7023232 | 1.110256 | 0.3547274
[8 empty] | 22.8281 | 80.73995 | -12.50297 | 127.5067 | 0 | 0.702064 | 1.108718 | 0.3537997
[8 empty] | 22.87945 | 80.85758 | -12.94529 | 127.949 | -0.00163726 | 0.7030868 | 1.112564 | 0.3535197
[8 empty] | 22.93085 | 80.7393 | -13.53505 | 128.5387 | 0 | 0.7020583 | 1.117692 | 0.3522116
[8 empty] | 22.98209 | 80.85693 | -13.18119 | 128.1849 | -0.0005457532 | 0.7030812 | 1.114615 | 0.3519381
[8 empty] | 23.03332 | 80.91559 | -13.56454 | 128.5682 | -0.0005457532 | 0.7035912 | 1.117949 | 0.3514099
[8 empty] | 23.08456 | 80.88578 | -13.50556 | 128.5093 | 0 | 0.703332 | 1.117436 | 0.3505009
[8 empty] | 23.13601 | 80.91495 | -13.94788 | 128.9516 | 0 | 0.7035857 | 1.121282 | 0.3498475
[8 empty] | 23.18714 | 80.7672 | -12.85682 | 127.8605 | -0.0005457532 | 0.7023009 | 1.111795 | 0.3484388
[8 empty] | 23.23849 | 80.91432 | -13.68249 | 128.6862 | 0 | 0.7035802 | 1.118974 | 0.348302
[8 empty] | 23.28972 | 80.88452 | -13.26966 | 128.2734 | -0.00163726 | 0.7033211 | 1.115385 | 0.3474078
[8 empty] | 23.34123 | 81.00217 | -13.77096 | 128.7746 | -0.0005457532 | 0.704344 | 1.119744 | 0.3471452
[8 empty] | 23.39231 | 80.88391 | -13.12222 | 128.1259 | 0 | 0.7033157 | 1.114103 | 0.3458817
[8 empty] | 23.44376 | 80.8836 | -13.59403 | 128.5977 | 0.0005457532 | 0.7033131 | 1.118205 | 0.3451212
[8 empty] | 23.49505 | 80.58842 | -13.26966 | 128.2734 | 0 | 0.7007463 | 1.115385 | 0.3431115
[8 empty] | 23.54635 | 80.6176 | -13.62351 | 128.6272 | 0 | 0.7010001 | 1.118462 | 0.3424879
[8 empty] | 23.59763 | 80.67628 | -13.26966 | 128.2734 | 0 | 0.7015103 | 1.115385 | 0.3419923
[8 empty] | 23.64887 | 80.52854 | -13.1517 | 128.1554 | 0 | 0.7002257 | 1.114359 | 0.3406265
[8 empty] | 23.70006 | 80.58722 | -13.00426 | 128.008 | -0.0005457532 | 0.7007359 | 1.113077 | 0.3401385
[8 empty] | 23.75156 | 80.49846 | -13.06324 | 128.0669 | -0.001091506 | 0.6999641 | 1.11359 | 0.3390272
[8 empty] | 23.80264 | 80.35073 | -13.1517 | 128.1554 | -0.0005457532 | 0.6986795 | 1.114359 | 0.3376791
[8 empty] | 23.85415 | 80.37992 | -13.03375 | 128.0374 | 0.0005457532 | 0.6989334 | 1.113333 | 0.3370723
[8 empty] | 23.90538 | 80.29117 | -12.56194 | 127.5656 | -0.0005457532 | 0.6981616 | 1.109231 | 0.3359786
[8 empty] | 23.95684 | 80.34986 | -12.70938 | 127.7131 | 0.0005457532 | 0.6986719 | 1.110513 | 0.335502
[8 empty] | 24.00813 | 80.11366 | -12.09013 | 127.0938 | -0.0005457532 | 0.6966182 | 1.105128 | 0.3338013
[8 empty] | 24.05931 | 79.93645 | -12.11962 | 127.1233 | 0 | 0.6950773 | 1.105385 | 0.3323547
[8 empty] | 24.11083 | 79.8477 | -11.79525 | 126.7989 | -0.0005457532 | 0.6943056 | 1.102564 | 0.3312765
[8 empty] | 24.162 | 80.11282 | -12.4145 | 127.4182 | -0.0005457532 | 0.6966108 | 1.107949 | 0.3316721
[8 empty] | 24.21329 | 79.84715 | -12.11962 | 127.1233 | 0 | 0.6943007 | 1.105385 | 0.3298723
[8 empty] | 24.26448 | 79.87636 | -11.82474 | 126.8284 | -0.0005457532 | 0.6945547 | 1.102821 | 0.3292969
[8 empty] | 24.31571 | 79.72864 | -12.11962 | 127.1233 | 0 | 0.6932703 | 1.105385 | 0.3279955
[8 empty] | 24.36722 | 79.58093 | -12.09013 | 127.0938 | 0 | 0.6919858 | 1.105128 | 0.326696
[8 empty] | 24.4183 | 79.40373 | -12.03116 | 127.0348 | -0.0005457532 | 0.690445 | 1.104615 | 0.3252869
[8 empty] | 24.46997 | 79.52141 | -12.26706 | 127.2708 | 0.001091506 | 0.6914683 | 1.106667 | 0.325081
[8 empty] | 24.52093 | 79.52115 | -11.82474 | 126.8284 | -0.0005457532 | 0.691466 | 1.102821 | 0.3244043
[8 empty] | 24.5725 | 79.55037 | -12.23757 | 127.2413 | -0.0005457532 | 0.6917201 | 1.10641 | 0.3238424
[8 empty] | 24.62373 | 79.28471 | -12.11962 | 127.1233 | 0 | 0.6894101 | 1.105385 | 0.3220897
[8 empty] | 24.67508 | 79.49086 | -12.73887 | 127.7426 | 0 | 0.6912027 | 1.110769 | 0.3222549
[8 empty] | 24.72637 | 79.31368 | -12.06064 | 127.0643 | -0.001091506 | 0.689662 | 1.104872 | 0.3208699
[8 empty] | 24.77766 | 79.19546 | -12.06064 | 127.0643 | 0 | 0.6886341 | 1.104872 | 0.3197286
[8 empty] | 24.82901 | 79.28367 | -12.14911 | 127.1528 | 0 | 0.6894011 | 1.105641 | 0.3194226
[8 empty] | 24.88003 | 79.077 | -11.88372 | 126.8874 | -0.001091506 | 0.687604 | 1.103333 | 0.317937
[8 empty] | 24.93143 | 79.07675 | -11.61832 | 126.622 | -0.001091506 | 0.6876018 | 1.101026 | 0.3172804
[8 empty] | 24.98289 | 78.92906 | -11.55935 | 126.563 | -0.001091506 | 0.6863176 | 1.100513 | 0.3160358
[8 empty] | 25.03407 | 78.78137 | -11.61832 | 126.622 | -0.0005457532 | 0.6850334 | 1.101026 | 0.3147997
[8 empty] | 25.08524 | 78.63368 | -11.32344 | 126.3271 | 0.0005457532 | 0.6837492 | 1.098462 | 0.3135688
[8 empty] | 25.13675 | 78.69241 | -11.35293 | 126.3566 | -0.001091506 | 0.6842598 | 1.098718 | 0.3131598
[8 empty] | 25.18804 | 78.66268 | -11.41191 | 126.4156 | -0.001091506 | 0.6840013 | 1.099231 | 0.3124041
[8 empty] | 25.23923 | 78.36755 | -10.88112 | 125.8848 | -0.0005457532 | 0.6814351 | 1.094615 | 0.3106012
[8 empty] | 25.29047 | 78.3968 | -10.88112 | 125.8848 | -0.001091506 | 0.6816894 | 1.094615 | 0.3100876
[8 empty] | 25.34197 | 78.3081 | -10.91061 | 125.9143 | -0.0005457532 | 0.6809181 | 1.094872 | 0.3091073
[8 empty] | 25.3931 | 78.07196 | -10.91061 | 125.9143 | -0.0005457532 | 0.6788648 | 1.094872 | 0.307555
[8 empty] | 25.44451 | 78.07172 | -10.49777 | 125.5015 | -0.0005457532 | 0.6788627 | 1.091282 | 0.3069328
[8 empty] | 25.4959 | 77.95354 | -10.58624 | 125.5899 | -0.002183013 | 0.6778351 | 1.092051 | 0.3058505
[8 empty] | 25.54719 | 77.95331 | -10.73368 | 125.7374 | -0.0005457532 | 0.6778331 | 1.093333 | 0.3052355
[8 empty] | 25.59837 | 77.8941 | -10.11443 | 125.1181 | -0.0005457532 | 0.6773183 | 1.087949 | 0.3043939
[8 empty] | 25.64983 | 77.80541 | -10.76317 | 125.7669 | -0.0005457532 | 0.676547 | 1.09359 | 0.3034376
[8 empty] | 25.70107 | 77.48081 | -10.64521 | 125.6489 | -0.0005457532 | 0.6737246 | 1.092564 | 0.3015696
[8 empty] | 25.75236 | 77.48059 | -10.26187 | 125.2656 | 0 | 0.6737226 | 1.089231 | 0.3009681
[8 empty] | 25.80371 | 77.50986 | -10.1734 | 125.1771 | -0.001091506 | 0.6739771 | 1.088462 | 0.3004826
[8 empty] | 25.85505 | 77.42117 | -10.08494 | 125.0886 | -0.0005457532 | 0.673206 | 1.087692 | 0.2995429
[8 empty] | 25.90612 | 77.42096 | -9.996475 | 125.0002 | -0.0005457532 | 0.6732041 | 1.086923 | 0.2989515
[8 empty] | 25.95764 | 77.09637 | -10.29136 | 125.2951 | -0.001091506 | 0.6703817 | 1.089487 | 0.2971078
[8 empty] | 26.00892 | 77.2436 | -10.1734 | 125.1771 | -0.00163726 | 0.6716619 | 1.088462 | 0.297088
[8 empty] | 26.06011 | 77.06645 | -9.966987 | 124.9707 | -0.001091506 | 0.6701216 | 1.086667 | 0.2958248
[8 empty] | 26.1114 | 77.00727 | -9.672106 | 124.6758 | -0.0005457532 | 0.6696069 | 1.084103 | 0.295017
[8 empty] | 26.16258 | 77.06604 | -9.377224 | 124.3809 | -0.00163726 | 0.6701179 | 1.081538 | 0.2946645
[8 empty] | 26.21409 | 76.8889 | -9.849034 | 124.8527 | -0.0005457532 | 0.6685776 | 1.085641 | 0.2934097
[8 empty] | 26.26533 | 76.71176 | -9.377224 | 124.3809 | -0.0005457532 | 0.6670374 | 1.081538 | 0.292163
[8 empty] | 26.31651 | 76.74105 | -9.141319 | 124.145 | -0.00163726 | 0.667292 | 1.079487 | 0.2917061
[8 empty] | 26.36796 | 76.71136 | -9.436201 | 124.4399 | -0.001091506 | 0.6670339 | 1.082051 | 0.2910242
[8 empty] | 26.4192 | 76.47525 | -9.406712 | 124.4104 | -0.002728766 | 0.6649809 | 1.081795 | 0.2895662
[8 empty] | 26.47044 | 76.6225 | -9.052855 | 124.0565 | 0 | 0.6662612 | 1.078718 | 0.2895619
[8 empty] | 26.52189 | 76.56332 | -9.259272 | 124.263 | -0.001091506 | 0.6657467 | 1.080513 | 0.288777
[8 empty] | 26.57307 | 76.3862 | -9.082343 | 124.086 | 0 | 0.6642065 | 1.078974 | 0.2875543
[8 empty] | 26.62442 | 76.53345 | -8.875926 | 123.8796 | 0 | 0.6654869 | 1.077179 | 0.2875528
[8 empty] | 26.67571 | 76.38582 | -9.347736 | 124.3514 | -0.0005457532 | 0.6642032 | 1.081282 | 0.2864464
[8 empty] | 26.72689 | 76.35614 | -8.846438 | 123.8501 | -0.001091506 | 0.6639451 | 1.076923 | 0.2857868
[8 empty] | 26.77818 | 76.29698 | -8.846438 | 123.8501 | -0.0005457532 | 0.6634307 | 1.076923 | 0.2850185
[8 empty] | 26.82959 | 76.38526 | -8.993879 | 123.9976 | 0 | 0.6641983 | 1.078205 | 0.2848015
[8 empty] | 26.88093 | 76.29661 | -9.347736 | 124.3514 | -0.0005457532 | 0.6634275 | 1.081282 | 0.2839277
[8 empty] | 26.93228 | 76.32592 | -9.554153 | 124.5578 | 0.0005457532 | 0.6636823 | 1.083077 | 0.2834952
[8 empty] | 26.98351 | 76.53215 | -9.524665 | 124.5284 | -0.001091506 | 0.6654756 | 1.082821 | 0.2837212
[8 empty] | 27.03497 | 76.38453 | -9.28876 | 124.2925 | -0.0005457532 | 0.664192 | 1.080769 | 0.2826352
[8 empty] | 27.08604 | 76.29589 | -9.583641 | 124.5873 | -0.0005457532 | 0.6634212 | 1.083333 | 0.281775
[8 empty] | 27.13739 | 76.38418 | -9.878522 | 124.8822 | 0 | 0.664189 | 1.085897 | 0.2815672
[8 empty] | 27.18868 | 76.38401 | -9.583641 | 124.5873 | -0.001091506 | 0.6641875 | 1.083333 | 0.2810354
[8 empty] | 27.23997 | 76.29538 | -9.318248 | 124.3219 | -0.0005457532 | 0.6634167 | 1.081026 | 0.2801809
[8 empty] | 27.29126 | 76.38367 | -9.377224 | 124.3809 | -0.0005457532 | 0.6641845 | 1.081538 | 0.2799778
[8 empty] | 27.34255 | 76.26555 | -9.377224 | 124.3809 | -0.001091506 | 0.6631574 | 1.081538 | 0.2790206
[8 empty] | 27.39401 | 76.29488 | -9.672106 | 124.6758 | 0.0005457532 | 0.6634124 | 1.084103 | 0.2786036
[8 empty] | 27.4453 | 76.20625 | -9.052855 | 124.0565 | 0 | 0.6626417 | 1.078718 | 0.27776
[8 empty] | 27.49648 | 76.23558 | -9.436201 | 124.4399 | -0.00163726 | 0.6628968 | 1.082051 | 0.2773496
[8 empty] | 27.54772 | 76.11746 | -8.81695 | 123.8206 | 0.0005457532 | 0.6618697 | 1.076667 | 0.276405
[8 empty] | 27.59917 | 76.08782 | -9.318248 | 124.3219 | 0 | 0.6616119 | 1.081026 | 0.2757823
[8 empty] | 27.65041 | 75.91073 | -8.109235 | 123.1129 | 0 | 0.6600721 | 1.070513 | 0.2746307
[8 empty] | 27.7017 | 75.64519 | -7.372032 | 122.3757 | 0 | 0.6577631 | 1.064103 | 0.2731637
[8 empty] | 27.75299 | 75.64503 | -7.637425 | 122.6411 | 0.0005457532 | 0.6577618 | 1.06641 | 0.2726583
[8 empty] | 27.80439 | 75.46795 | -7.725889 | 122.7296 | -0.0005457532 | 0.656222 | 1.067179 | 0.2715174
[8 empty] | 27.85558 | 75.40883 | -6.900222 | 121.9039 | -0.001091506 | 0.6557079 | 1.06 | 0.2708062
[8 empty] | 27.90687 | 75.29073 | -7.047662 | 122.0514 | 0 | 0.654681 | 1.061282 | 0.2698853
[8 empty] | 27.95827 | 75.52649 | -7.637425 | 122.6411 | -0.0005457532 | 0.656731 | 1.06641 | 0.2702324
[8 empty] | 28.00945 | 75.37891 | -7.372032 | 122.3757 | -0.001091506 | 0.6554477 | 1.064103 | 0.2692117
[8 empty] | 28.06079 | 75.37876 | -7.696401 | 122.7001 | 0 | 0.6554465 | 1.066923 | 0.2687186
[8 empty] | 28.11214 | 75.37862 | -7.87333 | 122.877 | 0 | 0.6554452 | 1.068462 | 0.2682273
[8 empty] | 28.16332 | 75.55542 | -7.961794 | 122.9655 | -0.0005457532 | 0.6569825 | 1.069231 | 0.2683676
[8 empty] | 28.21467 | 75.52579 | -8.34514 | 123.3488 | -0.001091506 | 0.6567249 | 1.072564 | 0.2677742
[8 empty] | 28.26596 | 75.52566 | -8.315652 | 123.3193 | 0.0005457532 | 0.6567238 | 1.072308 | 0.2672878
[8 empty] | 28.3172 | 75.52553 | -8.079747 | 123.0834 | -0.001091506 | 0.6567226 | 1.070256 | 0.2668037
[8 empty] | 28.36854 | 75.40744 | -7.87333 | 122.877 | -0.00163726 | 0.6556958 | 1.068462 | 0.2659046
[8 empty] | 28.42 | 75.7022 | -8.610533 | 123.6142 | 0.0005457532 | 0.6582588 | 1.074872 | 0.2664603
[8 empty] | 28.47118 | 75.55463 | -8.551557 | 123.5553 | 0 | 0.6569757 | 1.074359 | 0.265463
[8 empty] | 28.52242 | 75.61348 | -8.640021 | 123.6437 | 0 | 0.6574874 | 1.075128 | 0.2651924
[8 empty] | 28.57376 | 75.64284 | -8.49258 | 123.4963 | -0.0005457532 | 0.6577427 | 1.073846 | 0.2648186
[8 empty] | 28.62516 | 75.76068 | -8.757974 | 123.7617 | -0.0005457532 | 0.6587673 | 1.076154 | 0.2647548
[8 empty] | 28.6764 | 75.55414 | -8.610533 | 123.6142 | -0.0005457532 | 0.6569714 | 1.074872 | 0.2635615
[8 empty] | 28.72775 | 75.67197 | -8.905414 | 123.9091 | -0.0005457532 | 0.657996 | 1.077436 | 0.2635006
[8 empty] | 28.77909 | 75.61288 | -8.640021 | 123.6437 | 0 | 0.6574822 | 1.075128 | 0.2628251
[8 empty] | 28.83038 | 75.64226 | -8.787462 | 123.7912 | -0.0005457532 | 0.6577376 | 1.07641 | 0.2624595
[8 empty] | 28.88151 | 75.70112 | -8.315652 | 123.3193 | 0 | 0.6582495 | 1.072308 | 0.2621987
[8 empty] | 28.9328 | 75.58306 | -8.404116 | 123.4078 | -0.00163726 | 0.6572229 | 1.073077 | 0.2613258
[8 empty] | 28.98426 | 75.465 | -8.02077 | 123.0245 | 0.0005457532 | 0.6561963 | 1.069744 | 0.2604545
[8 empty] | 29.03554 | 75.49438 | -8.34514 | 123.3488 | -0.0005457532 | 0.6564518 | 1.072564 | 0.2600956
[8 empty] | 29.08689 | 75.28786 | -8.404116 | 123.4078 | 0 | 0.654656 | 1.073077 | 0.2589265
[8 empty] | 29.13808 | 75.28775 | -8.168211 | 123.1719 | -0.0005457532 | 0.6546551 | 1.071026 | 0.2584713
[8 empty] | 29.18931 | 75.05175 | -8.079747 | 123.0834 | -0.0005457532 | 0.6526029 | 1.070256 | 0.2572091
[8 empty] | 29.24071 | 75.28755 | -8.404116 | 123.4078 | 0 | 0.6546534 | 1.073077 | 0.2575634
[8 empty] | 29.29189 | 75.37592 | -8.728486 | 123.7322 | -0.0005457532 | 0.6554217 | 1.075897 | 0.257415
[8 empty] | 29.34346 | 75.34634 | -8.433604 | 123.4373 | -0.0005457532 | 0.6551645 | 1.073333 | 0.2568618
[8 empty] | 29.39464 | 75.40522 | -8.698997 | 123.7027 | -0.001091506 | 0.6556765 | 1.075641 | 0.2566149
[8 empty] | 29.44593 | 75.43462 | -8.728486 | 123.7322 | -0.0005457532 | 0.6559321 | 1.075897 | 0.2562677
[8 empty] | 29.49728 | 75.34606 | -8.227187 | 123.2309 | -0.001091506 | 0.6551621 | 1.071538 | 0.2555214
[8 empty] | 29.54846 | 75.31649 | -8.463092 | 123.4668 | -0.00163726 | 0.6549049 | 1.07359 | 0.2549787
[8 empty] | 29.60002 | 75.3164 | -8.698997 | 123.7027 | -0.001091506 | 0.6549042 | 1.075641 | 0.2545343
[8 empty] | 29.6512 | 75.37529 | -8.522069 | 123.5258 | -0.001091506 | 0.6554163 | 1.074103 | 0.2542935
[8 empty] | 29.70244 | 75.34572 | -8.050259 | 123.054 | 0 | 0.6551591 | 1.07 | 0.2537553
[8 empty] | 29.75363 | 75.28666 | -8.079747 | 123.0834 | -0.0005457532 | 0.6546456 | 1.070256 | 0.2531203
[8 empty] | 29.80513 | 74.93273 | -7.932306 | 122.936 | 0 | 0.651568 | 1.068974 | 0.2514954
[8 empty] | 29.85631 | 74.93265 | -7.224591 | 122.2283 | 0 | 0.6515673 | 1.062821 | 0.251064
[8 empty] | 29.9076 | 74.84411 | -6.900222 | 121.9039 | -0.0005457532 | 0.6507974 | 1.06 | 0.2503374
[8 empty] | 29.95895 | 74.81455 | -7.431008 | 122.4347 | 0 | 0.6505404 | 1.064615 | 0.2498096
[8 empty] | 30.01024 | 74.69652 | -7.136127 | 122.1398 | -0.001091506 | 0.6495141 | 1.062051 | 0.2489894