## GENERAL
ID | Test Identification
Test Identification | Location | NWZ-BH-5021
Test Identification | Sample | 13-4
Test Identification | Depth | 12 | [m]
Test Identification | Test number | 098
Specimen Visual Description
Specimen Visual Description | Olive grey slightly sandy CLAY
Initial Sample Conditions
Initial Sample Conditions | Date test started | 2024-05-20
Initial Sample Conditions | Type of sample | Undisturbed
Initial Sample Conditions | Diameter | 50 | [mm]
Initial Sample Conditions | Height | 100 | [mm]
Initial Sample Conditions | Water content | 19.50732 | [%]
Initial Sample Conditions | Bulk density | 2.100692 | [Mg/m³]
Initial Sample Conditions | Dry density | 1.757794 | [Mg/m³]
Initial Sample Conditions | Void ratio | 0.5360162 | [-]
Initial Sample Conditions | Degree of saturation | 98.26151 | [%]
Initial Sample Conditions | Particle density - Assumed | 2.7 | [Mg/m³]
Initial Sample Conditions | Torvane |  | [kPa]
Initial Sample Conditions | Pocket penetrometer |  | [kPa]
Initial Sample Conditions | Type of drains fitted | porous discs and radial filter paper
Saturation
Saturation | Pressure increments applied | 90 | [kPa]
Saturation | Differential pressure used | 0 | [kPa]
Saturation | Cell pressure | 400 | [kPa]
Saturation | Base PWP | 388 | [kPa]
Saturation | Axial strain | 0 | [%]
Saturation | Water Content | 19.85245 | [%]
Saturation | Bulk Density | 2.106759 | [Mg/m³]
Saturation | Dry Density | 1.757794 | [Mg/m³]
Saturation | Void Ratio | 0.5360162 | [-]
Saturation | Degree of saturation | 100 | [%]
Saturation | B value achieved | 0.9777778 | [-]
Svh Bender Element Determinations - Post-Saturation
Svh Bender Element Determinations - Post-Saturation | Bulk density |  | [Mg/m³]
Svh Bender Element Determinations - Post-Saturation | Dry density |  | [Mg/m³]
Svh Bender Element Determinations - Post-Saturation | Void ratio |  | [-]
Svh Bender Element Determinations - Post-Saturation | Distance |  | [mm]
Svh Bender Element Determinations - Post-Saturation | Effective radial pressure |  | [kPa]
Svh Bender Element Determinations - Post-Saturation | Effective axial pressure |  | [kPa]
Svh Bender Element Determinations - Post-Saturation | Input Wave Period | Peak-to-peak arrival time | Wavelength Ratio | Velocity | Gmax
Svh Bender Element Determinations - Post-Saturation | [ms] | [ms] | [-] | [m/s] | [MPa]
Svh Bender Element Determinations - Post-Saturation
Svh Bender Element Determinations - Post-Saturation
Svh Bender Element Determinations - Post-Saturation
Svh Bender Element Determinations - Post-Saturation
Svh Bender Element Determinations - Post-Saturation
Svh Bender Element Determinations - Post-Saturation
Svh Bender Element Determinations - Post-Saturation
Svh Bender Element Determinations - Post-Saturation
Svh Bender Element Determinations - Post-Saturation
Svh Bender Element Determinations - Post-Saturation
Svh Bender Element Determinations - Post-Saturation
Svh Bender Element Determinations - Post-Saturation
Svh Bender Element Determinations - Post-Saturation
Svh Bender Element Determinations - Post-Saturation
Svh Bender Element Determinations - Post-Saturation
Svh Bender Element Determinations - Post-Saturation
Svh Bender Element Determinations - Post-Saturation
Svh Bender Element Determinations - Post-Saturation
Svh Bender Element Determinations - Post-Saturation
Svh Bender Element Determinations - Post-Saturation
Svh Bender Element Determinations - Post-Saturation
Svh Bender Element Determinations - Post-Saturation
Svh Bender Element Determinations - Post-Saturation
Svh Bender Element Determinations - Post-Saturation
Svh Bender Element Determinations - Post-Saturation
Svh Bender Element Determinations - Post-Saturation
Svh Bender Element Determinations - Post-Saturation
Svh Bender Element Determinations - Post-Saturation
Svh Bender Element Determinations - Post-Saturation
Svh Bender Element Determinations - Post-Saturation
Pvh Bender Element Determinations - Post-Saturation
Pvh Bender Element Determinations - Post-Saturation | Bulk density |  | [Mg/m³]
Pvh Bender Element Determinations - Post-Saturation | Dry density |  | [Mg/m³]
Pvh Bender Element Determinations - Post-Saturation | Void ratio |  | [-]
Pvh Bender Element Determinations - Post-Saturation | Distance |  | [mm]
Pvh Bender Element Determinations - Post-Saturation | Effective radial pressure |  | [kPa]
Pvh Bender Element Determinations - Post-Saturation | Effective axial pressure |  | [kPa]
Pvh Bender Element Determinations - Post-Saturation | Input Wave Period | Peak-to-peak arrival time | Wavelength Ratio | Velocity | Mmax
Pvh Bender Element Determinations - Post-Saturation | [ms] | [ms] | [-] | [m/s] | [MPa]
Pvh Bender Element Determinations - Post-Saturation
Pvh Bender Element Determinations - Post-Saturation
Pvh Bender Element Determinations - Post-Saturation
Pvh Bender Element Determinations - Post-Saturation
Pvh Bender Element Determinations - Post-Saturation
Pvh Bender Element Determinations - Post-Saturation
Pvh Bender Element Determinations - Post-Saturation
Pvh Bender Element Determinations - Post-Saturation
Pvh Bender Element Determinations - Post-Saturation
Pvh Bender Element Determinations - Post-Saturation
Pvh Bender Element Determinations - Post-Saturation
Pvh Bender Element Determinations - Post-Saturation
Pvh Bender Element Determinations - Post-Saturation
Pvh Bender Element Determinations - Post-Saturation
Pvh Bender Element Determinations - Post-Saturation
Pvh Bender Element Determinations - Post-Saturation
Pvh Bender Element Determinations - Post-Saturation
Pvh Bender Element Determinations - Post-Saturation
Pvh Bender Element Determinations - Post-Saturation
Pvh Bender Element Determinations - Post-Saturation
Pvh Bender Element Determinations - Post-Saturation
Pvh Bender Element Determinations - Post-Saturation
Pvh Bender Element Determinations - Post-Saturation
Pvh Bender Element Determinations - Post-Saturation
Pvh Bender Element Determinations - Post-Saturation
Pvh Bender Element Determinations - Post-Saturation
Pvh Bender Element Determinations - Post-Saturation
Pvh Bender Element Determinations - Post-Saturation
Pvh Bender Element Determinations - Post-Saturation
Pvh Bender Element Determinations - Post-Saturation
Consolidation: Isotropic - 1
Consolidation: Isotropic - 1 | Cell pressure | 404 | [kPa]
Consolidation: Isotropic - 1 | Back pressure | 300 | [kPa]
Consolidation: Isotropic - 1 | Base PWP | 300 | [kPa]
Consolidation: Isotropic - 1 | Effective radial pressure | 104 | [kPa]
Consolidation: Isotropic - 1 | Effective axial pressure | 104 | [kPa]
Consolidation: Isotropic - 1 | Deviator stress | 0 | [kPa]
Consolidation: Isotropic - 1 | Volumetric strain | 1.133692 | [%]
Consolidation: Isotropic - 1 | Axial strain | 0.31 | [%]
Consolidation: Isotropic - 1 | Water content | 19.2075 | [%]
Consolidation: Isotropic - 1 | Bulk density | 2.11945 | [Mg/m³]
Consolidation: Isotropic - 1 | Dry density | 1.777951 | [Mg/m³]
Consolidation: Isotropic - 1 | Void ratio | 0.5186025 | [-]
Consolidation: Isotropic - 1 | Degree of saturation | 100 | [%]
Consolidation: Anisotropic - 1
Consolidation: Anisotropic - 1 | Cell pressure | 404 | [kPa]
Consolidation: Anisotropic - 1 | Back pressure | 300 | [kPa]
Consolidation: Anisotropic - 1 | Base PWP | 300 | [kPa]
Consolidation: Anisotropic - 1 | Effective radial pressure | 104 | [kPa]
Consolidation: Anisotropic - 1 | Effective axial pressure | 120 | [kPa]
Consolidation: Anisotropic - 1 | Deviator stress | 16 | [kPa]
Consolidation: Anisotropic - 1 | Volumetric strain | 1.220782 | [%]
Consolidation: Anisotropic - 1 | Axial strain | 0.575 | [%]
Consolidation: Anisotropic - 1 | Water content | 19.15795 | [%]
Consolidation: Anisotropic - 1 | Bulk density | 2.120437 | [Mg/m³]
Consolidation: Anisotropic - 1 | Dry density | 1.779518 | [Mg/m³]
Consolidation: Anisotropic - 1 | Void ratio | 0.5172647 | [-]
Consolidation: Anisotropic - 1 | Degree of saturation | 100 | [%]
Svh Bender Element Determinations - Post Consolidation - 1
Svh Bender Element Determinations - Post Consolidation - 1 | Bulk density |  | [Mg/m³]
Svh Bender Element Determinations - Post Consolidation - 1 | Dry density |  | [Mg/m³]
Svh Bender Element Determinations - Post Consolidation - 1 | Void ratio |  | [-]
Svh Bender Element Determinations - Post Consolidation - 1 | Distance |  | [mm]
Svh Bender Element Determinations - Post Consolidation - 1 | Effective radial pressure |  | [kPa]
Svh Bender Element Determinations - Post Consolidation - 1 | Effective axial pressure |  | [kPa]
Svh Bender Element Determinations - Post Consolidation - 1 | Input Wave Period | Peak-to-peak arrival time | Wavelength Ratio | Velocity | Gmax
Svh Bender Element Determinations - Post Consolidation - 1 | [ms] | [ms] | [-] | [m/s] | [MPa]
Svh Bender Element Determinations - Post Consolidation - 1
Svh Bender Element Determinations - Post Consolidation - 1
Svh Bender Element Determinations - Post Consolidation - 1
Svh Bender Element Determinations - Post Consolidation - 1
Svh Bender Element Determinations - Post Consolidation - 1
Svh Bender Element Determinations - Post Consolidation - 1
Svh Bender Element Determinations - Post Consolidation - 1
Svh Bender Element Determinations - Post Consolidation - 1
Svh Bender Element Determinations - Post Consolidation - 1
Svh Bender Element Determinations - Post Consolidation - 1
Svh Bender Element Determinations - Post Consolidation - 1
Svh Bender Element Determinations - Post Consolidation - 1
Svh Bender Element Determinations - Post Consolidation - 1
Svh Bender Element Determinations - Post Consolidation - 1
Svh Bender Element Determinations - Post Consolidation - 1
Svh Bender Element Determinations - Post Consolidation - 1
Svh Bender Element Determinations - Post Consolidation - 1
Svh Bender Element Determinations - Post Consolidation - 1
Svh Bender Element Determinations - Post Consolidation - 1
Svh Bender Element Determinations - Post Consolidation - 1
Svh Bender Element Determinations - Post Consolidation - 1
Svh Bender Element Determinations - Post Consolidation - 1
Svh Bender Element Determinations - Post Consolidation - 1
Svh Bender Element Determinations - Post Consolidation - 1
Svh Bender Element Determinations - Post Consolidation - 1
Svh Bender Element Determinations - Post Consolidation - 1
Svh Bender Element Determinations - Post Consolidation - 1
Svh Bender Element Determinations - Post Consolidation - 1
Svh Bender Element Determinations - Post Consolidation - 1
Svh Bender Element Determinations - Post Consolidation - 1
Pvh Bender Element Determinations - Post Consolidation - 1
Pvh Bender Element Determinations - Post Consolidation - 1 | Bulk density |  | [Mg/m³]
Pvh Bender Element Determinations - Post Consolidation - 1 | Dry density |  | [Mg/m³]
Pvh Bender Element Determinations - Post Consolidation - 1 | Void ratio |  | [-]
Pvh Bender Element Determinations - Post Consolidation - 1 | Distance |  | [mm]
Pvh Bender Element Determinations - Post Consolidation - 1 | Effective radial pressure |  | [kPa]
Pvh Bender Element Determinations - Post Consolidation - 1 | Effective axial pressure |  | [kPa]
Pvh Bender Element Determinations - Post Consolidation - 1 | Input Wave Period | Peak-to-peak arrival time | Wavelength Ratio | Velocity | Mmax
Pvh Bender Element Determinations - Post Consolidation - 1 | [ms] | [ms] | [-] | [m/s] | [MPa]
Pvh Bender Element Determinations - Post Consolidation - 1
Pvh Bender Element Determinations - Post Consolidation - 1
Pvh Bender Element Determinations - Post Consolidation - 1
Pvh Bender Element Determinations - Post Consolidation - 1
Pvh Bender Element Determinations - Post Consolidation - 1
Pvh Bender Element Determinations - Post Consolidation - 1
Pvh Bender Element Determinations - Post Consolidation - 1
Pvh Bender Element Determinations - Post Consolidation - 1
Pvh Bender Element Determinations - Post Consolidation - 1
Pvh Bender Element Determinations - Post Consolidation - 1
Pvh Bender Element Determinations - Post Consolidation - 1
Pvh Bender Element Determinations - Post Consolidation - 1
Pvh Bender Element Determinations - Post Consolidation - 1
Pvh Bender Element Determinations - Post Consolidation - 1
Pvh Bender Element Determinations - Post Consolidation - 1
Pvh Bender Element Determinations - Post Consolidation - 1
Pvh Bender Element Determinations - Post Consolidation - 1
Pvh Bender Element Determinations - Post Consolidation - 1
Pvh Bender Element Determinations - Post Consolidation - 1
Pvh Bender Element Determinations - Post Consolidation - 1
Pvh Bender Element Determinations - Post Consolidation - 1
Pvh Bender Element Determinations - Post Consolidation - 1
Pvh Bender Element Determinations - Post Consolidation - 1
Pvh Bender Element Determinations - Post Consolidation - 1
Pvh Bender Element Determinations - Post Consolidation - 1
Pvh Bender Element Determinations - Post Consolidation - 1
Pvh Bender Element Determinations - Post Consolidation - 1
Pvh Bender Element Determinations - Post Consolidation - 1
Pvh Bender Element Determinations - Post Consolidation - 1
Pvh Bender Element Determinations - Post Consolidation - 1
Torsional Resonance Stage - 1
Torsional Resonance Stage - 1 | Average shear strain, g | Shear modulus, G | G/Gmax | Damping ratio, D
Torsional Resonance Stage - 1 | [%] | [MPa] | [-] | [%]
Torsional Resonance Stage - 1 | 8e-05 | 75.866 | 1 | 2.355
Torsional Resonance Stage - 1 | 0.00015 | 75.561 | 0.9959798 | 2.398
Torsional Resonance Stage - 1 | 0.00018 | 75.467 | 0.9947407 | 2.409
Torsional Resonance Stage - 1 | 0.00021 | 75.6 | 0.9964938 | 2.394
Torsional Resonance Stage - 1 | 0.00025 | 75.613 | 0.9966652 | 2.386
Torsional Resonance Stage - 1 | 0.00035 | 75.189 | 0.9910764 | 2.445
Torsional Resonance Stage - 1 | 0.0005 | 75.361 | 0.9933435 | 2.41
Torsional Resonance Stage - 1 | 0.0007 | 75.492 | 0.9950703 | 2.436
Torsional Resonance Stage - 1 | 0.00097 | 75.122 | 0.9901932 | 2.448
Torsional Resonance Stage - 1 | 0.00159 | 74.541 | 0.982535 | 2.484
Torsional Resonance Stage - 1 | 0.00207 | 74.027 | 0.9757599 | 2.536
Torsional Resonance Stage - 1 | 0.00384 | 72.084 | 0.9501489 | 2.724
Torsional Resonance Stage - 1 | 0.00535 | 70.1779 | 0.9250244 | 2.937
Torsional Resonance Stage - 1 | 0.00732 | 67.307 | 0.8871827 | 3.26
Torsional Resonance Stage - 1 | 0.00804 | 65.999 | 0.8699417 | 3.38
Torsional Resonance Stage - 1 | 0.02595 | 46.617 | 0.614465 | 4.7982
Torsional Resonance Stage - 1 | 0.03855 | 38.877 | 0.512443 | 5.655
Torsional Resonance Stage - 1 | 0.05269 | 32.287 | 0.4255793 | 6.695
Torsional Resonance Stage - 1
Torsional Resonance Stage - 1
Torsional Resonance Stage - 1
Torsional Resonance Stage - 1
Torsional Resonance Stage - 1
Torsional Resonance Stage - 1
Torsional Resonance Stage - 1
Torsional Resonance Stage - 1
Torsional Resonance Stage - 1
Torsional Resonance Stage - 1
Torsional Resonance Stage - 1
Torsional Resonance Stage - 1
Flexural Resonance Stage - 1
Flexural Resonance Stage - 1 | Average flexural strain, e | Young's modulus, E | E/Emax | Damping ratio, D
Flexural Resonance Stage - 1 | [%] | [MPa] | [-] | [%]
Flexural Resonance Stage - 1
Flexural Resonance Stage - 1
Flexural Resonance Stage - 1
Flexural Resonance Stage - 1
Flexural Resonance Stage - 1
Flexural Resonance Stage - 1
Flexural Resonance Stage - 1
Flexural Resonance Stage - 1
Flexural Resonance Stage - 1
Flexural Resonance Stage - 1
Flexural Resonance Stage - 1
Flexural Resonance Stage - 1
Flexural Resonance Stage - 1
Flexural Resonance Stage - 1
Flexural Resonance Stage - 1
Flexural Resonance Stage - 1
Flexural Resonance Stage - 1
Flexural Resonance Stage - 1
Flexural Resonance Stage - 1
Flexural Resonance Stage - 1
Flexural Resonance Stage - 1
Flexural Resonance Stage - 1
Flexural Resonance Stage - 1
Flexural Resonance Stage - 1
Flexural Resonance Stage - 1
Flexural Resonance Stage - 1
Flexural Resonance Stage - 1
Flexural Resonance Stage - 1
Flexural Resonance Stage - 1
Flexural Resonance Stage - 1
Consolidation: Isotropic - 2
Consolidation: Isotropic - 2 | Cell pressure |  | [kPa]
Consolidation: Isotropic - 2 | Back pressure |  | [kPa]
Consolidation: Isotropic - 2 | Base PWP |  | [kPa]
Consolidation: Isotropic - 2 | Effective radial pressure |  | [kPa]
Consolidation: Isotropic - 2 | Effective axial pressure |  | [kPa]
Consolidation: Isotropic - 2 | Deviator stress |  | [kPa]
Consolidation: Isotropic - 2 | Volumetric strain |  | [%]
Consolidation: Isotropic - 2 | Axial strain |  | [%]
Consolidation: Isotropic - 2 | Water content |  | [%]
Consolidation: Isotropic - 2 | Bulk density |  | [Mg/m³]
Consolidation: Isotropic - 2 | Dry density |  | [Mg/m³]
Consolidation: Isotropic - 2 | Void ratio |  | [-]
Consolidation: Isotropic - 2 | Degree of saturation |  | [%]
Consolidation: Anisotropic - 2
Consolidation: Anisotropic - 2 | Cell pressure |  | [kPa]
Consolidation: Anisotropic - 2 | Back pressure |  | [kPa]
Consolidation: Anisotropic - 2 | Base PWP |  | [kPa]
Consolidation: Anisotropic - 2 | Effective radial pressure |  | [kPa]
Consolidation: Anisotropic - 2 | Effective axial pressure |  | [kPa]
Consolidation: Anisotropic - 2 | Deviator stress |  | [kPa]
Consolidation: Anisotropic - 2 | Volumetric strain |  | [%]
Consolidation: Anisotropic - 2 | Axial strain |  | [%]
Consolidation: Anisotropic - 2 | Water content |  | [%]
Consolidation: Anisotropic - 2 | Bulk density |  | [Mg/m³]
Consolidation: Anisotropic - 2 | Dry density |  | [Mg/m³]
Consolidation: Anisotropic - 2 | Void ratio |  | [-]
Consolidation: Anisotropic - 2 | Degree of saturation |  | [%]
Svh Bender Element Determinations - Post Consolidation - 2
Svh Bender Element Determinations - Post Consolidation - 2 | Bulk density |  | [Mg/m³]
Svh Bender Element Determinations - Post Consolidation - 2 | Dry density |  | [Mg/m³]
Svh Bender Element Determinations - Post Consolidation - 2 | Void ratio |  | [-]
Svh Bender Element Determinations - Post Consolidation - 2 | Distance |  | [mm]
Svh Bender Element Determinations - Post Consolidation - 2 | Effective radial pressure |  | [kPa]
Svh Bender Element Determinations - Post Consolidation - 2 | Effective axial pressure |  | [kPa]
Svh Bender Element Determinations - Post Consolidation - 2 | Input wave period | Peak-to-peak arrival time | Wavelength ratio | Velocity | Gmax
Svh Bender Element Determinations - Post Consolidation - 2 | [ms] | [ms] | [-] | [m/s] | [MPa]
Svh Bender Element Determinations - Post Consolidation - 2
Svh Bender Element Determinations - Post Consolidation - 2
Svh Bender Element Determinations - Post Consolidation - 2
Svh Bender Element Determinations - Post Consolidation - 2
Svh Bender Element Determinations - Post Consolidation - 2
Svh Bender Element Determinations - Post Consolidation - 2
Svh Bender Element Determinations - Post Consolidation - 2
Svh Bender Element Determinations - Post Consolidation - 2
Svh Bender Element Determinations - Post Consolidation - 2
Svh Bender Element Determinations - Post Consolidation - 2
Svh Bender Element Determinations - Post Consolidation - 2
Svh Bender Element Determinations - Post Consolidation - 2
Svh Bender Element Determinations - Post Consolidation - 2
Svh Bender Element Determinations - Post Consolidation - 2
Svh Bender Element Determinations - Post Consolidation - 2
Svh Bender Element Determinations - Post Consolidation - 2
Svh Bender Element Determinations - Post Consolidation - 2
Svh Bender Element Determinations - Post Consolidation - 2
Svh Bender Element Determinations - Post Consolidation - 2
Svh Bender Element Determinations - Post Consolidation - 2
Svh Bender Element Determinations - Post Consolidation - 2
Svh Bender Element Determinations - Post Consolidation - 2
Svh Bender Element Determinations - Post Consolidation - 2
Svh Bender Element Determinations - Post Consolidation - 2
Svh Bender Element Determinations - Post Consolidation - 2
Svh Bender Element Determinations - Post Consolidation - 2
Svh Bender Element Determinations - Post Consolidation - 2
Svh Bender Element Determinations - Post Consolidation - 2
Svh Bender Element Determinations - Post Consolidation - 2
Svh Bender Element Determinations - Post Consolidation - 2
Pvh Bender Element Determinations - Post Consolidation - 2
Pvh Bender Element Determinations - Post Consolidation - 2 | Bulk density |  | [Mg/m³]
Pvh Bender Element Determinations - Post Consolidation - 2 | Dry density |  | [Mg/m³]
Pvh Bender Element Determinations - Post Consolidation - 2 | Void ratio |  | [-]
Pvh Bender Element Determinations - Post Consolidation - 2 | Distance |  | [mm]
Pvh Bender Element Determinations - Post Consolidation - 2 | Effective radial pressure |  | [kPa]
Pvh Bender Element Determinations - Post Consolidation - 2 | Effective axial pressure |  | [kPa]
Pvh Bender Element Determinations - Post Consolidation - 2 | Input Wave Period | Peak-to-peak arrival time | Wavelength Ratio | Velocity | Mmax
Pvh Bender Element Determinations - Post Consolidation - 2 | [ms] | [ms] | [-] | [m/s] | [MPa]
Pvh Bender Element Determinations - Post Consolidation - 2
Pvh Bender Element Determinations - Post Consolidation - 2
Pvh Bender Element Determinations - Post Consolidation - 2
Pvh Bender Element Determinations - Post Consolidation - 2
Pvh Bender Element Determinations - Post Consolidation - 2
Pvh Bender Element Determinations - Post Consolidation - 2
Pvh Bender Element Determinations - Post Consolidation - 2
Pvh Bender Element Determinations - Post Consolidation - 2
Pvh Bender Element Determinations - Post Consolidation - 2
Pvh Bender Element Determinations - Post Consolidation - 2
Pvh Bender Element Determinations - Post Consolidation - 2
Pvh Bender Element Determinations - Post Consolidation - 2
Pvh Bender Element Determinations - Post Consolidation - 2
Pvh Bender Element Determinations - Post Consolidation - 2
Pvh Bender Element Determinations - Post Consolidation - 2
Pvh Bender Element Determinations - Post Consolidation - 2
Pvh Bender Element Determinations - Post Consolidation - 2
Pvh Bender Element Determinations - Post Consolidation - 2
Pvh Bender Element Determinations - Post Consolidation - 2
Pvh Bender Element Determinations - Post Consolidation - 2
Pvh Bender Element Determinations - Post Consolidation - 2
Pvh Bender Element Determinations - Post Consolidation - 2
Pvh Bender Element Determinations - Post Consolidation - 2
Pvh Bender Element Determinations - Post Consolidation - 2
Pvh Bender Element Determinations - Post Consolidation - 2
Pvh Bender Element Determinations - Post Consolidation - 2
Pvh Bender Element Determinations - Post Consolidation - 2
Pvh Bender Element Determinations - Post Consolidation - 2
Pvh Bender Element Determinations - Post Consolidation - 2
Pvh Bender Element Determinations - Post Consolidation - 2
Torsional Resonance Stage - 2
Torsional Resonance Stage - 2 | Average shear strain, g | Shear modulus, G | G/Gmax | Damping ratio, D
Torsional Resonance Stage - 2 | [%] | [MPa] | [-] | [%]
Torsional Resonance Stage - 2
Torsional Resonance Stage - 2
Torsional Resonance Stage - 2
Torsional Resonance Stage - 2
Torsional Resonance Stage - 2
Torsional Resonance Stage - 2
Torsional Resonance Stage - 2
Torsional Resonance Stage - 2
Torsional Resonance Stage - 2
Torsional Resonance Stage - 2
Torsional Resonance Stage - 2
Torsional Resonance Stage - 2
Torsional Resonance Stage - 2
Torsional Resonance Stage - 2
Torsional Resonance Stage - 2
Torsional Resonance Stage - 2
Torsional Resonance Stage - 2
Torsional Resonance Stage - 2
Torsional Resonance Stage - 2
Torsional Resonance Stage - 2
Torsional Resonance Stage - 2
Torsional Resonance Stage - 2
Torsional Resonance Stage - 2
Torsional Resonance Stage - 2
Torsional Resonance Stage - 2
Torsional Resonance Stage - 2
Torsional Resonance Stage - 2
Torsional Resonance Stage - 2
Torsional Resonance Stage - 2
Torsional Resonance Stage - 2
Flexural Resonance Stage - 2
Flexural Resonance Stage - 2 | Average flexural strain, e | Young's modulus, E | E/Emax | Damping ratio, D
Flexural Resonance Stage - 2 | [%] | [MPa] | [-] | [%]
Flexural Resonance Stage - 2
Flexural Resonance Stage - 2
Flexural Resonance Stage - 2
Flexural Resonance Stage - 2
Flexural Resonance Stage - 2
Flexural Resonance Stage - 2
Flexural Resonance Stage - 2
Flexural Resonance Stage - 2
Flexural Resonance Stage - 2
Flexural Resonance Stage - 2
Flexural Resonance Stage - 2
Flexural Resonance Stage - 2
Flexural Resonance Stage - 2
Flexural Resonance Stage - 2
Flexural Resonance Stage - 2
Flexural Resonance Stage - 2
Flexural Resonance Stage - 2
Flexural Resonance Stage - 2
Flexural Resonance Stage - 2
Flexural Resonance Stage - 2
Flexural Resonance Stage - 2
Flexural Resonance Stage - 2
Flexural Resonance Stage - 2
Flexural Resonance Stage - 2
Flexural Resonance Stage - 2
Flexural Resonance Stage - 2
Flexural Resonance Stage - 2
Flexural Resonance Stage - 2
Flexural Resonance Stage - 2
Flexural Resonance Stage - 2
Consolidation: Isotropic - 3
Consolidation: Isotropic - 3 | Cell pressure |  | [kPa]
Consolidation: Isotropic - 3 | Back pressure |  | [kPa]
Consolidation: Isotropic - 3 | Base PWP |  | [kPa]
Consolidation: Isotropic - 3 | Effective radial pressure |  | [kPa]
Consolidation: Isotropic - 3 | Effective axial pressure |  | [kPa]
Consolidation: Isotropic - 3 | Deviator stress |  | [kPa]
Consolidation: Isotropic - 3 | Volumetric strain |  | [%]
Consolidation: Isotropic - 3 | Axial strain |  | [%]
Consolidation: Isotropic - 3 | Water content |  | [%]
Consolidation: Isotropic - 3 | Bulk density |  | [Mg/m³]
Consolidation: Isotropic - 3 | Dry density |  | [Mg/m³]
Consolidation: Isotropic - 3 | Void ratio |  | [-]
Consolidation: Isotropic - 3 | Degree of saturation |  | [%]
Consolidation: Anisotropic - 3
Consolidation: Anisotropic - 3 | Cell pressure |  | [kPa]
Consolidation: Anisotropic - 3 | Back pressure |  | [kPa]
Consolidation: Anisotropic - 3 | Base PWP |  | [kPa]
Consolidation: Anisotropic - 3 | Effective radial pressure |  | [kPa]
Consolidation: Anisotropic - 3 | Effective axial pressure |  | [kPa]
Consolidation: Anisotropic - 3 | Deviator stress |  | [kPa]
Consolidation: Anisotropic - 3 | Volumetric strain |  | [%]
Consolidation: Anisotropic - 3 | Axial strain |  | [%]
Consolidation: Anisotropic - 3 | Water content |  | [%]
Consolidation: Anisotropic - 3 | Bulk density |  | [Mg/m³]
Consolidation: Anisotropic - 3 | Dry density |  | [Mg/m³]
Consolidation: Anisotropic - 3 | Void ratio |  | [-]
Consolidation: Anisotropic - 3 | Degree of saturation |  | [%]
Svh Bender Element Determinations - Post Consolidation - 3
Svh Bender Element Determinations - Post Consolidation - 3 | Bulk density |  | [Mg/m³]
Svh Bender Element Determinations - Post Consolidation - 3 | Dry density |  | [Mg/m³]
Svh Bender Element Determinations - Post Consolidation - 3 | Void ratio |  | [-]
Svh Bender Element Determinations - Post Consolidation - 3 | Distance |  | [mm]
Svh Bender Element Determinations - Post Consolidation - 3 | Effective radial pressure |  | [kPa]
Svh Bender Element Determinations - Post Consolidation - 3 | Effective axial pressure |  | [kPa]
Svh Bender Element Determinations - Post Consolidation - 3 | Input wave period | Peak-to-peak arrival time | Wavelength ratio | Velocity | Gmax
Svh Bender Element Determinations - Post Consolidation - 3 | [ms] | [ms] | [-] | [m/s] | [MPa]
Svh Bender Element Determinations - Post Consolidation - 3
Svh Bender Element Determinations - Post Consolidation - 3
Svh Bender Element Determinations - Post Consolidation - 3
Svh Bender Element Determinations - Post Consolidation - 3
Svh Bender Element Determinations - Post Consolidation - 3
Svh Bender Element Determinations - Post Consolidation - 3
Svh Bender Element Determinations - Post Consolidation - 3
Svh Bender Element Determinations - Post Consolidation - 3
Svh Bender Element Determinations - Post Consolidation - 3
Svh Bender Element Determinations - Post Consolidation - 3
Svh Bender Element Determinations - Post Consolidation - 3
Svh Bender Element Determinations - Post Consolidation - 3
Svh Bender Element Determinations - Post Consolidation - 3
Svh Bender Element Determinations - Post Consolidation - 3
Svh Bender Element Determinations - Post Consolidation - 3
Svh Bender Element Determinations - Post Consolidation - 3
Svh Bender Element Determinations - Post Consolidation - 3
Svh Bender Element Determinations - Post Consolidation - 3
Svh Bender Element Determinations - Post Consolidation - 3
Svh Bender Element Determinations - Post Consolidation - 3
Svh Bender Element Determinations - Post Consolidation - 3
Svh Bender Element Determinations - Post Consolidation - 3
Svh Bender Element Determinations - Post Consolidation - 3
Svh Bender Element Determinations - Post Consolidation - 3
Svh Bender Element Determinations - Post Consolidation - 3
Svh Bender Element Determinations - Post Consolidation - 3
Svh Bender Element Determinations - Post Consolidation - 3
Svh Bender Element Determinations - Post Consolidation - 3
Svh Bender Element Determinations - Post Consolidation - 3
Svh Bender Element Determinations - Post Consolidation - 3
Pvh Bender Element Determinations - Post Consolidation - 3
Pvh Bender Element Determinations - Post Consolidation - 3 | Bulk density |  | [Mg/m³]
Pvh Bender Element Determinations - Post Consolidation - 3 | Dry density |  | [Mg/m³]
Pvh Bender Element Determinations - Post Consolidation - 3 | Void ratio |  | [-]
Pvh Bender Element Determinations - Post Consolidation - 3 | Distance |  | [mm]
Pvh Bender Element Determinations - Post Consolidation - 3 | Effective radial pressure |  | [kPa]
Pvh Bender Element Determinations - Post Consolidation - 3 | Effective axial pressure |  | [kPa]
Pvh Bender Element Determinations - Post Consolidation - 3 | Input Wave Period | Peak-to-peak arrival time | Wavelength Ratio | Velocity | Mmax
Pvh Bender Element Determinations - Post Consolidation - 3 | [ms] | [ms] | [-] | [m/s] | [MPa]
Pvh Bender Element Determinations - Post Consolidation - 3
Pvh Bender Element Determinations - Post Consolidation - 3
Pvh Bender Element Determinations - Post Consolidation - 3
Pvh Bender Element Determinations - Post Consolidation - 3
Pvh Bender Element Determinations - Post Consolidation - 3
Pvh Bender Element Determinations - Post Consolidation - 3
Pvh Bender Element Determinations - Post Consolidation - 3
Pvh Bender Element Determinations - Post Consolidation - 3
Pvh Bender Element Determinations - Post Consolidation - 3
Pvh Bender Element Determinations - Post Consolidation - 3
Pvh Bender Element Determinations - Post Consolidation - 3
Pvh Bender Element Determinations - Post Consolidation - 3
Pvh Bender Element Determinations - Post Consolidation - 3
Pvh Bender Element Determinations - Post Consolidation - 3
Pvh Bender Element Determinations - Post Consolidation - 3
Pvh Bender Element Determinations - Post Consolidation - 3
Pvh Bender Element Determinations - Post Consolidation - 3
Pvh Bender Element Determinations - Post Consolidation - 3
Pvh Bender Element Determinations - Post Consolidation - 3
Pvh Bender Element Determinations - Post Consolidation - 3
Pvh Bender Element Determinations - Post Consolidation - 3
Pvh Bender Element Determinations - Post Consolidation - 3
Pvh Bender Element Determinations - Post Consolidation - 3
Pvh Bender Element Determinations - Post Consolidation - 3
Pvh Bender Element Determinations - Post Consolidation - 3
Pvh Bender Element Determinations - Post Consolidation - 3
Pvh Bender Element Determinations - Post Consolidation - 3
Pvh Bender Element Determinations - Post Consolidation - 3
Pvh Bender Element Determinations - Post Consolidation - 3
Pvh Bender Element Determinations - Post Consolidation - 3
Torsional Resonance Stage - 3
Torsional Resonance Stage - 3 | Average shear strain, g | Shear modulus, G | G/Gmax | Damping ratio, D
Torsional Resonance Stage - 3 | [%] | [MPa] | [-] | [%]
Torsional Resonance Stage - 3
Torsional Resonance Stage - 3
Torsional Resonance Stage - 3
Torsional Resonance Stage - 3
Torsional Resonance Stage - 3
Torsional Resonance Stage - 3
Torsional Resonance Stage - 3
Torsional Resonance Stage - 3
Torsional Resonance Stage - 3
Torsional Resonance Stage - 3
Torsional Resonance Stage - 3
Torsional Resonance Stage - 3
Torsional Resonance Stage - 3
Torsional Resonance Stage - 3
Torsional Resonance Stage - 3
Torsional Resonance Stage - 3
Torsional Resonance Stage - 3
Torsional Resonance Stage - 3
Torsional Resonance Stage - 3
Torsional Resonance Stage - 3
Torsional Resonance Stage - 3
Torsional Resonance Stage - 3
Torsional Resonance Stage - 3
Torsional Resonance Stage - 3
Torsional Resonance Stage - 3
Torsional Resonance Stage - 3
Torsional Resonance Stage - 3
Torsional Resonance Stage - 3
Torsional Resonance Stage - 3
Torsional Resonance Stage - 3
Flexural Resonance Stage - 3
Flexural Resonance Stage - 3 | Average flexural strain, e | Young's modulus, E | E/Emax | Damping ratio, D
Flexural Resonance Stage - 3 | [%] | [MPa] | [-] | [%]
Flexural Resonance Stage - 3
Flexural Resonance Stage - 3
Flexural Resonance Stage - 3
Flexural Resonance Stage - 3
Flexural Resonance Stage - 3
Flexural Resonance Stage - 3
Flexural Resonance Stage - 3
Flexural Resonance Stage - 3
Flexural Resonance Stage - 3
Flexural Resonance Stage - 3
Flexural Resonance Stage - 3
Flexural Resonance Stage - 3
Flexural Resonance Stage - 3
Flexural Resonance Stage - 3
Flexural Resonance Stage - 3
Flexural Resonance Stage - 3
Flexural Resonance Stage - 3
Flexural Resonance Stage - 3
Flexural Resonance Stage - 3
Flexural Resonance Stage - 3
Flexural Resonance Stage - 3
Flexural Resonance Stage - 3
Flexural Resonance Stage - 3
Flexural Resonance Stage - 3
Flexural Resonance Stage - 3
Flexural Resonance Stage - 3
Flexural Resonance Stage - 3
Flexural Resonance Stage - 3
Flexural Resonance Stage - 3
Flexural Resonance Stage - 3
Final specimen conditions
Final specimen conditions | Water content | 19.15795 | [%]
Final specimen conditions | Bulk density | 2.120437 | [Mg/m³]
Final specimen conditions | Dry density | 1.779518 | [Mg/m³]

## SATURATION
Saturation
D | H | F
Time | Pore-Water Pressure | Cell pressure | Back pressure
[hours] | [kPa] | [kPa] | [kPa]
8 | 165 | 200 | 100
16 | 280 | 300 | 200
21 | 388 | 400 | 300

## SVH BE - POST-SAT
SVH Bender Element Determinations - Post-Saturation
Time | Input wave period - source signal | Input wave period - received signal | Input wave period - source signal | Input wave period - received signal | Input wave period - source signal | Input wave period - received signal | Input wave period - source signal | Input wave period - received signal | Input wave period - source signal | Input wave period - received signal | Input wave period - source signal | Input wave period - received signal | Input wave period - source signal | Input wave period - received signal | Input wave period - source signal | Input wave period - received signal | Input wave period - source signal | Input wave period - received signal | Input wave period - source signal | Input wave period - received signal | Frequency | Gmax
[ms] | [ms] | [ms] | [ms] | [ms] | [ms] | [ms] | [ms] | [ms] | [ms] | [ms] | [ms] | [ms] | [ms] | [ms] | [ms] | [ms] | [ms] | [ms] | [ms] | [ms] | [Hz] | [MPa]

## PVH BE - POST-SAT
PVH Bender Element Determinations - Post-Saturation
Time | Input wave period - source signal | Input wave period - received signal | Input wave period - source signal | Input wave period - received signal | Input wave period - source signal | Input wave period - received signal | Input wave period - source signal | Input wave period - received signal | Input wave period - source signal | Input wave period - received signal | Input wave period - source signal | Input wave period - received signal | Input wave period - source signal | Input wave period - received signal | Input wave period - source signal | Input wave period - received signal | Input wave period - source signal | Input wave period - received signal | Input wave period - source signal | Input wave period - received signal | Frequency | Mmax
[ms] | [ms] | [ms] | [ms] | [ms] | [ms] | [ms] | [ms] | [ms] | [ms] | [ms] | [ms] | [ms] | [ms] | [ms] | [ms] | [ms] | [ms] | [ms] | [ms] | [ms] | [Hz] | [MPa]

## CONSOLIDATION - 1
Consolidation: Isotropic - 1 |  |  |  | Consolidation: Ansotropic - 1
Root time | Volumetric strain | External axial strain | Effective axial stress | Root time | Volumetric strain | External axial strain | Effective axial stress | s' | t | p' | q
[minutes0.5] | [%] | [%] | [kPa] | [minutes0.5] | [%] | [%] | [kPa] | [kPa] | [kPa] | [kPa] | [kPa]
0 | 0 | 0 | 16.485 | 0 | 1.133692 | 0.31 | 104 | 104 | 0 | 104 | 0
0.5 | 0.002864789 | 0.0002 | 18.365 | 1.190238 | 1.134202 | 0.311 | 103.7792 | 103.5096 | 0.2696066 | 103.4197 | 0.5392133
1 | 0.007575775 | 0.0026 | 20.386 | 1.732051 | 1.133183 | 0.312 | 103.5362 | 103.2281 | 0.3081156 | 103.1254 | 0.6162312
1.5 | 0.02323662 | 0.011 | 22.324 | 2.179449 | 1.134711 | 0.312 | 103.0741 | 102.712 | 0.3620414 | 102.5914 | 0.7240829
2 | 0.04895606 | 0.0176 | 24.31 | 2.581989 | 1.134202 | 0.312 | 102.5554 | 102.1497 | 0.4056897 | 102.0145 | 0.8113794
2.5 | 0.07779494 | 0.0306 | 26.236 | 2.95804 | 1.13573 | 0.314 | 102.4635 | 102.0168 | 0.4467702 | 101.8678 | 0.8935403
3 | 0.09944001 | 0.0392 | 28.256 | 3.316625 | 1.13522 | 0.313 | 102.2189 | 101.708 | 0.5109638 | 101.5376 | 1.021928
3.5 | 0.1198118 | 0.0432 | 30.265 | 3.662877 | 1.13573 | 0.314 | 101.9562 | 101.4016 | 0.5546112 | 101.2167 | 1.109222
4 | 0.1412659 | 0.0466 | 32.273 | 4 | 1.137258 | 0.315 | 101.8276 | 101.2088 | 0.6188057 | 101.0025 | 1.237611
4.5 | 0.1630383 | 0.0538 | 34.293 | 4.330127 | 1.139295 | 0.314 | 101.7291 | 101.0256 | 0.70356 | 100.791 | 1.40712
5 | 0.1858293 | 0.0606 | 36.394 | 4.654747 | 1.140313 | 0.316 | 101.7236 | 100.9353 | 0.7882876 | 100.6725 | 1.576575
5.5 | 0.2088749 | 0.067 | 38.495 | 4.974937 | 1.143369 | 0.316 | 101.5317 | 100.7229 | 0.8088543 | 100.4532 | 1.617709
6 | 0.2320479 | 0.0742 | 40.655 | 5.291503 | 1.144897 | 0.316 | 101.4682 | 100.5746 | 0.8936053 | 100.2767 | 1.787211
6.5 | 0.2563668 | 0.0786 | 42.709 | 5.605057 | 1.144897 | 0.316 | 101.4047 | 100.4263 | 0.9783437 | 100.1002 | 1.956687
7 | 0.2811313 | 0.0838 | 44.857 | 5.91608 | 1.147953 | 0.316 | 101.3684 | 100.3207 | 1.047708 | 99.97147 | 2.095415
7.5 | 0.3060868 | 0.0918 | 47.075 | 6.22495 | 1.148462 | 0.318 | 101.3819 | 100.2109 | 1.17095 | 99.82063 | 2.3419
8 | 0.3319972 | 0.097 | 49.315 | 6.531973 | 1.151009 | 0.319 | 101.3338 | 100.0704 | 1.263413 | 99.64928 | 2.526826
8.5 | 0.3582896 | 0.103 | 51.51 | 6.837397 | 1.152027 | 0.322 | 101.3708 | 100.0304 | 1.340424 | 99.58362 | 2.680848
9 | 0.3842 | 0.1118 | 53.669 | 7.141428 | 1.154574 | 0.324 | 101.4527 | 99.98383 | 1.468825 | 99.49422 | 2.937651
9.5 | 0.4098558 | 0.1176 | 55.886 | 7.444237 | 1.155592 | 0.327 | 101.4481 | 99.89453 | 1.553535 | 99.37669 | 3.107069
10 | 0.4358936 | 0.1256 | 58.044 | 7.745967 | 1.15712 | 0.327 | 101.516 | 99.87 | 1.646002 | 99.32133 | 3.292003
10.5 | 0.4613583 | 0.13 | 60.18 | 8.046738 | 1.15712 | 0.327 | 101.6815 | 99.89423 | 1.787234 | 99.29849 | 3.574469
11 | 0.4876507 | 0.1368 | 62.362 | 8.346656 | 1.159667 | 0.331 | 101.7092 | 99.85011 | 1.859108 | 99.23041 | 3.718216
11.5 | 0.5142615 | 0.142 | 64.403 | 8.645808 | 1.161194 | 0.334 | 101.9414 | 99.90769 | 2.03369 | 99.22979 | 4.067381
12 | 0.5408085 | 0.1472 | 66.422 | 8.944272 | 1.161704 | 0.337 | 102.1724 | 100.0232 | 2.149187 | 99.30679 | 4.298375
12.5 | 0.5672282 | 0.155 | 68.428 | 9.242114 | 1.163232 | 0.338 | 102.325 | 100.0705 | 2.254476 | 99.31898 | 4.508953
13 | 0.5929477 | 0.1586 | 70.411 | 9.539392 | 1.16476 | 0.342 | 102.6263 | 100.1922 | 2.434158 | 99.38077 | 4.868316
13.5 | 0.6180941 | 0.1656 | 72.278 | 9.836158 | 1.165778 | 0.343 | 102.8498 | 100.2744 | 2.575381 | 99.41592 | 5.150762
14 | 0.6434316 | 0.1718 | 74.144 | 10.13246 | 1.166287 | 0.341 | 103.0548 | 100.3304 | 2.724375 | 99.42225 | 5.44875
14.5 | 0.6690874 | 0.176 | 75.952 | 10.42833 | 1.170362 | 0.346 | 103.2833 | 100.4332 | 2.850169 | 99.48311 | 5.700338
15 | 0.6935972 | 0.1822 | 77.643 | 10.72381 | 1.173927 | 0.348 | 103.5223 | 100.5231 | 2.999145 | 99.52343 | 5.99829
15.5 | 0.7162609 | 0.1892 | 79.276 | 11.01892 | 1.175964 | 0.349 | 103.7614 | 100.5902 | 3.171218 | 99.53315 | 6.342437
16 | 0.7389882 | 0.1954 | 80.85 | 11.31371 | 1.180038 | 0.349 | 104.028 | 100.718 | 3.310015 | 99.61468 | 6.620031
16.5 | 0.7609516 | 0.1994 | 82.308 | 11.60819 | 1.182585 | 0.353 | 104.2524 | 100.8012 | 3.4512 | 99.6508 | 6.9024
17 | 0.782724 | 0.203 | 83.766 | 11.90238 | 1.184622 | 0.363 | 104.5266 | 100.9088 | 3.617822 | 99.70288 | 7.235644
17.5 | 0.805133 | 0.2094 | 85.107 | 12.19631 | 1.188696 | 0.375 | 104.807 | 101.02 | 3.786987 | 99.75766 | 7.573974
18 | 0.8253775 | 0.2124 | 86.39 | 12.49 | 1.190224 | 0.38 | 105.1749 | 101.1749 | 3.999947 | 99.84163 | 7.999893
18.5 | 0.8451764 | 0.2188 | 87.614 | 12.78345 | 1.192262 | 0.38 | 105.514 | 101.3445 | 4.169478 | 99.95465 | 8.338957
19 | 0.8640204 | 0.2236 | 88.698 | 13.0767 | 1.196336 | 0.385 | 105.7527 | 101.4343 | 4.31835 | 99.9949 | 8.636699
19.5 | 0.8824823 | 0.2268 | 90.634 | 13.36974 | 1.197864 | 0.389 | 106.1617 | 101.6099 | 4.55187 | 100.0926 | 9.103739
20 | 0.900817 | 0.232 | 92.628 | 13.6626 | 1.20041 | 0.395 | 106.4305 | 101.6863 | 4.744256 | 100.1048 | 9.488511
20.5 | 0.9178147 | 0.2372 | 94.318 | 13.95529 | 1.203975 | 0.404 | 106.7099 | 101.7964 | 4.913427 | 100.1586 | 9.826853
21 | 0.9338575 | 0.2414 | 95.659 | 14.24781 | 1.207031 | 0.408 | 107.0779 | 101.9514 | 5.126448 | 100.2426 | 10.2529
21.5 | 0.9492637 | 0.247 | 96.918 | 14.54017 | 1.210087 | 0.418 | 107.416 | 102.1205 | 5.295507 | 100.3553 | 10.59101
22 | 0.9647973 | 0.2502 | 98.166 | 14.8324 | 1.210596 | 0.426 | 107.8584 | 102.3092 | 5.549213 | 100.4595 | 11.09843
22.5 | 0.977657 | 0.2534 | 99.098 | 15.12448 | 1.212633 | 0.428 | 108.2434 | 102.5017 | 5.741719 | 100.5878 | 11.48344
23 | 0.991217 | 0.2562 | 99.973 | 15.41644 | 1.214161 | 0.439 | 108.6627 | 102.7214 | 5.941357 | 100.7409 | 11.88271
23.5 | 1.003949 | 0.2592 | 100.555 | 15.70828 | 1.217726 | 0.446 | 109.114 | 102.947 | 6.166995 | 100.8913 | 12.33399
24 | 1.016809 | 0.2638 | 100.847 | 16 | 1.218745 | 0.452 | 109.6248 | 103.2374 | 6.387384 | 101.1083 | 12.77477
24.5 | 1.029223 | 0.2698 | 101.255 | 16.29161 | 1.219763 | 0.456 | 110.076 | 103.463 | 6.613016 | 101.2587 | 13.22603
25 | 1.0396 | 0.27 | 101.43 | 16.58312 | 1.220273 | 0.466 | 110.7456 | 103.9228 | 6.822791 | 101.6485 | 13.64558
25.5 | 1.050868 | 0.272 | 101.605 | 16.87454 | 1.220782 | 0.47 | 112.2293 | 105.1297 | 7.099662 | 102.7631 | 14.19932
26 | 1.060481 | 0.2762 | 101.663 | 17.16586 | 1.221291 | 0.475 | 113.8446 | 106.5323 | 7.312297 | 104.0949 | 14.62459
26.5 | 1.068312 | 0.2798 | 101.628 | 17.45709 | 1.221291 | 0.488 | 115.5752 | 108.0176 | 7.557619 | 105.4984 | 15.11524
27 | 1.077543 | 0.2842 | 101.605 | 17.74824 | 1.221291 | 0.496 | 116.7811 | 108.9856 | 7.795572 | 106.387 | 15.59114
27.5 | 1.0841 | 0.2868 | 101.605 | 18.03931 | 1.220782 | 0.509 | 117.9161 | 109.883 | 8.033043 | 107.2054 | 16.06609
28 | 1.092694 | 0.287 | 101.721 | 18.3303 | 1.220782 | 0.525 | 118.5661 | 110.483 | 8.083039 | 107.7887 | 16.16608
28.5 | 1.099251 | 0.2866 | 102.4544 | 18.62122 | 1.220782 | 0.537 | 119.0705 | 110.9603 | 8.110269 | 108.2568 | 16.22054
29 | 1.105299 | 0.2882 | 102.7856 | 18.91208 | 1.220273 | 0.55 | 119.5296 | 111.3948 | 8.134805 | 108.6832 | 16.26961
29.5 | 1.111156 | 0.29 | 103.155 | 19.20286 | 1.220273 | 0.557 | 119.7831 | 111.6565 | 8.126542 | 108.9477 | 16.25308
30 | 1.113766 | 0.2912 | 103.675 | 19.49359 | 1.220782 | 0.562 | 119.9365 | 111.8282 | 8.108231 | 109.1255 | 16.21646
30.5 | 1.115994 | 0.2932 | 103.9452 | 19.77878 | 1.220782 | 0.566 | 119.965 | 111.8725 | 8.092525 | 109.175 | 16.18505
31 | 1.118286 | 0.2962 | 104 | 20.07486 | 1.220273 | 0.569 | 120.0711 | 111.9456 | 8.125561 | 109.237 | 16.25112
31.5 | 1.121151 | 0.3002 | 104 | 20.36541 | 1.220782 | 0.57 | 120.1767 | 112.0383 | 8.138338 | 109.3256 | 16.27668
32 | 1.123761 | 0.302 | 104 | 20.65591 | 1.220273 | 0.574 | 120.1593 | 112.0546 | 8.104647 | 109.3531 | 16.20929
32.5 | 1.123952 | 0.3028 | 104 | 20.94636 | 1.220782 | 0.574 | 120.1499 | 112.0349 | 8.114942 | 109.33 | 16.22988
33 | 1.124207 | 0.3042 | 104 | 21.23676 | 1.220782 | 0.575 | 120.2143 | 112.1072 | 8.107171 | 109.4048 | 16.21434
33.5 | 1.125289 | 0.3048 | 104 | 21.52711 | 1.220782 | 0.576 | 120.2244 | 112.1122 | 8.112215 | 109.4081 | 16.22443
34 | 1.127072 | 0.3066 | 104 | 21.8136 | 1.220782 | 0.575 | 120.199 | 112.0995 | 8.099481 | 109.3997 | 16.19896
34.5 | 1.128409 | 0.3076 | 104
35 | 1.128663 | 0.309 | 104
35.5 | 1.13 | 0.3094 | 104
36 | 1.130828 | 0.3094 | 104
36.5 | 1.131401 | 0.3094 | 104
37 | 1.133692 | 0.3092 | 104
37.5 | 1.133374 | 0.3102 | 104
37.94153 | 1.133692 | 0.31 | 104

## SVH BE - POST-CONSOL - 1
SVH Bender Element Determinations - Post-Consolidation - 1
Time | Input wave period - source signal | Input wave period - received signal | Input wave period - source signal | Input wave period - received signal | Input wave period - source signal | Input wave period - received signal | Input wave period - source signal | Input wave period - received signal | Input wave period - source signal | Input wave period - received signal | Input wave period - source signal | Input wave period - received signal | Input wave period - source signal | Input wave period - received signal | Input wave period - source signal | Input wave period - received signal | Input wave period - source signal | Input wave period - received signal | Input wave period - source signal | Input wave period - received signal | Frequency | Gmax
[ms] | [ms] | [ms] | [ms] | [ms] | [ms] | [ms] | [ms] | [ms] | [ms] | [ms] | [ms] | [ms] | [ms] | [ms] | [ms] | [ms] | [ms] | [ms] | [ms] | [ms] | [Hz] | [MPa]

## PVH BE - POST-CONSOL - 1
PVH Bender Element Determinations - Post-Consolidation - 1
Time | Input wave period - source signal | Input wave period - received signal | Input wave period - source signal | Input wave period - received signal | Input wave period - source signal | Input wave period - received signal | Input wave period - source signal | Input wave period - received signal | Input wave period - source signal | Input wave period - received signal | Input wave period - source signal | Input wave period - received signal | Input wave period - source signal | Input wave period - received signal | Input wave period - source signal | Input wave period - received signal | Input wave period - source signal | Input wave period - received signal | Input wave period - source signal | Input wave period - received signal | Frequency | Mmax
[ms] | [ms] | [ms] | [ms] | [ms] | [ms] | [ms] | [ms] | [ms] | [ms] | [ms] | [ms] | [ms] | [ms] | [ms] | [ms] | [ms] | [ms] | [ms] | [ms] | [ms] | [Hz] | [MPa]

## TORSIONAL RES - 1
Torsional Resonance Stage - 1
Average shear strain, g | Shear Modulus, G | Excess Pore Water Pressure | Volumetric Strain | External Axial Strain | Normalised Shear Modulus G/Gmax | Damping ratio, D
[%] | [MPa] | [kPa] | [%] | [%] | [-] | [%]
8e-05 | 75.866 | 0 |  |  | 1 | 2.355
0.00015 | 75.561 | 0 |  |  | 0.9959798 | 2.398
0.00018 | 75.467 | 0 |  |  | 0.9947407 | 2.409
0.00021 | 75.6 | 0 |  |  | 0.9964938 | 2.394
0.00025 | 75.613 | 0.1 |  |  | 0.9966652 | 2.386
0.00035 | 75.189 | 0 |  |  | 0.9910764 | 2.445
0.0005 | 75.361 | 0.2 |  |  | 0.9933435 | 2.41
0.0007 | 75.492 | 0.1 |  |  | 0.9950703 | 2.436
0.00097 | 75.122 | 0.1 |  |  | 0.9901932 | 2.448
0.00159 | 74.541 | 0.2 |  |  | 0.982535 | 2.484
0.00207 | 74.027 | 0.1 |  |  | 0.9757599 | 2.536
0.00384 | 72.084 | 0.3 |  |  | 0.9501489 | 2.724
0.00535 | 70.1779 | 0.2 |  |  | 0.9250244 | 2.937
0.00732 | 67.307 | 0.5 |  |  | 0.8871827 | 3.26
0.00804 | 65.999 | 0.5 |  |  | 0.8699417 | 3.38
0.02595 | 46.617 | 2.6 |  |  | 0.614465 | 4.7982
0.03855 | 38.877 | 4.9 |  |  | 0.512443 | 5.655
0.05269 | 32.287 | 8 |  |  | 0.4255793 | 6.695

## FLEXURAL RES - 1
Flexural Resonance Stage - 1
Average flexural strain, e | Young's modulus, E | Excess Pore-water Pressure | Volumetric Strain | External Axial Strain | Normalised Young's modulus E/Emax | Damping ratio, D
[%] | [MPa] | [kPa] | [%] | [%] | [-] | [%]

## CONSOLIDATION - 2
Consolidation: Isotropic - 2 |  |  |  | Consolidation: Ansotropic - 2
Root time | Volumetric strain | External axial strain | Effective axial stress | Root time | Volumetric strain | External axial strain | Effective axial stress | s' | t | p' | q
[minutes0.5] | [%] | [%] | [kPa] | [minutes0.5] | [%] | [%] | [kPa] | [kPa] | [kPa] | [kPa] | [kPa]

## SVH BE - POST-CONSOL - 2
SVH Bender Element Determinations - Post-Consolidation - 2
Time | Input wave period - source signal | Input wave period - received signal | Input wave period - source signal | Input wave period - received signal | Input wave period - source signal | Input wave period - received signal | Input wave period - source signal | Input wave period - received signal | Input wave period - source signal | Input wave period - received signal | Input wave period - source signal | Input wave period - received signal | Input wave period - source signal | Input wave period - received signal | Input wave period - source signal | Input wave period - received signal | Input wave period - source signal | Input wave period - received signal | Input wave period - source signal | Input wave period - received signal | Frequency | Gmax
[ms] | [ms] | [ms] | [ms] | [ms] | [ms] | [ms] | [ms] | [ms] | [ms] | [ms] | [ms] | [ms] | [ms] | [ms] | [ms] | [ms] | [ms] | [ms] | [ms] | [ms] | [Hz] | [MPa]
1

## PVH BE - POST-CONSOL - 2
PVH Bender Element Determinations - Post-Consolidation - 2
Time | Input wave period - source signal | Input wave period - received signal | Input wave period - source signal | Input wave period - received signal | Input wave period - source signal | Input wave period - received signal | Input wave period - source signal | Input wave period - received signal | Input wave period - source signal | Input wave period - received signal | Input wave period - source signal | Input wave period - received signal | Input wave period - source signal | Input wave period - received signal | Input wave period - source signal | Input wave period - received signal | Input wave period - source signal | Input wave period - received signal | Input wave period - source signal | Input wave period - received signal | Frequency | Mmax
[ms] | [ms] | [ms] | [ms] | [ms] | [ms] | [ms] | [ms] | [ms] | [ms] | [ms] | [ms] | [ms] | [ms] | [ms] | [ms] | [ms] | [ms] | [ms] | [ms] | [ms] | [Hz] | [MPa]

## TORSIONAL RES - 2
Torsional Resonance Stage - 2
Average shear strain, g | Shear Modulus, G | Excess Pore-water Pressure | Volumetric Strain | External Axial Strain | Normalised Shear Modulus G/Gmax | Damping ratio, D
[%] | [MPa] | [kPa] | [%] | [%] | [-] | [%]

## FLEXURAL RES - 2
Flexural Resonance Stage - 2
Average flexural strain, e | Young's modulus, E | Excess Pore-water Pressure | Volumetric Strain | External Axial Strain | Normalised Young's modulus E/Emax | Damping ratio, D
[%] | [MPa] | [kPa] | [%] | [%] | [-] | [%]

## CONSOLIDATION - 3
Consolidation: Isotropic - 3 |  |  |  | Consolidation: Ansotropic - 3
Root time | Volumetric strain | External axial strain | Effective axial stress | Root time | Volumetric strain | External axial strain | Effective axial stress | s' | t | p' | q
[minutes0.5] | [%] | [%] | [kPa] | [minutes0.5] | [%] | [%] | [kPa] | [kPa] | [kPa] | [kPa] | [kPa]

## SVH BE - POST-CONSOL - 3
SVH Bender Element Determinations - Post-Consolidation - 3
Time | Input wave period - source signal | Input wave period - received signal | Input wave period - source signal | Input wave period - received signal | Input wave period - source signal | Input wave period - received signal | Input wave period - source signal | Input wave period - received signal | Input wave period - source signal | Input wave period - received signal | Input wave period - source signal | Input wave period - received signal | Input wave period - source signal | Input wave period - received signal | Input wave period - source signal | Input wave period - received signal | Input wave period - source signal | Input wave period - received signal | Input wave period - source signal | Input wave period - received signal | Frequency | Gmax
[ms] | [ms] | [ms] | [ms] | [ms] | [ms] | [ms] | [ms] | [ms] | [ms] | [ms] | [ms] | [ms] | [ms] | [ms] | [ms] | [ms] | [ms] | [ms] | [ms] | [ms] | [Hz] | [MPa]

## PVH BE - POST-CONSOL - 3
PVH Bender Element Determinations - Post-Consolidation - 3
Time | Input wave period - source signal | Input wave period - received signal | Input wave period - source signal | Input wave period - received signal | Input wave period - source signal | Input wave period - received signal | Input wave period - source signal | Input wave period - received signal | Input wave period - source signal | Input wave period - received signal | Input wave period - source signal | Input wave period - received signal | Input wave period - source signal | Input wave period - received signal | Input wave period - source signal | Input wave period - received signal | Input wave period - source signal | Input wave period - received signal | Input wave period - source signal | Input wave period - received signal | Frequency | Mmax
[ms] | [ms] | [ms] | [ms] | [ms] | [ms] | [ms] | [ms] | [ms] | [ms] | [ms] | [ms] | [ms] | [ms] | [ms] | [ms] | [ms] | [ms] | [ms] | [ms] | [ms] | [Hz] | [MPa]

## TORSIONAL RES - 3
Torsional Resonance Stage - 3
Average shear strain, g | Shear Modulus, G | Excess Pore-water Pressure | Volumetric Strain | External Axial Strain | Normalised Shear Modulus G/Gmax | Damping ratio, D
[%] | [MPa] | [kPa] | [%] | [%] | [-] | [%]

## FLEXURAL RES - 3
Flexural Resonance Stage - 3
Average flexural strain, e | Young's modulus, E | Excess Pore-water Pressure | Volumetric Strain | External Axial Strain | Normalised Young's modulus E/Emax | Damping ratio, D
[%] | [MPa] | [kPa] | [%] | [%] | [-] | [%]