## General
ID | Test Identification
Test Identification | Location | NWZ-BH-5021
Test Identification | Sample | 14-4
Test Identification | Depth | 13.1 | [m]
Test Identification | Type of specimen | Undisturbed
Specimen Visual Description
Specimen Visual Description | Dark grey silty CLAY
Initial Specimen Conditions
Initial Specimen Conditions | Test start date | 19/01/2024
Initial Specimen Conditions | Specimen wet mass | 81.97 | [g]
Initial Specimen Conditions | Diameter | 50.03 | [mm]
Initial Specimen Conditions | Height | 20.73 | [mm]
Initial Specimen Conditions | Water content | 24.33777 | [%]
Initial Specimen Conditions | Bulk density | 2.011429 | [Mg/m³]
Initial Specimen Conditions | Dry density | 1.617714 | [Mg/m³]
Initial Specimen Conditions | Void ratio | 0.6690221 | [-]
Initial Specimen Conditions | Degree of saturation | 98.22094 | [%]
Initial Specimen Conditions | Particle density - assumed | 2.7 | [Mg/m³]
Initial Specimen Conditions | Laboratory temperature | 18-22 | [°C]
End of Saturation Results
End of Saturation Results | Back pressure | 400 | [kPa]
End of Saturation Results | Axial strain | -0.1147469 | [%]
End of Saturation Results | Seating pressure | 5.697274 | [kPa]
Consolidation Results
Consolidation results | Stage | Final Vertical Stress | Void ratio en | Axial strain ea,n | Coefficient of Consolidation cv | Coefficient of Volume Compressibity mv | Hydraulic Conductivity kn | Rate of strain ὲn
Consolidation results | [-] | [kPa] | [-] | [%] | [m2/yr] | [MPa-1] | [m/s] | [%/hr]
Consolidation results | Loading | 2398.776 | 0.4555026 | 12.79393 | 16.93415 | 0.02591532 | 1.425621e-10 | 5.357782
Consolidation results | Hold | 2400.288 | 0.4339904 | 14.08283
Consolidation results | Unloading | 257.5708 | 0.4553663 | 12.8021 |  |  |  | -1.647236
Consolidation results | Hold | 260.2632 | 0.4622651 | 12.38876
Consolidation results | Loading | 8000.119 | 0.333447 | 20.10686 | 35.09954 | 0.007475439 | 8.248846e-11 | 4.440832
Consolidation results | Hold | 7998.408 | 0.312396 | 21.36813
Consolidation results | Unloading | 127.3802 | 0.3555173 | 18.78453 |  |  |  | -1.386548
Consolidation results | Hold | 119.8152 | 0.3723546 | 17.77572
Consolidation results
Consolidation results
Consolidation results
Consolidation results
Consolidation results
Consolidation results
Consolidation results
Consolidation results
Consolidation results
Consolidation results
Consolidation results
Consolidation results
Consolidation results
Consolidation results
Consolidation results
Consolidation results
Consolidation results
Consolidation results
Consolidation results
Consolidation results
Consolidation results
Final Specimen Conditions
Final Specimen Conditions | Diameter | 50.03 | [mm]
Final Specimen Conditions | Height | 17.04526 | [mm]
Final Specimen Conditions | Water content | 16.83305 | [%]
Final Specimen Conditions | Bulk density | 2.230074 | [Mg/m³]
Final Specimen Conditions | Dry density | 1.90877 | [Mg/m³]

## Compression
One-Dimensional Consolidation
Effective Vertical Stress | Void ratio | Axial strain | Coefficient of Consolidation cv | Coefficient of Volume Compressibity mv | Hydraulic Conductivity kn | Pore Pressure Ratio | Steady State Factor Fn
[kPa] | [-] | [%] | [m2/year] | [MPa-1] | [m/s] | [%] | [-]
5.477134 | 0.6709534 | -0.1147469
16.71528 | 0.6684602 | 0.03463242 |  |  |  |  | 0.9834285
27.06117 | 0.6659144 | 0.1871606 |  |  |  |  | 0.9951838
38.981 | 0.6635249 | 0.330326 |  |  |  |  | 0.9965937
51.40734 | 0.6612728 | 0.4652631 |  |  |  |  | 0.9959297
63.20487 | 0.6589605 | 0.6038033 |  |  |  |  | 0.9949561
76.19079 | 0.6562733 | 0.7648081 |  |  |  |  | 0.9950775
92.02543 | 0.6531359 | 0.9527804 |  |  |  |  | 0.9953969
108.7019 | 0.6501013 | 1.1346 |  |  |  |  | 0.9944087
125.923 | 0.6470899 | 1.315029 |  |  |  |  | 0.99149
143.6129 | 0.6442848 | 1.483092 | 144.2131 | 0.08933002 | 3.753953e-09 | 1.443356 | 0.9839602
163.0766 | 0.6414309 | 1.654088 | 104.4554 | 0.0891682 | 2.731704e-09 | 1.959086 | 0.9806679
183.3938 | 0.6384877 | 1.830427 | 90.73397 | 0.08230208 | 2.222681e-09 | 2.373546 | 0.979011
205.1409 | 0.6354905 | 2.010001 | 66.62219 | 0.08945741 | 1.770842e-09 | 2.809116 | 0.9775658
226.5387 | 0.6325355 | 2.18705 | 67.13156 | 0.07434552 | 1.501798e-09 | 3.166503 | 0.9768358
249.1622 | 0.6296009 | 2.362878 | 55.9946 | 0.07470276 | 1.298785e-09 | 3.469482 | 0.976611
272.4403 | 0.6267231 | 2.535297 | 52.87865 | 0.07326104 | 1.210444e-09 | 3.623175 | 0.9773299
296.3337 | 0.623766 | 2.712474 | 49.24679 | 0.0757927 | 1.182458e-09 | 3.741925 | 0.9781284
321.0509 | 0.6207531 | 2.892992 | 48.87283 | 0.07349718 | 1.122046e-09 | 3.807544 | 0.9791056
345.5904 | 0.617716 | 3.074956 | 43.1155 | 0.0748942 | 1.029361e-09 | 3.902504 | 0.979756
370.7608 | 0.614691 | 3.256199 | 44.66614 | 0.07226201 | 9.912628e-10 | 3.975425 | 0.9804277
395.7825 | 0.6115946 | 3.441722 | 40.27644 | 0.07462867 | 9.260261e-10 | 4.167117 | 0.9804242
419.8967 | 0.6085588 | 3.623608 | 38.35081 | 0.07293782 | 8.601255e-10 | 4.31571 | 0.9805497
444.8117 | 0.60548 | 3.808073 | 34.80996 | 0.07558466 | 8.046085e-10 | 4.503185 | 0.9804872
469.2376 | 0.6024469 | 3.989802 | 33.23462 | 0.07473122 | 7.510629e-10 | 4.670866 | 0.9804687
494.4794 | 0.5993319 | 4.176436 | 29.45286 | 0.076457 | 6.845788e-10 | 4.878769 | 0.980281
517.6784 | 0.5963189 | 4.356962 | 28.89221 | 0.0736571 | 6.476247e-10 | 5.048861 | 0.9801791
542.3796 | 0.5932552 | 4.540517 | 27.01436 | 0.07461311 | 6.121416e-10 | 5.227694 | 0.980063
567.4986 | 0.590258 | 4.720098 | 26.40743 | 0.07224454 | 5.725386e-10 | 5.41454 | 0.9799106
593.2904 | 0.587112 | 4.908591 | 24.00397 | 0.07359458 | 5.329037e-10 | 5.655178 | 0.9795621
618.7705 | 0.5840618 | 5.09134 | 23.93511 | 0.0698454 | 4.985455e-10 | 5.851892 | 0.9793618
643.2116 | 0.581002 | 5.274668 | 21.41916 | 0.07375472 | 4.746902e-10 | 6.098859 | 0.9789567
669.8468 | 0.5779789 | 5.455794 | 21.08872 | 0.06891865 | 4.385128e-10 | 6.263778 | 0.9788736
696.1402 | 0.5749238 | 5.638841 | 19.46774 | 0.07040303 | 4.102047e-10 | 6.469627 | 0.9786334
723.6098 | 0.5718566 | 5.822613 | 20.26017 | 0.06366018 | 3.897118e-10 | 6.646046 | 0.9785029
750.8444 | 0.56881 | 6.00515 | 18.42053 | 0.06817696 | 3.763088e-10 | 6.847587 | 0.9782766
777.4313 | 0.565762 | 6.18777 | 17.37823 | 0.06688591 | 3.479934e-10 | 7.046931 | 0.978041
806.7272 | 0.5627366 | 6.369036 | 17.11381 | 0.06473586 | 3.3326e-10 | 7.236973 | 0.9778678
835.5131 | 0.5596333 | 6.55497 | 17.40811 | 0.05983035 | 3.1399e-10 | 7.42043 | 0.9776989
865.6218 | 0.5565533 | 6.739506 | 15.90449 | 0.0643879 | 3.039227e-10 | 7.624232 | 0.9774778
895.5714 | 0.5534813 | 6.923565 | 16.14523 | 0.05860772 | 2.833272e-10 | 7.829629 | 0.9772432
925.1542 | 0.5503997 | 7.108195 | 14.56142 | 0.06330022 | 2.804475e-10 | 8.013339 | 0.9770621
957.0272 | 0.5473309 | 7.292064 | 15.22663 | 0.05649026 | 2.619151e-10 | 8.117839 | 0.9771294
989.1755 | 0.5442558 | 7.476305 | 14.71219 | 0.05647407 | 2.488004e-10 | 8.298609 | 0.9769681
1021.776 | 0.5411897 | 7.660011 | 14.43563 | 0.05505803 | 2.377251e-10 | 8.47789 | 0.9768081
1055.987 | 0.5380846 | 7.846055 | 14.32335 | 0.05290125 | 2.254216e-10 | 8.69935 | 0.9765401
1090.757 | 0.5349841 | 8.031817 | 13.58393 | 0.05303553 | 2.14131e-10 | 8.906832 | 0.9763109
1126.36 | 0.5319253 | 8.215085 | 13.44512 | 0.05210513 | 2.081894e-10 | 9.123409 | 0.9760591
1161.56 | 0.5288578 | 8.398872 | 12.80877 | 0.0508787 | 1.950792e-10 | 9.32301 | 0.9758437
1199.871 | 0.5257017 | 8.587973 | 12.70769 | 0.04908094 | 1.864468e-10 | 9.515747 | 0.9756678
1237.168 | 0.5226328 | 8.771842 | 11.9751 | 0.04880507 | 1.759759e-10 | 9.69631 | 0.9755078
1276.794 | 0.5195504 | 8.956524 | 12.55626 | 0.04576441 | 1.727856e-10 | 9.852931 | 0.9754213
1316.347 | 0.5164823 | 9.140351 | 11.5745 | 0.04618501 | 1.61919e-10 | 10.0076 | 0.9753303
1356.928 | 0.5133987 | 9.325101 | 11.52976 | 0.04485868 | 1.570733e-10 | 10.15962 | 0.9752452
1399.515 | 0.5103005 | 9.510727 | 11.09485 | 0.04296 | 1.477238e-10 | 10.27149 | 0.975266
1442.064 | 0.507241 | 9.694042 | 10.9208 | 0.04293694 | 1.45872e-10 | 10.30562 | 0.9754676
1485.012 | 0.5042121 | 9.875514 | 10.82717 | 0.04190311 | 1.396372e-10 | 10.38345 | 0.9755515
1530.563 | 0.5011775 | 10.05733 | 11.08111 | 0.03945488 | 1.348883e-10 | 10.4608 | 0.9756414
1575.841 | 0.4981264 | 10.24014 | 10.74549 | 0.03793593 | 1.300987e-10 | 10.51784 | 0.9757672
1625.57 | 0.495105 | 10.42116 | 9.45392 | 0.0358096 | 1.32204e-10 | 10.24514 | 0.976685
1677.883 | 0.4920461 | 10.60444 | 9.958315 | 0.03694097 | 1.405868e-10 | 9.435669 | 0.9788329
1727.551 | 0.488966 | 10.78898 | 11.63105 | 0.03554204 | 1.442299e-10 | 9.063118 | 0.9799058
1778.034 | 0.4859655 | 10.96876 | 11.59337 | 0.03480119 | 1.385263e-10 | 8.788499 | 0.98073
1835.845 | 0.4829241 | 11.15098 | 10.97239 | 0.02977592 | 1.513098e-10 | 8.073228 | 0.9825393
1893.098 | 0.4798634 | 11.33436 | 14.09712 | 0.0327641 | 1.687223e-10 | 7.158574 | 0.9847312
1948.136 | 0.476855 | 11.51461 | 15.50165 | 0.03210367 | 1.685786e-10 | 6.794983 | 0.9856656
2003.736 | 0.4739107 | 11.69101 | 16.03097 | 0.03097792 | 1.639341e-10 | 6.633225 | 0.9861455
2063.808 | 0.4709532 | 11.86821 | 17.18602 | 0.02910806 | 1.63679e-10 | 6.47293 | 0.9866188
2123.984 | 0.4680215 | 12.04387 | 16.71369 | 0.02986335 | 1.63971e-10 | 6.314047 | 0.9870758
2185.136 | 0.4651367 | 12.2167 | 18.18664 | 0.02733945 | 1.626446e-10 | 6.167328 | 0.9874969
2248.123 | 0.4622287 | 12.39094 | 18.19391 | 0.02767382 | 1.642198e-10 | 6.01771 | 0.9879158
2311.177 | 0.4593573 | 12.56298 | 18.22699 | 0.02701079 | 1.608298e-10 | 5.871087 | 0.9883177
2376.344 | 0.4565123 | 12.73343 | 16.93415 | 0.02591532 | 1.425621e-10 | 5.735248 | 0.9886908
2390.175 | 0.4554494 | 12.79712
2398.632 | 0.4467797 | 13.31656
2401.158 | 0.4445468 | 13.45035
2399.765 | 0.4433074 | 13.5246
2400.858 | 0.4424507 | 13.57593
2399.417 | 0.4418184 | 13.61381
2399.224 | 0.4412851 | 13.64577
2399.643 | 0.4408577 | 13.67138
2399.597 | 0.4401737 | 13.71236
2399.788 | 0.4399144 | 13.72789
2401.145 | 0.4396403 | 13.74431
2399.045 | 0.4394056 | 13.75838
2398.492 | 0.439164 | 13.77285
2400.213 | 0.4389399 | 13.78628
2399.822 | 0.4384491 | 13.81569
2398.189 | 0.4383351 | 13.82252
2400.444 | 0.4381673 | 13.83257
2398.783 | 0.4379973 | 13.84276
2397.767 | 0.4378436 | 13.85196
2401.314 | 0.4376926 | 13.86101
2400.351 | 0.437547 | 13.86974
2401.693 | 0.4374028 | 13.87838
2399.562 | 0.4372881 | 13.88525
2399.918 | 0.437167 | 13.89251
2399.849 | 0.4370543 | 13.89926
2311.618 | 0.436631 | 13.92462
2415.619 | 0.4364928 | 13.9329
2387.632 | 0.4363086 | 13.94393
2400.451 | 0.4362837 | 13.94543
2401.072 | 0.4362192 | 13.94929
2399.232 | 0.4361616 | 13.95275
2402.08 | 0.4360988 | 13.95651
2399.439 | 0.4360327 | 13.96046
2399.266 | 0.4359683 | 13.96432
2400.282 | 0.4359207 | 13.96718
2400.351 | 0.4358563 | 13.97104
2400.616 | 0.4357761 | 13.97584
2400.064 | 0.4357358 | 13.97825
2399.809 | 0.4356724 | 13.98205
2399.525 | 0.4356077 | 13.98593
2399.94 | 0.4355594 | 13.98883
2399.795 | 0.4355027 | 13.99222
2399.511 | 0.4354621 | 13.99465
2400.886 | 0.4354151 | 13.99747
2399.415 | 0.4353658 | 14.00042
2400.182 | 0.4353098 | 14.00378
2399.442 | 0.4352689 | 14.00623
2399.212 | 0.4352202 | 14.00915
2401.086 | 0.4351813 | 14.01148
2399.995 | 0.435132 | 14.01443
2399.315 | 0.4350914 | 14.01686
2399.384 | 0.4350431 | 14.01976
2400.665 | 0.4349877 | 14.02308
2399.649 | 0.4349468 | 14.02553
2400.354 | 0.4349072 | 14.0279
2400.002 | 0.4348586 | 14.03081
2399.947 | 0.434819 | 14.03319
2399.553 | 0.4347781 | 14.03564
2399.947 | 0.4347465 | 14.03753
2400.023 | 0.4346905 | 14.04089
2400.126 | 0.4346502 | 14.0433
2400.12 | 0.4346177 | 14.04525
2400.147 | 0.4345771 | 14.04768
2400.189 | 0.4345372 | 14.05007
2400.845 | 0.4344969 | 14.05248
2400.796 | 0.434456 | 14.05493
2463.494 | 0.434275 | 14.06578
2399.56 | 0.4341262 | 14.07469
2399.608 | 0.4340947 | 14.07658
2400.633 | 0.4340628 | 14.07849
2400.085 | 0.434046 | 14.0795
2399.878 | 0.4340219 | 14.08094
2400.288 | 0.4339904 | 14.08283
2399.712 | 0.43399 | 14.08285
2254.294 | 0.4340756 | 14.07773
2043.534 | 0.4343142 | 14.06343
1834.15 | 0.4347191 | 14.03917
1658.302 | 0.4351808 | 14.01151
1503.706 | 0.435747 | 13.97758
1362.94 | 0.4363496 | 13.94148
1238.686 | 0.4370012 | 13.90244
1124.527 | 0.4377152 | 13.85966
1024.404 | 0.4384446 | 13.81596
934.357 | 0.4392442 | 13.76805
852.3946 | 0.4400895 | 13.7174
777.8058 | 0.4409702 | 13.66464
710.3951 | 0.4418531 | 13.61174
653.1688 | 0.4428632 | 13.55122
598.2543 | 0.4438601 | 13.49149
546.45 | 0.4448948 | 13.42949
502.5507 | 0.4459505 | 13.36624
461.0471 | 0.4470624 | 13.29963
425.0401 | 0.4481249 | 13.23596
391.5999 | 0.4492288 | 13.16983
361.9872 | 0.4503452 | 13.10294
333.623 | 0.4514351 | 13.03763
307.8964 | 0.4525591 | 12.97029
289.435 | 0.4536293 | 12.90617
267.0563 | 0.454787 | 12.83681
257.0264 | 0.4555131 | 12.7933
255.0693 | 0.459709 | 12.5419
260.7212 | 0.4605684 | 12.49041
261.1236 | 0.4609331 | 12.46856
261.6814 | 0.4611892 | 12.45322
261.8358 | 0.4613533 | 12.44339
261.3894 | 0.4614453 | 12.43788
262.295 | 0.4615539 | 12.43137
262.1765 | 0.4616193 | 12.42745
262.3268 | 0.4616597 | 12.42503
261.7032 | 0.4617043 | 12.42236
262.0534 | 0.4617185 | 12.42151
263.4339 | 0.4617617 | 12.41892
261.5795 | 0.4617555 | 12.41929
261.6342 | 0.461789 | 12.41728
262.1398 | 0.4618119 | 12.41591
261.7888 | 0.4618261 | 12.41506
262.2083 | 0.4618644 | 12.41276
261.4381 | 0.4618824 | 12.41169
262.0174 | 0.4618975 | 12.41078
261.5417 | 0.461953 | 12.40746
262.033 | 0.461953 | 12.40746
261.8883 | 0.4619814 | 12.40576
261.9648 | 0.4619809 | 12.40578
261.9628 | 0.4619932 | 12.40505
261.9277 | 0.4619932 | 12.40505
261.6119 | 0.4620174 | 12.4036
261.6847 | 0.4620453 | 12.40193
261.7476 | 0.4620539 | 12.40141
262.1048 | 0.4620856 | 12.39951
261.7392 | 0.4620789 | 12.39992
261.8306 | 0.4621008 | 12.3986
262.6052 | 0.462126 | 12.39709
262.4992 | 0.462126 | 12.39709
261.9505 | 0.4621284 | 12.39695
261.5958 | 0.4621445 | 12.39598
261.3121 | 0.4621284 | 12.39695
261.9505 | 0.4621413 | 12.39618
262.1636 | 0.4621413 | 12.39618
261.8011 | 0.4621345 | 12.39658
262.3757 | 0.4621445 | 12.39598
261.5667 | 0.4621597 | 12.39507
261.3024 | 0.4621679 | 12.39458
262.0698 | 0.4621563 | 12.39528
261.4037 | 0.4621663 | 12.39468
261.258 | 0.4621534 | 12.39545
262.1461 | 0.4621663 | 12.39468
261.7521 | 0.4621615 | 12.39497
262.064 | 0.4621746 | 12.39418
262.0289 | 0.4621827 | 12.3937
261.7916 | 0.4621714 | 12.39437
261.7828 | 0.4621746 | 12.39418
261.7521 | 0.4622017 | 12.39256
261.8306 | 0.4621894 | 12.39329
262.5699 | 0.4622146 | 12.39179
261.3015 | 0.4622279 | 12.39099
261.5238 | 0.4622474 | 12.38982
261.8999 | 0.4622524 | 12.38952
261.1793 | 0.4622414 | 12.39018
261.0709 | 0.4622334 | 12.39066
262.0101 | 0.4622575 | 12.38921
261.8296 | 0.4622575 | 12.38921
261.339 | 0.4622463 | 12.38989
261.1522 | 0.4622719 | 12.38835
260.7246 | 0.4622901 | 12.38726
261.3031 | 0.4622759 | 12.38811
261.2546 | 0.4622534 | 12.38946
261.2181 | 0.4622534 | 12.38946
260.5308 | 0.4622598 | 12.38908
260.1899 | 0.4622653 | 12.38875
260.9823 | 0.4622418 | 12.39016
261.2299 | 0.462263 | 12.38888
260.2632 | 0.4622489 | 12.38973
260.2632 | 0.4622651 | 12.38876
441.381 | 0.4617546 | 12.41934 | 152.1351 | 0.005478486 | 2.716773e-10 | 5.807032 | 1.035194
582.5799 | 0.4599759 | 12.52591 | 119.9891 | 0.008676044 | 3.38816e-10 | 5.143783 | 1.013977
717.7988 | 0.4579281 | 12.64861 | 123.7502 | 0.009162625 | 3.647164e-10 | 4.701519 | 1.006238
853.9914 | 0.4557972 | 12.77628 | 116.1071 | 0.009674491 | 3.535656e-10 | 4.419228 | 1.001542
984.2016 | 0.4535822 | 12.90899 | 94.50733 | 0.01036134 | 2.940326e-10 | 4.86483 | 0.9912907
1115.646 | 0.4513393 | 13.04337 | 80.8283 | 0.009974914 | 2.443199e-10 | 5.427137 | 0.983047
1254.536 | 0.4491075 | 13.17709 | 71.49559 | 0.009439169 | 2.050101e-10 | 5.865027 | 0.9779929
1401.904 | 0.4468572 | 13.31192 | 65.14523 | 0.008872345 | 1.782736e-10 | 6.210156 | 0.9748542
1559.715 | 0.4445919 | 13.44764 | 61.808 | 0.008343204 | 1.613617e-10 | 6.34324 | 0.9740016
1726.436 | 0.4423381 | 13.58268 | 58.51147 | 0.007921429 | 1.463887e-10 | 6.299201 | 0.9746424
1898.938 | 0.4400908 | 13.71733 | 57.22901 | 0.007610758 | 1.384482e-10 | 6.176353 | 0.9758026
2075.348 | 0.4378728 | 13.85022 | 54.91316 | 0.007540849 | 1.319671e-10 | 6.003685 | 0.9771968
2252.615 | 0.4356358 | 13.98425 | 51.89682 | 0.007735505 | 1.28103e-10 | 5.810491 | 0.9786083
2423.276 | 0.4333642 | 14.12035 | 47.95926 | 0.008341861 | 1.278616e-10 | 5.61141 | 0.9799468
2576.437 | 0.4310487 | 14.25908 | 38.94148 | 0.009725685 | 1.211572e-10 | 5.429874 | 0.9810915
2710.803 | 0.428853 | 14.39064 | 38.06927 | 0.009841723 | 1.198727e-10 | 5.270115 | 0.9820488
2851.285 | 0.4265044 | 14.53135 | 37.10282 | 0.01048546 | 1.240015e-10 | 5.119883 | 0.9829192
2981.606 | 0.4240769 | 14.67679 | 35.0301 | 0.01153216 | 1.286839e-10 | 4.993419 | 0.9836302
3105.16 | 0.421588 | 14.82592 | 33.33289 | 0.01239103 | 1.315523e-10 | 4.881103 | 0.9842441
3229.202 | 0.4189337 | 14.98495 | 31.39566 | 0.01325327 | 1.323494e-10 | 4.778317 | 0.9847935
3346.06 | 0.4162514 | 15.14566 | 29.98765 | 0.01392473 | 1.327381e-10 | 4.681827 | 0.9852951
3462.321 | 0.4135692 | 15.30636 | 29.21659 | 0.0143173 | 1.329704e-10 | 4.593 | 0.9857481
3574.247 | 0.4108632 | 15.46849 | 28.0517 | 0.01453611 | 1.296023e-10 | 4.505473 | 0.986183
3684.582 | 0.4081889 | 15.62872 | 28.65542 | 0.01449529 | 1.321801e-10 | 4.419551 | 0.9866007
3797.256 | 0.4054906 | 15.79039 | 28.25849 | 0.01435309 | 1.290368e-10 | 4.335703 | 0.9870007
3911.854 | 0.4027928 | 15.95203 | 28.76409 | 0.0138652 | 1.26891e-10 | 4.246389 | 0.9874168
4028.04 | 0.4000856 | 16.11422 | 28.25462 | 0.01405117 | 1.263129e-10 | 4.164555 | 0.9877923
4143.755 | 0.3973691 | 16.27699 | 28.61229 | 0.01379008 | 1.253286e-10 | 4.082928 | 0.9881596
4259.975 | 0.3946849 | 16.43781 | 28.51955 | 0.01367658 | 1.239306e-10 | 4.007995 | 0.9884921
4380.792 | 0.3920174 | 16.59763 | 29.02003 | 0.01321642 | 1.218673e-10 | 3.930902 | 0.9888282
4502.184 | 0.3893579 | 16.75697 | 29.20428 | 0.01292596 | 1.197843e-10 | 3.858093 | 0.9891409
4628.138 | 0.386716 | 16.91526 | 31.00551 | 0.01217774 | 1.198373e-10 | 3.784408 | 0.9894523
4762.794 | 0.3840204 | 17.07677 | 31.63378 | 0.01181489 | 1.186099e-10 | 3.705296 | 0.9897809
4899.669 | 0.3813107 | 17.23912 | 32.34458 | 0.01170123 | 1.199209e-10 | 3.630498 | 0.9900869
5037.593 | 0.3786253 | 17.40002 | 33.02089 | 0.01157708 | 1.212564e-10 | 3.560533 | 0.9903692
5179.693 | 0.3759091 | 17.56276 | 32.43924 | 0.01141414 | 1.173593e-10 | 3.486114 | 0.9906643
5323.523 | 0.3732096 | 17.7245 | 33.05129 | 0.01098584 | 1.151732e-10 | 3.414312 | 0.9909449
5472.645 | 0.3705442 | 17.88419 | 34.94617 | 0.01055092 | 1.167967e-10 | 3.340494 | 0.9912289
5624.985 | 0.3678583 | 18.04512 | 34.74457 | 0.01041673 | 1.145789e-10 | 3.271835 | 0.9914895
5779.544 | 0.3652059 | 18.20404 | 34.52924 | 0.01019922 | 1.113348e-10 | 3.206976 | 0.9917324
5938.052 | 0.3625737 | 18.36174 | 35.70739 | 0.009911114 | 1.117105e-10 | 3.144873 | 0.9919619
6098.778 | 0.3599506 | 18.51891 | 35.6834 | 0.009711648 | 1.094263e-10 | 3.086244 | 0.9921759
6262.423 | 0.3573155 | 18.67679 | 36.82169 | 0.009382548 | 1.090619e-10 | 3.027612 | 0.9923873
6432.359 | 0.35474 | 18.8311 | 37.3414 | 0.009057662 | 1.066909e-10 | 2.968338 | 0.9925983
6601.666 | 0.3521596 | 18.9857 | 37.91967 | 0.008855377 | 1.059171e-10 | 2.913571 | 0.9927909
6777.944 | 0.3496388 | 19.13673 | 38.78427 | 0.008532432 | 1.043802e-10 | 2.85655 | 0.992989
6957.526 | 0.3470902 | 19.28943 | 38.63178 | 0.00844574 | 1.029147e-10 | 2.803013 | 0.9931729
7141.739 | 0.3445461 | 19.44186 | 40.20415 | 0.008060293 | 1.021544e-10 | 2.748351 | 0.9933585
7332.155 | 0.3419837 | 19.59539 | 40.53758 | 0.007981599 | 1.019374e-10 | 2.696068 | 0.9935339
7523.741 | 0.3394595 | 19.74662 | 40.48893 | 0.007789425 | 9.933403e-11 | 2.645879 | 0.9937005
7720.414 | 0.3369548 | 19.89669 | 41.40096 | 0.007594364 | 9.898637e-11 | 2.596429 | 0.9938629
7915.967 | 0.3344694 | 20.0456 | 35.09954 | 0.007475439 | 8.248846e-11 | 2.549623 | 0.994015
7991.522 | 0.3333874 | 20.11044
7998.575 | 0.3250027 | 20.6128
7995.697 | 0.3227858 | 20.74562
8002.521 | 0.3215453 | 20.81995
7999.857 | 0.3207369 | 20.86839
7996.166 | 0.3201315 | 20.90466
7996.794 | 0.319603 | 20.93632
7975.351 | 0.3191216 | 20.96516
7994.59 | 0.3187765 | 20.98584
8003.406 | 0.3184734 | 21.004
7996.036 | 0.3181509 | 21.02332
8033.406 | 0.3178665 | 21.04036
8000.213 | 0.3176624 | 21.05259
8000.09 | 0.3174311 | 21.06645
7999.958 | 0.317242 | 21.07778
7998.635 | 0.3170427 | 21.08972
7999.743 | 0.3168756 | 21.09973
7999.135 | 0.3167182 | 21.10916
7999.519 | 0.3165724 | 21.1179
7999.784 | 0.3164449 | 21.12554
7999.507 | 0.3163172 | 21.13319
7999.202 | 0.3161899 | 21.14082
7998.954 | 0.316063 | 21.14842
7997.967 | 0.3159358 | 21.15604
7999.454 | 0.315817 | 21.16316
7999.515 | 0.3156901 | 21.17076
7998.995 | 0.3155789 | 21.17743
7998.595 | 0.3154758 | 21.1836
7999.312 | 0.315357 | 21.19072
7997.472 | 0.3152688 | 21.196
7999.184 | 0.3151666 | 21.20213
7999.462 | 0.3150797 | 21.20733
7998.88 | 0.3149764 | 21.21352
7998.297 | 0.3148991 | 21.21815
7998.522 | 0.3148204 | 21.22287
7998.974 | 0.3147335 | 21.22808
7998.777 | 0.3146545 | 21.23281
7998.601 | 0.3145716 | 21.23778
7995.344 | 0.3145074 | 21.24162
7997.838 | 0.3144374 | 21.24582
7996.189 | 0.3143577 | 21.25059
8001.809 | 0.3142968 | 21.25424
7998.933 | 0.3142246 | 21.25857
7998.581 | 0.3141491 | 21.26309
7998.329 | 0.314086 | 21.26687
7998.845 | 0.314015 | 21.27113
7996.667 | 0.3139591 | 21.27448
7998.596 | 0.3138886 | 21.2787
7998.82 | 0.3138316 | 21.28212
7999.237 | 0.3137831 | 21.28502
7998.596 | 0.3137437 | 21.28738
8000.734 | 0.3136974 | 21.29016
7999.447 | 0.3136417 | 21.29349
7998.7 | 0.3135943 | 21.29633
8031.216 | 0.3133918 | 21.30846
8008.234 | 0.3132228 | 21.31859
7993.783 | 0.313194 | 21.32031
7998.33 | 0.3130528 | 21.32878
7997.684 | 0.3130215 | 21.33065
7997.91 | 0.3129159 | 21.33698
7998.085 | 0.3128754 | 21.3394
8010.531 | 0.3128172 | 21.34289
7998.962 | 0.3127332 | 21.34792
7999.415 | 0.3126944 | 21.35025
7997.913 | 0.3126628 | 21.35214
7998.436 | 0.3125676 | 21.35784
7998.207 | 0.3125366 | 21.35971
7997.403 | 0.312505 | 21.36159
7998.204 | 0.3124744 | 21.36343
7999.478 | 0.3124197 | 21.36671
7998.408 | 0.312396 | 21.36813
7998.408 | 0.312396 | 21.36813
7748.201 | 0.3124042 | 21.36763
7468.935 | 0.3124721 | 21.36357
7166.765 | 0.3125784 | 21.3572
6814.722 | 0.3127235 | 21.3485
6489.989 | 0.3129036 | 21.33771
6173.298 | 0.3131034 | 21.32574
5853.499 | 0.3133279 | 21.31229
5547.259 | 0.3135965 | 21.2962
5249.038 | 0.313923 | 21.27664
4950.649 | 0.3142604 | 21.25642
4672.357 | 0.3146557 | 21.23274
4404.308 | 0.3150626 | 21.20836
4139.7 | 0.3155342 | 21.18011
3890.229 | 0.3160486 | 21.14929
3650.035 | 0.3165762 | 21.11767
3422.482 | 0.3171236 | 21.08488
3205.267 | 0.317727 | 21.04872
2999.915 | 0.3183778 | 21.00973
2805.092 | 0.3190484 | 20.96955
2632.14 | 0.319729 | 20.92877
2468.869 | 0.3204435 | 20.88596
2312.361 | 0.3211676 | 20.84258
2160.211 | 0.3219482 | 20.79581
2017.541 | 0.3227403 | 20.74835
1895.348 | 0.323529 | 20.7011
1782.431 | 0.3244035 | 20.6487
1671.988 | 0.3253008 | 20.59494
1553.438 | 0.3262123 | 20.54032
1443.076 | 0.3271267 | 20.48554
1338.43 | 0.3280945 | 20.42756
1240.965 | 0.3290419 | 20.37079
1148.312 | 0.3300474 | 20.31055
1062.918 | 0.3310563 | 20.2501
983.4361 | 0.3320618 | 20.18986
909.2575 | 0.3330801 | 20.12884
838.468 | 0.3341305 | 20.06591
774.809 | 0.3351366 | 20.00563
715.3906 | 0.3361965 | 19.94213
682.3936 | 0.3372768 | 19.8774
630.5067 | 0.3383411 | 19.81364
582.0022 | 0.3394018 | 19.75008
534.2509 | 0.3404727 | 19.68592
490.4173 | 0.3415147 | 19.62349
448.6727 | 0.342603 | 19.55829
411.0871 | 0.3436403 | 19.49614
389.7194 | 0.3447063 | 19.43226
359.399 | 0.3457885 | 19.36743
326.3103 | 0.346829 | 19.30509
298.1857 | 0.347853 | 19.24373
268.2294 | 0.3488972 | 19.18117
238.5543 | 0.3499891 | 19.11574
209.9682 | 0.3510681 | 19.0511
185.7701 | 0.3521831 | 18.98429
167.8299 | 0.3533077 | 18.91691
145.4626 | 0.3545124 | 18.84473
127.3802 | 0.3555173 | 18.78453
129.1107 | 0.3555605 | 18.78194
129.938 | 0.3630676 | 18.33215
124.4402 | 0.3662374 | 18.14223
127.1266 | 0.3680373 | 18.03439
122.8775 | 0.3690901 | 17.97132
124.8672 | 0.3698699 | 17.92459
123.9817 | 0.3704407 | 17.8904
123.5679 | 0.3708888 | 17.86355
122.2979 | 0.3712682 | 17.84081
122.6709 | 0.3716245 | 17.81947
121.717 | 0.3719055 | 17.80263
120.2623 | 0.3721314 | 17.7891
119.8152 | 0.3723546 | 17.77572