## General
ID | Test identification
Test identification | Location | NWZ-BH-5021
Test identification | Sample | 14-4
Test identification | Depth | 13.1 | [m]
Test identification | Test number | DSS40
Specimen Visual Description
Specimen Visual Description | Firm dark grey CLAY
Initial Specimen Conditions
Initial Specimen Conditions | Test start date | 12/06/2024
Initial Specimen Conditions | Type of sample | Undisturbed
Initial Specimen Conditions | Specimen orientation | Vertical
Initial Specimen Conditions | Diameter | 65.6 | [mm]
Initial Specimen Conditions | Length | 29.51 | [mm]
Initial Specimen Conditions | Water content | 24.97996 | [%]
Initial Specimen Conditions | Bulk density | 2.007632 | [Mg/m³]
Initial Specimen Conditions | Dry density | 1.606363 | [Mg/m³]
Initial Specimen Conditions | Void ratio | 0.6808156 | [-]
Initial Specimen Conditions | Degree of saturation | 99.0663 | [%]
Initial Specimen Conditions | Assumed particle density | 2.7 | [Mg/m³]
Initial Specimen Conditions | Torvane | 105 | [kPa]
Initial Specimen Conditions | Pocket penetrometer | 75 | [kPa]
Initial Specimen Conditions | Torvane 90° |  | [kPa]
Initial Specimen Conditions | Pocket penetrometer 90° |  | [kPa]
Consolidation - 1
Consolidation - 1 | svc | 419.9889 | [kPa]
Consolidation - 1 | Vertical strain | 9.124703 | [%]
Consolidation - 1 | Bulk density | 2.108807 | [Mg/m³]
Consolidation - 1 | Dry density | 1.767656 | [Mg/m³]
Consolidation - 1 | Void ratio | 0.5274461 | [-]
Consolidation - 1 | Water content | 19.29961 | [%]
Consolidation - 2
Consolidation - 2 | svc | 131.0709 | [kPa]
Consolidation - 2 | Vertical strain | 8.502542 | [%]
Consolidation - 2 | Bulk density | 2.101268 | [Mg/m³]
Consolidation - 2 | Dry density | 1.755637 | [Mg/m³]
Consolidation - 2 | Void ratio | 0.5379035 | [-]
Consolidation - 2 | Water content | 19.68692 | [%]
Stress Controlled Cyclic Loading - Constant Vertical Stress
Stress Controlled Cyclic Loading - Constant Vertical Stress | sv |  | [kPa]
Stress Controlled Cyclic Loading - Constant Vertical Stress | Reference stress |  | [kPa]
Stress Controlled Cyclic Loading - Constant Vertical Stress | Mean tav |  | [kPa]
Stress Controlled Cyclic Loading - Constant Vertical Stress | Mean tcy |  | [kPa]
Stress Controlled Cyclic Loading - Constant Vertical Stress | Frequency |  | [Hz]
Stress Controlled Cyclic Loading - Constant Vertical Stress | Number of cycles applied (N) |  | [-]
Stress Controlled Cyclic Loading - Constant Vertical Stress | Vertical strain |  | [%]
Stress Controlled Cyclic Loading - Constant Vertical Stress | Bulk density |  | [Mg/m³]
Stress Controlled Cyclic Loading - Constant Vertical Stress | Dry density |  | [Mg/m³]
Stress Controlled Cyclic Loading - Constant Vertical Stress | Void ratio |  | [-]
Stress Controlled Cyclic Loading - Constant Vertical Stress | Cycle | gav | gcy | G | l
Stress Controlled Cyclic Loading - Constant Vertical Stress | [-] | [%] | [%] | [MPa] | [%]
Stress Controlled Cyclic Loading - Constant Vertical Stress
Stress Controlled Cyclic Loading - Constant Vertical Stress
Stress Controlled Cyclic Loading - Constant Vertical Stress
Stress Controlled Cyclic Loading - Constant Vertical Stress
Stress Controlled Cyclic Loading - Constant Vertical Stress
Stress Controlled Cyclic Loading - Constant Vertical Stress
Stress Controlled Cyclic Loading - Constant Vertical Stress
Stress Controlled Cyclic Loading - Constant Vertical Stress
Stress Controlled Cyclic Loading - Constant Vertical Stress
Stress Controlled Cyclic Loading - Constant Vertical Stress
Stress Controlled Cyclic Loading - Constant Vertical Stress
Stress Controlled Cyclic Loading - Constant Vertical Stress
Stress Controlled Cyclic Loading - Constant Vertical Stress
Stress Controlled Cyclic Loading - Constant Vertical Stress
Stress Controlled Cyclic Loading - Constant Vertical Stress
Stress Controlled Cyclic Loading - Constant Vertical Stress
Stress Controlled Cyclic Loading - Constant Vertical Stress
Stress Controlled Cyclic Loading - Constant Vertical Stress
Stress Controlled Cyclic Loading - Constant Vertical Stress
Stress Controlled Cyclic Loading - Constant Vertical Stress
Stress Controlled Cyclic Loading - Constant Vertical Stress
Stress Controlled Cyclic Loading - Constant Vertical Stress
Stress Controlled Cyclic Loading - Constant Vertical Stress
Stress Controlled Cyclic Loading - Constant Vertical Stress
Stress Controlled Cyclic Loading - Constant Vertical Stress
Stress Controlled Cyclic Loading - Constant Vertical Stress
Stress Controlled Cyclic Loading - Constant Vertical Stress
Stress Controlled Cyclic Loading - Constant Vertical Stress
Stress Controlled Cyclic Loading - Constant Vertical Stress
Stress Controlled Cyclic Loading - Constant Vertical Stress
Consolidation - 3
Consolidation - 3 | svc |  | [kPa]
Consolidation - 3 | Vertical strain |  | [%]
Consolidation - 3 | Bulk density |  | [Mg/m³]
Consolidation - 3 | Dry density |  | [Mg/m³]
Consolidation - 3 | Void ratio |  | [-]
Consolidation - 3 | Water content |  | [%]
Shearing - Constant Vertical Stress
At peak shear stress
Shearing - Constant Vertical Stress - At peak shear stress | Shear stress |  | [kPa]
Shearing - Constant Vertical Stress - At peak shear stress | Shear strain |  | [%]
Shearing - Constant Vertical Stress - At peak shear stress | Vertical stress |  | [kPa]
Shearing - Constant Vertical Stress - At peak shear stress | Vertical strain |  | [%]
Shearing - Constant Vertical Stress - At peak shear stress | Bulk density |  | [Mg/m³]
Shearing - Constant Vertical Stress - At peak shear stress | Dry density |  | [Mg/m³]
Shearing - Constant Vertical Stress - At peak shear stress | Void ratio |  | [-]
Shearing - Constant Vertical Stress - At peak shear stress | Rate of strain |  | [%/hour]
At 15 % shear strain
Shearing - Constant Vertical Stress - At 15 % shear strain | Shear stress |  | [kPa]
Shearing - Constant Vertical Stress - At 15 % shear strain | Vertical stress |  | [kPa]
Shearing - Constant Vertical Stress - At 15 % shear strain | Vertical strain |  | [%]
Shearing - Constant Vertical Stress - At 15 % shear strain | Bulk density |  | [Mg/m³]
Shearing - Constant Vertical Stress - At 15 % shear strain | Dry density |  | [Mg/m³]
Shearing - Constant Vertical Stress - At 15 % shear strain | Void ratio |  | [-]
Shearing - Constant Volume
At peak shear stress
Shearing - Constant Volume - At peak shear stress | Shear stress | 100.5691 | [kPa]
Shearing - Constant Volume - At peak shear stress | Shear strain | 13.42448 | [%]
Shearing - Constant Volume - At peak shear stress | Shear induced -Dsv | -50.80106 | [kPa]
Shearing - Constant Volume - At peak shear stress | Vertical stress | 181.8127 | [kPa]
Shearing - Constant Volume - At peak shear stress | Vertical strain | -0.000370358 | [%]
Shearing - Constant Volume - At peak shear stress | Rate of strain | 3.002465 | [%/hour]
At 15 % shear strain
Shearing - Constant Volume - At 15 % shear strain | Shear stress | 99.60259 | [kPa]
Shearing - Constant Volume - At 15 % shear strain | Shear induced -Dsv | -47.90152 | [kPa]
Shearing - Constant Volume - At 15 % shear strain | Vertical stress | 178.9132 | [kPa]
Shearing - Constant Volume - At 15 % shear strain | Vertical strain | -0.0007407161 | [%]
Final Specimen Conditions
Final Specimen Conditions | Water content | 19.68734 | [%]
Final Specimen Conditions | Bulk Density | 2.101259 | [Mg/m³]
Final Specimen Conditions | Dry density | 1.755624 | [Mg/m³]
Final Specimen Conditions | Void ratio | 0.5379149 | [-]

## Consolidation - 1
Consolidation - 1
Root Time | Vertical Strain | Vertical Consolidation Stress
[minutes0.5] | [%] | [kPa]
0 | 0 | 8.047692
0.4082483 | 0.002033209 | 8.521086
0.8164966 | 0.01152152 | 10.11879
1.224745 | 0.0521857 | 12.89998
1.632993 | 0.2636394 | 16.7463
2.041241 | 0.7817689 | 21.86487
2.44949 | 1.572009 | 28.07816
2.857738 | 2.584209 | 35.50452
3.265986 | 3.361911 | 44.17354
3.674235 | 3.949848 | 53.96688
4.082483 | 4.428329 | 64.97328
4.490731 | 4.843104 | 76.95605
4.898979 | 5.173501 | 90.18149
5.307228 | 5.449678 | 104.5904
5.715476 | 5.695696 | 120.0349
6.123724 | 5.91325 | 136.722
6.531973 | 6.132836 | 154.3855
6.940221 | 6.347001 | 173.2621
7.348469 | 6.560149 | 193.1446
7.756718 | 6.77838 | 214.5657
8.164966 | 6.989834 | 236.756
8.573214 | 7.205354 | 260.2777
8.981462 | 7.423585 | 284.7167
9.389711 | 7.648594 | 310.6646
9.797959 | 7.879363 | 337.4705
10.20621 | 8.112504 | 365.4303
10.61446 | 8.35039 | 394.692
11.0227 | 8.588275 | 419.841
11.43095 | 8.695019 | 420.0777
11.8392 | 8.749915 | 420.4031
12.24745 | 8.785496 | 420.1073
12.6557 | 8.812267 | 420.0185
13.06395 | 8.835649 | 420.0185
13.47219 | 8.855303 | 419.8706
13.88044 | 8.870213 | 419.9002
14.28869 | 8.884107 | 419.9889
14.69694 | 8.895967 | 419.9889
15.10519 | 8.910539 | 420.0185
15.51344 | 8.920366 | 419.8706
15.92168 | 8.931549 | 419.8114
16.32993 | 8.94002 | 420.1369
16.73818 | 8.949848 | 419.9593
17.14643 | 8.95798 | 419.9002
17.55468 | 8.963741 | 420.0777
17.96292 | 8.973229 | 420.0481
18.37117 | 8.979329 | 420.2256
18.77942 | 8.986106 | 419.9889
19.18767 | 8.992206 | 419.8706
19.59592 | 9.000339 | 419.8706
20.00417 | 9.007116 | 419.9297
20.41241 | 9.010505 | 419.9297
20.82066 | 9.018299 | 419.9593
21.22891 | 9.022026 | 420.0185
21.63716 | 9.028465 | 419.9593
22.04541 | 9.03287 | 420.1369
22.45366 | 9.038631 | 419.841
22.8619 | 9.043375 | 419.8706
23.27015 | 9.048458 | 419.9593
23.6784 | 9.05083 | 419.9002
24.08665 | 9.055236 | 420.0185
24.4949 | 9.060996 | 419.9889
24.90315 | 9.065402 | 419.9002
25.31139 | 9.069468 | 419.9889
25.71964 | 9.073873 | 419.9889
26.12789 | 9.075229 | 419.9002
26.53614 | 9.079295 | 419.841
26.94439 | 9.084039 | 420.0481
27.35264 | 9.087767 | 419.8706
27.76088 | 9.0898 | 419.841
28.16913 | 9.093866 | 419.9002
28.57738 | 9.097255 | 419.8706
28.98563 | 9.099288 | 419.9002
29.39388 | 9.10166 | 419.9889
29.80213 | 9.107082 | 419.9002
30.21037 | 9.10776 | 420.0185
30.61862 | 9.11081 | 420.1369
31.02687 | 9.113521 | 419.8114
31.43512 | 9.118604 | 419.9297
31.84337 | 9.121993 | 419.9297
32.25161 | 9.124026 | 420.1073
32.52537 | 9.124703 | 419.9889

## Consolidation - 2
Consolidation - 2
Root Time | Vertical Strain | Vertical Consolidation Stress
[minutes0.5] | [%] | [kPa]
32.52563 | 9.124703 | 420.0481
32.52819 | 9.12267 | 419.6931
32.53588 | 9.121654 | 418.5096
32.54868 | 9.120637 | 416.1426
32.5666 | 9.118604 | 413.746
32.58962 | 9.11691 | 410.166
32.61774 | 9.113521 | 405.58
32.65093 | 9.110132 | 400.4614
32.68919 | 9.106066 | 394.3369
32.7325 | 9.101322 | 387.4431
32.78084 | 9.094544 | 379.9576
32.83418 | 9.08675 | 371.5844
32.8925 | 9.078617 | 362.2941
32.95578 | 9.068113 | 352.3232
33.02398 | 9.056591 | 341.4648
33.09708 | 9.043375 | 329.7187
33.17504 | 9.028804 | 317.2625
33.25783 | 9.010844 | 304.0962
33.34541 | 8.991528 | 289.9536
33.43775 | 8.968485 | 275.1305
33.53481 | 8.942054 | 259.4789
33.63654 | 8.912572 | 243.0876
33.7429 | 8.878346 | 225.8088
33.85385 | 8.837682 | 207.8198
33.96935 | 8.790579 | 188.9432
34.08934 | 8.733311 | 169.0903
34.21379 | 8.664182 | 148.7048
34.34264 | 8.585903 | 130.9525
34.47584 | 8.563877 | 131.0413
34.61334 | 8.554727 | 130.8638
34.7551 | 8.548966 | 130.9525
34.90105 | 8.544561 | 130.9821
35.05115 | 8.540834 | 131.1005
35.20535 | 8.538123 | 130.9525
35.36359 | 8.535751 | 130.8933
35.52581 | 8.534056 | 130.9821
35.69197 | 8.531684 | 130.8933
35.862 | 8.530668 | 130.9229
36.03586 | 8.529651 | 130.9525
36.21349 | 8.527957 | 131.0709
36.39483 | 8.526601 | 131.0117
36.57982 | 8.525246 | 131.0117
36.76842 | 8.52389 | 130.9229
36.96056 | 8.523551 | 131.13
37.1562 | 8.52389 | 130.9525
37.35528 | 8.522535 | 131.0413
37.55773 | 8.521179 | 130.9229
37.76352 | 8.520502 | 130.9525
37.97258 | 8.519485 | 130.9229
38.18486 | 8.518129 | 131.0117
38.4003 | 8.517452 | 131.0709
38.61886 | 8.517791 | 130.9525
38.84049 | 8.517791 | 131.13
39.06512 | 8.516435 | 130.8342
39.29271 | 8.514741 | 130.8342
39.5232 | 8.514402 | 131.0413
39.75655 | 8.513724 | 131.0413
39.99271 | 8.512369 | 131.0413
40.23162 | 8.512708 | 130.9821
40.47324 | 8.513385 | 130.8933
40.71752 | 8.514402 | 131.0709
40.96442 | 8.513724 | 130.9229
41.21387 | 8.513046 | 131.0413
41.46585 | 8.512369 | 130.9821
41.7203 | 8.511691 | 130.9821
41.97718 | 8.51203 | 131.0117
42.23644 | 8.513385 | 130.9229
42.49804 | 8.511691 | 130.9821
42.76194 | 8.510674 | 131.0117
43.02809 | 8.510335 | 131.1892
43.29646 | 8.509997 | 130.9821
43.567 | 8.510674 | 130.9821
43.83967 | 8.510335 | 131.0117
44.11443 | 8.509319 | 130.9229
44.39125 | 8.509319 | 131.1005
44.67009 | 8.50898 | 131.0117
44.9509 | 8.50898 | 131.0709
45.23365 | 8.507963 | 131.0117
45.51831 | 8.507625 | 130.9229
45.80484 | 8.508302 | 131.13
46.0932 | 8.507963 | 131.1596
46.38337 | 8.507286 | 130.9821
46.6753 | 8.506947 | 130.9821
46.96896 | 8.506947 | 131.0117
47.26433 | 8.506608 | 131.0117
47.56136 | 8.506608 | 131.0413
47.86004 | 8.506269 | 131.1596
48.16032 | 8.505591 | 131.0709
48.46218 | 8.505591 | 131.0117
48.7656 | 8.506608 | 131.13
49.07053 | 8.505252 | 131.0413
49.37695 | 8.505252 | 130.9821
49.68484 | 8.504914 | 130.9229
49.99417 | 8.503897 | 131.0413
50.3049 | 8.50288 | 130.8638
50.36235 | 8.502542 | 131.0709
50.36235 | 8.502542 | 131.0709

## Cyclic Preshear
Stress Controlled Cyclic Loading - Constant Vertical Stress
Number of Cycles | Shear Stress | Shear Strain | Shear induced -DVertical Stress | Shear induced -Δσv/σvc | Vertical stress | Vertical strain | Vertical stress / consolidation Stress | Shear Stress / Consolidation Stress | Number of Cycles | Shear modulus | Damping ratio
[-] | [kPa] | [%] | [kPa] | [-] | [kPa] | [%] | [-] | [-] | [-] | [MPa] | [%]

## Consolidation - 3
Consolidation - 3
Root Time | Vertical Strain | Vertical Consolidation Stress
[minutes0.5] | [%] | [kPa]

## Shearing
Shearing Stage - Constant Vertical Stress | [7 empty] | Shearing Stage - Constant Volume
Shear Strain | Shear Stress | Shear Induced -DVertical Stress | Vertical Stress | Shear Induced ΔVertical Strain | Shear Stress / Consolidation Stress | Vertical Stress / Consolidation Stress | Shear Modulus | Shear Strain | Shear Stress | Shear induced -DVertical Stress | Vertical Stress | Shear Induced DVertical Strain | Shear Stress / Consolidation Stress | Vertical Stress / Consolidation Stress | Shear Modulus
[%] | [kPa] | [kPa] | [kPa] | [%] | [-] | [-] | [MPa] | [%] | [kPa] | [kPa] | [kPa] | [%] | [-] | [-] | [MPa]
[8 empty] | 0 | -0.11465 | 0 | 131.0117 | 0 | -0.0008751129 | 1
[8 empty] | 0.04924312 | 10.92003 | -0.7692647 | 131.781 | 0.0007407161 | 0.08335159 | 1.005872 | 22.40858
[8 empty] | 0.09928899 | 17.10241 | -2.899536 | 133.9112 | 0.001111074 | 0.1305411 | 1.022132 | 17.34035
[8 empty] | 0.1491927 | 21.68709 | -4.793111 | 135.8048 | 0.0007407161 | 0.1655356 | 1.036585 | 14.61315
[8 empty] | 0.1992385 | 25.32499 | -6.361227 | 137.3729 | 0.000370358 | 0.1933033 | 1.048555 | 12.76843
[8 empty] | 0.2493578 | 28.43031 | -7.929344 | 138.941 | 0.001111074 | 0.2170059 | 1.060524 | 11.44739
[8 empty] | 0.2993303 | 31.03267 | -9.29035 | 140.302 | 0.0007407161 | 0.2368694 | 1.070912 | 10.40567
[8 empty] | 0.3492385 | 33.33915 | -11.21351 | 142.2252 | 0.001111074 | 0.2544746 | 1.085592 | 9.57907
[8 empty] | 0.3992477 | 35.52729 | -12.72245 | 143.7341 | 0.001111074 | 0.2711765 | 1.097109 | 8.927274
[8 empty] | 0.4492615 | 37.5379 | -14.37933 | 145.391 | 0.000370358 | 0.2865233 | 1.109756 | 8.380989
[8 empty] | 0.4993073 | 39.43017 | -15.68116 | 146.6929 | 0.001111074 | 0.3009668 | 1.119693 | 7.919936
[8 empty] | 0.5493532 | 40.93781 | -17.10135 | 148.113 | 0.001111074 | 0.3124745 | 1.130533 | 7.472872
[8 empty] | 0.5992569 | 42.32711 | -18.28483 | 149.2965 | 0.0007407161 | 0.3230789 | 1.139566 | 7.082399
[8 empty] | 0.6492339 | 42.94714 | -19.05409 | 150.0658 | 0.001111074 | 0.3278115 | 1.145438 | 6.632708
[8 empty] | 0.6993486 | 43.03461 | -19.55707 | 150.5688 | 0.000370358 | 0.3284791 | 1.149277 | 6.169921
[8 empty] | 0.7493624 | 42.79662 | -19.34997 | 150.3617 | 0.001481432 | 0.3266626 | 1.147696 | 5.726371
[8 empty] | 0.7993028 | 42.85451 | -19.11327 | 150.125 | 0.0007407161 | 0.3271044 | 1.14589 | 5.37583
[8 empty] | 0.8493486 | 42.70528 | -18.49194 | 149.5036 | 0.001481432 | 0.3259654 | 1.141147 | 5.041503
[8 empty] | 0.8993257 | 43.14781 | -17.87061 | 148.8823 | 0.001111074 | 0.3293432 | 1.136405 | 4.810544
[8 empty] | 0.9492982 | 44.44836 | -18.46235 | 149.474 | 0.000370358 | 0.3392702 | 1.140921 | 4.694311
[8 empty] | 0.9993119 | 45.98561 | -19.40914 | 150.4208 | 0.000370358 | 0.3510038 | 1.148148 | 4.6132
[8 empty] | 1.049358 | 47.46368 | -20.47428 | 151.486 | 0.0007407161 | 0.3622859 | 1.156278 | 4.534043
[8 empty] | 1.099298 | 48.46837 | -21.59859 | 152.6103 | 0.0007407161 | 0.3699546 | 1.16486 | 4.419458
[8 empty] | 1.149275 | 49.79852 | -22.78207 | 153.7938 | 0.000370358 | 0.3801075 | 1.173893 | 4.343013
[8 empty] | 1.199353 | 50.95115 | -23.31464 | 154.3263 | 0.0007407161 | 0.3889053 | 1.177958 | 4.257778
[8 empty] | 1.249367 | 51.98543 | -24.43895 | 155.4506 | 0.0007407161 | 0.3967999 | 1.18654 | 4.170118
[8 empty] | 1.29945 | 53.16764 | -25.4745 | 156.4862 | 0.000370358 | 0.4058237 | 1.194444 | 4.100374
[8 empty] | 1.349317 | 54.14276 | -26.155 | 157.1667 | 0.0007407161 | 0.4132666 | 1.199639 | 4.021103
[8 empty] | 1.39933 | 55.11787 | -27.33848 | 158.3502 | 0.001111074 | 0.4207096 | 1.208672 | 3.947069
[8 empty] | 1.449271 | 56.32969 | -28.10775 | 159.1194 | 0.0007407161 | 0.4299593 | 1.214544 | 3.894672
[8 empty] | 1.499248 | 57.18646 | -29.26164 | 160.2733 | 0.001111074 | 0.4364989 | 1.223351 | 3.821991
[8 empty] | 1.549257 | 57.98406 | -30.0605 | 161.0722 | 0.0007407161 | 0.4425869 | 1.229449 | 3.750102
[8 empty] | 1.599339 | 58.9296 | -30.82976 | 161.8415 | 0.0007407161 | 0.4498041 | 1.235321 | 3.69179
[8 empty] | 1.64928 | 59.87514 | -31.6582 | 162.6699 | 0.0007407161 | 0.4570213 | 1.241644 | 3.637332
[8 empty] | 1.699183 | 60.70234 | -32.48664 | 163.4983 | 0.0007407161 | 0.4633353 | 1.247967 | 3.579189
[8 empty] | 1.749303 | 61.73664 | -33.2559 | 164.2676 | 0.0007407161 | 0.47123 | 1.253839 | 3.535768
[8 empty] | 1.799349 | 62.44549 | -34.20269 | 165.2144 | 0.001111074 | 0.4766406 | 1.261066 | 3.476821
[8 empty] | 1.849252 | 63.15434 | -34.79443 | 165.8061 | 0.001111074 | 0.4820512 | 1.265583 | 3.421328
[8 empty] | 1.899335 | 63.95196 | -35.5637 | 166.5754 | 0.0007407161 | 0.4881393 | 1.271454 | 3.373108
[8 empty] | 1.949206 | 64.66082 | -36.15544 | 167.1671 | 0.000370358 | 0.49355 | 1.275971 | 3.323171
[8 empty] | 1.999289 | 65.34009 | -36.74718 | 167.7589 | 0.0007407161 | 0.4987348 | 1.280488 | 3.273901
[8 empty] | 2.049193 | 65.93061 | -37.42768 | 168.4394 | 0.0007407161 | 0.5032422 | 1.285682 | 3.222989
[8 empty] | 2.099344 | 66.72823 | -38.01943 | 169.0311 | 0.0007407161 | 0.5093304 | 1.290199 | 3.183989
[8 empty] | 2.149284 | 67.17082 | -38.58158 | 169.5933 | 0.0007407161 | 0.5127086 | 1.29449 | 3.130599
[8 empty] | 2.199261 | 67.82051 | -38.78869 | 169.8004 | 0.0007407161 | 0.5176676 | 1.29607 | 3.088999
[8 empty] | 2.249344 | 68.4998 | -39.913 | 170.9247 | 0.001111074 | 0.5228525 | 1.304652 | 3.05042
[8 empty] | 2.299248 | 69.1495 | -39.97217581 | 170.9839 | 0.0007407161 | 0.5278117 | 1.305104 | 3.01247
[8 empty] | 2.349225 | 69.53292 | -40.47516 | 171.4868 | 0.0007407161 | 0.5307383 | 1.308943 | 2.964704
[8 empty] | 2.399271 | 70.36015 | -41.03731 | 172.049 | 0.0007407161 | 0.5370524 | 1.313234 | 2.937343
[8 empty] | 2.44928 | 70.89151 | -41.65864 | 172.6703 | 0.0007407161 | 0.5411083 | 1.317977 | 2.899063
[8 empty] | 2.49922 | 71.30452 | -42.27997 | 173.2917 | 0.0007407161 | 0.5442608 | 1.322719 | 2.857658
[8 empty] | 2.549303 | 71.95423 | -42.54625 | 173.5579 | 0.0007407161 | 0.54922 | 1.324752 | 2.827004
[8 empty] | 2.59928 | 72.45602 | -42.81254 | 173.8242 | 0.0007407161 | 0.55305 | 1.326784 | 2.791953
[8 empty] | 2.649326 | 72.83945 | -43.46345 | 174.4751 | 0.0007407161 | 0.5559767 | 1.331752 | 2.753686
[8 empty] | 2.699303 | 73.43 | -43.64098 | 174.6527 | 0.001481432 | 0.5604843 | 1.333107 | 2.724579
[8 empty] | 2.749312 | 73.9022 | -44.23272 | 175.2444 | 0.0007407161 | 0.5640886 | 1.337624 | 2.692195
[8 empty] | 2.799394 | 74.52233 | -44.9724 | 175.9841 | 0.001481432 | 0.568822 | 1.34327 | 2.666183
[8 empty] | 2.849193 | 74.75785 | -45.03157 | 176.0433 | 0.0007407161 | 0.5706197 | 1.343722 | 2.62785
[8 empty] | 2.899312 | 75.23005 | -45.47538 | 176.4871 | 0.0007407161 | 0.574224 | 1.347109 | 2.59871
[8 empty] | 2.949252 | 75.79103 | -46.18547 | 177.1972 | 0.001111074 | 0.5785058 | 1.352529 | 2.573726
[8 empty] | 2.99933 | 76.1153 | -46.45175 | 177.4634 | 0.001111074 | 0.580981 | 1.354562 | 2.541566
[8 empty] | 3.049344 | 76.79463 | -46.8068 | 177.8185 | 0.0007407161 | 0.5861662 | 1.357272 | 2.522158
[8 empty] | 3.099321 | 77.03015 | -47.22102 | 178.2327 | 0.001111074 | 0.5879639 | 1.360434 | 2.489087
[8 empty] | 3.149261 | 77.32485 | -47.07308 | 178.0848 | 0.0007407161 | 0.5902133 | 1.359304 | 2.458973
[8 empty] | 3.199307 | 77.70831 | -47.57606 | 178.5878 | 0.001111074 | 0.5931403 | 1.363144 | 2.432494
[8 empty] | 3.249073 | 78.00302 | -47.19143 | 178.2031 | 0.0007407161 | 0.5953897 | 1.360208 | 2.404306
[8 empty] | 3.299362 | 78.38648 | -47.30978 | 178.3215 | 0.001111074 | 0.5983166 | 1.361111 | 2.379282
[8 empty] | 3.349339 | 78.62201 | -47.16184 | 178.1735 | 0.001111074 | 0.6001145 | 1.359982 | 2.350812
[8 empty] | 3.39928 | 79.03507 | -47.13225 | 178.1439 | 0.000370358 | 0.6032673 | 1.359756 | 2.328426
[8 empty] | 3.449294 | 79.53689 | -47.66482 | 178.6765 | 0.000370358 | 0.6070977 | 1.363821 | 2.309213
[8 empty] | 3.499197 | 79.68367 | -47.30978 | 178.3215 | 0.0007407161 | 0.608218 | 1.361111 | 2.280475
[8 empty] | 3.54928 | 80.15591 | -47.87193 | 178.8836 | 0.0007407161 | 0.6118226 | 1.365402 | 2.261601
[8 empty] | 3.599289 | 80.24352 | -48.22698 | 179.2387 | 0.001111074 | 0.6124913 | 1.368112 | 2.232612
[8 empty] | 3.649303 | 80.74535 | -48.37491 | 179.3866 | 0 | 0.6163217 | 1.369241 | 2.215766
[8 empty] | 3.699312 | 80.9809 | -48.52285 | 179.5345 | 0.001111074 | 0.6181197 | 1.37037 | 2.192179
[8 empty] | 3.749289 | 81.27563 | -48.43409 | 179.4458 | 0.001111074 | 0.6203693 | 1.369693 | 2.170819
[8 empty] | 3.799298 | 81.51119 | -48.55244 | 179.5641 | 0.0007407161 | 0.6221673 | 1.370596 | 2.148445
[8 empty] | 3.849239 | 81.89468 | -48.78913 | 179.8008 | 0.001111074 | 0.6250945 | 1.372403 | 2.130534
[8 empty] | 3.899321 | 82.36694 | -49.52881 | 180.5405 | 0.0007407161 | 0.6286991 | 1.378049 | 2.115281
[8 empty] | 3.949156 | 82.51374 | -49.3217 | 180.3334 | 0.0007407161 | 0.6298197 | 1.376468 | 2.092305
[8 empty] | 3.999307 | 82.95642 | -49.88386 | 180.8955 | 0.001111074 | 0.6331986 | 1.380759 | 2.077136
[8 empty] | 4.049248 | 83.04405 | -50.03179 | 181.0435 | 0.0007407161 | 0.6338675 | 1.381888 | 2.053683
[8 empty] | 4.099261 | 83.27962 | -49.97262 | 180.9843 | 0.0007407161 | 0.6356656 | 1.381436 | 2.034373
[8 empty] | 4.149234 | 83.63354 | -50.32766 | 181.3394 | 0.000370358 | 0.638367 | 1.384146 | 2.018401
[8 empty] | 4.199353 | 83.86911 | -50.74188 | 181.7536 | 0.0007407161 | 0.6401651 | 1.387308 | 1.999921
[8 empty] | 4.24933 | 84.3118 | -51.57032 | 182.582 | 0.0007407161 | 0.6435441 | 1.393631 | 1.986818
[8 empty] | 4.299234 | 84.36986 | -51.51115 | 182.5228 | 0.000370358 | 0.6439873 | 1.39318 | 1.965106
[8 empty] | 4.34928 | 84.9309 | -52.04371 | 183.0554 | 0.001111074 | 0.6482696 | 1.397245 | 1.955394
[8 empty] | 4.399257 | 85.22566 | -52.57628 | 183.588 | 0.0007407161 | 0.6505195 | 1.40131 | 1.93988
[8 empty] | 4.449303 | 85.49084 | -52.9905 | 184.0022 | 0.000370358 | 0.6525436 | 1.404472 | 1.92402
[8 empty] | 4.499349 | 85.63766 | -53.31596 | 184.3277 | 0.001111074 | 0.6536643 | 1.406956 | 1.905883
[8 empty] | 4.549289 | 86.02119 | -53.78935 | 184.801 | 0.001111074 | 0.6565917 | 1.410569 | 1.893391
[8 empty] | 4.599372 | 86.25679 | -54.41068 | 185.4224 | 0.001111074 | 0.65839 | 1.415312 | 1.877896
[8 empty] | 4.649312 | 86.49239 | -54.26275 | 185.2744 | 0.001111074 | 0.6601883 | 1.414182 | 1.862793
[8 empty] | 4.699252 | 86.84634 | -54.5882 | 185.5999 | 0.000370358 | 0.66289 | 1.416667 | 1.850528
[8 empty] | 4.749335 | 87.20028 | -55.03201 | 186.0437 | 0.000370358 | 0.6655916 | 1.420054 | 1.838467
[8 empty] | 4.799413 | 87.37671 | -55.44623 | 186.4579 | 0.001111074 | 0.6669383 | 1.423216 | 1.82296
[8 empty] | 4.849358 | 87.64191 | -55.68293 | 186.6946 | 0.000370358 | 0.6689625 | 1.425023 | 1.809653
[8 empty] | 4.899404 | 87.78876 | -55.62375 | 186.6354 | 0.000370358 | 0.6700834 | 1.424571 | 1.794165
[8 empty] | 4.949376 | 88.05396 | -55.9788 | 186.9905 | 0.000370358 | 0.6721076 | 1.427281 | 1.781409
[8 empty] | 4.999248 | 88.4671 | -56.24508 | 187.2568 | 0.0007407161 | 0.6752611 | 1.429313 | 1.771902
[8 empty] | 5.049294 | 88.70271 | -56.30426 | 187.3159 | 0.001111074 | 0.6770595 | 1.429765 | 1.759006
[8 empty] | 5.099445 | 88.64246 | -56.4226 | 187.4343 | 0.001111074 | 0.6765996 | 1.430668 | 1.740525
[8 empty] | 5.149179 | 89.05561 | -56.57054 | 187.5822 | 0.000370358 | 0.6797532 | 1.431798 | 1.731737
[8 empty] | 5.199399 | 89.05453 | -56.68889 | 187.7006 | 0.001111074 | 0.6797449 | 1.432701 | 1.71499
[8 empty] | 5.249197 | 89.34934 | -56.74806 | 187.7598 | 0.001111074 | 0.6819952 | 1.433153 | 1.704337
[8 empty] | 5.299385 | 89.52579 | -57.07352 | 188.0852 | 0.001481432 | 0.683342 | 1.435637 | 1.691525
[8 empty] | 5.349362 | 89.76142 | -57.36939 | 188.3811 | 0.001111074 | 0.6851406 | 1.437895 | 1.680127
[8 empty] | 5.399303 | 89.84912 | -57.04393 | 188.0556 | 0.0007407161 | 0.68581 | 1.435411 | 1.666211
[8 empty] | 5.449349 | 89.81848 | -56.80724 | 187.8189 | 0.001111074 | 0.685576 | 1.433604 | 1.650346
[8 empty] | 5.499394 | 90.0837 | -57.01435 | 188.026 | 0.0007407161 | 0.6876005 | 1.435185 | 1.640151
[8 empty] | 5.549298 | 90.14182 | -56.4226 | 187.4343 | 0.000370358 | 0.6880441 | 1.430668 | 1.626448
[8 empty] | 5.599381 | 90.46623 | -57.07352 | 188.0852 | 0.001111074 | 0.6905203 | 1.435637 | 1.617695
[8 empty] | 5.649495 | 90.49476 | -56.80724 | 187.8189 | 0.0007407161 | 0.6907381 | 1.433604 | 1.60385
[8 empty] | 5.699298 | 90.73042 | -56.57054 | 187.5822 | 0.0007407161 | 0.6925368 | 1.431798 | 1.593969
[8 empty] | 5.749381 | 90.84772 | -57.22146 | 188.2331 | 0.0007407161 | 0.6934321 | 1.436766 | 1.582125
[8 empty] | 5.799252 | 91.20172 | -57.1031083 | 188.1148 | 0.0007407161 | 0.6961342 | 1.435863 | 1.574623
[8 empty] | 5.84933 | 91.23027 | -57.63568 | 188.6474 | 0.0007407161 | 0.6963521 | 1.439928 | 1.56163
[8 empty] | 5.899413 | 91.40675 | -57.39898 | 188.4107 | 0.0007407161 | 0.6976992 | 1.438121 | 1.551365
[8 empty] | 5.949248 | 91.55366 | -57.45815 | 188.4698 | 0.0007407161 | 0.6988205 | 1.438573 | 1.540839
[8 empty] | 5.999294 | 91.6118 | -57.8132 | 188.8249 | 0.000370358 | 0.6992643 | 1.441283 | 1.528954
[8 empty] | 6.049234 | 91.81788 | -57.78361 | 188.7953 | 0.0007407161 | 0.7008373 | 1.441057 | 1.519738
[8 empty] | 6.099454 | 91.93519 | -58.31618 | 189.3279 | 0.001111074 | 0.7017328 | 1.445122 | 1.509149
[8 empty] | 6.149505 | 92.05252 | -58.07948 | 189.0912 | 0.0007407161 | 0.7026283 | 1.443315 | 1.498774
[8 empty] | 6.199271 | 92.16985 | -57.93155 | 188.9432 | 0.0007407161 | 0.7035238 | 1.442186 | 1.488635
[8 empty] | 6.249417 | 92.37593 | -58.10907 | 189.1208 | 0.000370358 | 0.7050969 | 1.443541 | 1.479987
[8 empty] | 6.299151 | 92.46368 | -57.72444 | 188.7361 | 0.0007407161 | 0.7057667 | 1.440605 | 1.469695
[8 empty] | 6.34944 | 92.75853 | -58.31618 | 189.3279 | 0.001111074 | 0.7080172 | 1.445122 | 1.462699
[8 empty] | 6.399349 | 92.72793 | -58.16824 | 189.1799 | 0.0007407161 | 0.7077837 | 1.443993 | 1.450813
[8 empty] | 6.4495 | 92.84527 | -57.99072 | 189.0024 | 0.001111074 | 0.7086793 | 1.442638 | 1.441351
[8 empty] | 6.499229 | 92.84427 | -57.69485 | 188.7065 | 0.0007407161 | 0.7086716 | 1.440379 | 1.430307
[8 empty] | 6.549312 | 93.16872 | -58.13866 | 189.1503 | 0.001111074 | 0.7111481 | 1.443767 | 1.424323
[8 empty] | 6.599358 | 93.1973 | -57.75402 | 188.7657 | 0.0007407161 | 0.7113663 | 1.440831 | 1.413955
[8 empty] | 6.649261 | 93.28506 | -57.63568 | 188.6474 | 0.000370358 | 0.7120362 | 1.439928 | 1.404663
[8 empty] | 6.699307 | 93.25448 | -57.75402 | 188.7657 | 0.0007407161 | 0.7118027 | 1.440831 | 1.393713
[8 empty] | 6.749321 | 93.28307 | -58.43453 | 189.4462 | 0.000370358 | 0.712021 | 1.446025 | 1.383809
[8 empty] | 6.799294 | 93.4596 | -58.22742 | 189.2391 | 0.0007407161 | 0.7133684 | 1.444444 | 1.376235
[8 empty] | 6.849413 | 93.51778 | -58.34577 | 189.3575 | 0.001111074 | 0.7138125 | 1.445348 | 1.367014
[8 empty] | 6.899317 | 93.75349 | -58.7304 | 189.7421 | 0.0007407161 | 0.7156116 | 1.448284 | 1.360543
[8 empty] | 6.949188 | 93.84127 | -58.10907 | 189.1208 | 0.0007407161 | 0.7162816 | 1.443541 | 1.352042
[8 empty] | 6.999234 | 93.84029 | -58.40494 | 189.4166 | 0.001111074 | 0.7162741 | 1.445799 | 1.34236
[8 empty] | 7.049248 | 93.95765 | -58.13866 | 189.1503 | 0.000370358 | 0.71717 | 1.443767 | 1.334501
[8 empty] | 7.09922 | 94.10461 | -58.34577 | 189.3575 | 0.000370358 | 0.7182917 | 1.445348 | 1.327178
[8 empty] | 7.149339 | 94.01487 | -58.10907 | 189.1208 | 0.001481432 | 0.7176067 | 1.443541 | 1.316618
[8 empty] | 7.199349 | 94.28018 | -57.90196 | 188.9137 | 0.0007407161 | 0.7196318 | 1.44196 | 1.311158
[8 empty] | 7.249289 | 94.36797 | -58.25701 | 189.2687 | 0.0007407161 | 0.7203019 | 1.44467 | 1.303336
[8 empty] | 7.299266 | 94.33742 | -57.87237 | 188.8841 | 0.0007407161 | 0.7200687 | 1.441734 | 1.293994
[8 empty] | 7.349174 | 94.39563 | -57.36939 | 188.3811 | 0.001111074 | 0.720513 | 1.437895 | 1.285999
[8 empty] | 7.399358 | 94.48342 | -57.69485 | 188.7065 | 0.001111074 | 0.7211831 | 1.440379 | 1.278463
[8 empty] | 7.449193 | 94.60081 | -57.33981 | 188.3515 | 0.0007407161 | 0.7220792 | 1.437669 | 1.271486
[8 empty] | 7.499417 | 94.51109 | -57.51733 | 188.529 | 0.001111074 | 0.7213943 | 1.439024 | 1.261775
[8 empty] | 7.549216 | 94.5989 | -57.1327 | 188.1444 | 0.001111074 | 0.7220646 | 1.436089 | 1.254614
[8 empty] | 7.599404 | 94.65711 | -57.31022 | 188.3219 | 0.001481432 | 0.7225089 | 1.437444 | 1.247095
[8 empty] | 7.649344 | 94.83369 | -57.1031083 | 188.1148 | 0.000370358 | 0.7238567 | 1.435863 | 1.241261
[8 empty] | 7.699284 | 94.86233 | -57.33981 | 188.3515 | 0.001111074 | 0.7240753 | 1.437669 | 1.233582
[8 empty] | 7.749472 | 94.86138 | -57.25104 | 188.2627 | 0.000370358 | 0.724068 | 1.436992 | 1.225581
[8 empty] | 7.799202 | 94.9492 | -56.71848 | 187.7302 | 0.001111074 | 0.7247384 | 1.432927 | 1.218892
[8 empty] | 7.849317 | 95.06661 | -56.92559 | 187.9373 | 0.000370358 | 0.7256345 | 1.434508 | 1.212606
[8 empty] | 7.899399 | 95.06566 | -57.19187 | 188.2036 | 0.001481432 | 0.7256273 | 1.43654 | 1.204906
[8 empty] | 7.949234 | 95.3606 | -57.45815 | 188.4698 | 0.000370358 | 0.7278786 | 1.438573 | 1.201062
[8 empty] | 7.999454 | 95.38925 | -56.98476 | 187.9965 | 0.0007407161 | 0.7280972 | 1.434959 | 1.19388
[8 empty] | 8.049326 | 95.35874 | -57.16228 | 188.174 | 0.001111074 | 0.7278643 | 1.436314 | 1.186104
[8 empty] | 8.099303 | 95.5945 | -56.98476 | 187.9965 | 0.0007407161 | 0.7296639 | 1.434959 | 1.181696
[8 empty] | 8.149349 | 95.56399 | -57.04393 | 188.0556 | 0.000370358 | 0.729431 | 1.435411 | 1.174065
[8 empty] | 8.199289 | 95.62224 | -57.04393 | 188.0556 | 0.001111074 | 0.7298756 | 1.435411 | 1.167624
[8 empty] | 8.249404 | 95.76925 | -57.25104 | 188.2627 | 0.0007407161 | 0.7309978 | 1.436992 | 1.162313
[8 empty] | 8.299275 | 95.91627 | -57.04393 | 188.0556 | 0.001111074 | 0.7321199 | 1.435411 | 1.1571
[8 empty] | 8.349394 | 95.94494 | -57.16228 | 188.174 | 0.0007407161 | 0.7323388 | 1.436314 | 1.150498
[8 empty] | 8.399335 | 95.97361 | -56.92559 | 187.9373 | 0.000370358 | 0.7325576 | 1.434508 | 1.143998
[8 empty] | 8.449312 | 96.17981 | -56.83682 | 187.8485 | 0.0007407161 | 0.7341315 | 1.43383 | 1.139672
[8 empty] | 8.499321 | 96.09014 | -56.95517 | 187.9669 | 0.0007407161 | 0.7334471 | 1.434734 | 1.131911
[8 empty] | 8.549261 | 96.26676 | -56.95517 | 187.9669 | 0.0007407161 | 0.7347952 | 1.434734 | 1.127365
[8 empty] | 8.599344 | 96.17709 | -56.98476 | 187.9965 | 0.0007407161 | 0.7341108 | 1.434959 | 1.119757
[8 empty] | 8.649321 | 96.3833 | -56.83682 | 187.8485 | 0.0007407161 | 0.7356847 | 1.43383 | 1.115671
[8 empty] | 8.699261 | 96.3824 | -56.896 | 187.9077 | 0.0007407161 | 0.7356779 | 1.434282 | 1.109256
[8 empty] | 8.749376 | 96.47026 | -56.95517 | 187.9669 | 0.000370358 | 0.7363485 | 1.434734 | 1.103906
[8 empty] | 8.799353 | 96.46937 | -56.86641 | 187.8781 | 0.001111074 | 0.7363417 | 1.434056 | 1.097626
[8 empty] | 8.84933 | 96.61641 | -56.896 | 187.9077 | 0.000370358 | 0.7374641 | 1.434282 | 1.093089
[8 empty] | 8.899408 | 96.6747 | -56.48178 | 187.4935 | 0.001111074 | 0.7379089 | 1.43112 | 1.087593
[8 empty] | 8.949211 | 96.79216 | -56.15632 | 187.168 | 0.001111074 | 0.7388055 | 1.428636 | 1.082853
[8 empty] | 8.999289 | 96.70252 | -55.77169 | 186.7834 | 0.0007407161 | 0.7381213 | 1.4257 | 1.075831
[8 empty] | 9.049303 | 96.84957 | -56.18591 | 187.1976 | 0.0007407161 | 0.7392437 | 1.428862 | 1.07151
[8 empty] | 9.099454 | 96.73034 | -55.71251 | 186.7242 | 0.0007407161 | 0.7383336 | 1.425248 | 1.064294
[8 empty] | 9.149289 | 97.02534 | -55.83086 | 186.8426 | 0.0007407161 | 0.7405853 | 1.426152 | 1.061722
[8 empty] | 9.199372 | 96.99487 | -55.86045 | 186.8721 | 0.001111074 | 0.7403528 | 1.426378 | 1.05561
[8 empty] | 9.249243 | 96.994 | -55.09119 | 186.1029 | 0.000370358 | 0.7403462 | 1.420506 | 1.049909
[8 empty] | 9.299321 | 97.02272 | -54.97284 | 185.9845 | 0.000370358 | 0.7405653 | 1.419603 | 1.044564
[8 empty] | 9.349261 | 97.1402 | -55.41664 | 186.4283 | 0.001111074 | 0.7414621 | 1.42299 | 1.040241
[8 empty] | 9.399344 | 97.10975 | -54.76573 | 185.7774 | 0.001111074 | 0.7412296 | 1.418022 | 1.034374
[8 empty] | 9.449252 | 97.10889 | -54.61779 | 185.6295 | 0.0007407161 | 0.7412231 | 1.416893 | 1.028902
[8 empty] | 9.49933 | 97.13761 | -54.76573 | 185.7774 | 0.001111074 | 0.7414423 | 1.418022 | 1.02378
[8 empty] | 9.549307 | 97.37345 | -54.52903 | 185.5407 | 0.001111074 | 0.7432425 | 1.416215 | 1.020892
[8 empty] | 9.599317 | 97.04714 | -53.78935 | 184.801 | 0.0007407161 | 0.7407517 | 1.410569 | 1.012174
[8 empty] | 9.649436 | 97.10546 | -53.58224 | 184.5939 | 0.001111074 | 0.7411969 | 1.408988 | 1.007521
[8 empty] | 9.699202 | 97.04544 | -53.04968 | 184.0614 | 0.0007407161 | 0.7407388 | 1.404923 | 1.001733
[8 empty] | 9.749317 | 97.31087 | -52.81298 | 183.8247 | 0.000370358 | 0.7427648 | 1.403117 | 0.9993062
[8 empty] | 9.799326 | 97.16209 | -52.87215 | 183.8838 | 0.0007407161 | 0.7416292 | 1.403568 | 0.9926881
[8 empty] | 9.849271 | 97.0429 | -52.36917 | 183.3809 | 0.000370358 | 0.7407194 | 1.399729 | 0.9864441
[8 empty] | 9.899317 | 97.36752 | -52.81298 | 183.8247 | 0.000370358 | 0.7431972 | 1.403117 | 0.9847364
[8 empty] | 9.949394 | 97.18916 | -52.13248 | 183.1442 | 0.000370358 | 0.7418358 | 1.397922 | 0.9779872
[8 empty] | 9.999335 | 97.2475 | -52.28041 | 183.2921 | 0.000370358 | 0.7422811 | 1.399051 | 0.9736862
[8 empty] | 10.04945 | 97.27625 | -52.22124 | 183.2329 | 0.001111074 | 0.7425005 | 1.3986 | 0.9691163
[8 empty] | 10.09925 | 97.36419 | -51.8366 | 182.8483 | 0.0007407161 | 0.7431717 | 1.395664 | 0.9652084
[8 empty] | 10.1493 | 97.2746 | -51.77743 | 182.7891 | 0.0007407161 | 0.7424879 | 1.395212 | 0.9595663
[8 empty] | 10.19924 | 97.27377 | -51.18569 | 182.1974 | 0.000370358 | 0.7424816 | 1.390696 | 0.9548593
[8 empty] | 10.24946 | 97.42088 | -51.8366 | 182.8483 | 0.001481432 | 0.7436045 | 1.395664 | 0.951616
[8 empty] | 10.29933 | 97.3313 | -51.24486 | 182.2566 | 0.001111074 | 0.7429207 | 1.391147 | 0.9461383
[8 empty] | 10.34934 | 97.33048 | -51.30404 | 182.3157 | 0.001111074 | 0.7429145 | 1.391599 | 0.9415585
[8 empty] | 10.39953 | 97.2409 | -51.06734 | 182.079 | 0.0007407161 | 0.7422307 | 1.389792 | 0.9361532
[8 empty] | 10.4495 | 97.32885 | -51.18569 | 182.1974 | 0.001111074 | 0.742902 | 1.390696 | 0.9325179
[8 empty] | 10.49927 | 97.38722 | -50.88982 | 181.9015 | 0.0007407161 | 0.7433475 | 1.388437 | 0.9286537
[8 empty] | 10.54946 | 97.29765 | -50.94899 | 181.9607 | 0.001111074 | 0.7426639 | 1.388889 | 0.9233867
[8 empty] | 10.59944 | 97.41519 | -50.94899 | 181.9607 | 0.0007407161 | 0.743561 | 1.388889 | 0.9201418
[8 empty] | 10.64938 | 97.6215 | -51.39279747 | 182.4045 | 0.0007407161 | 0.7451358 | 1.392276 | 0.9177641
[8 empty] | 10.69942 | 97.79822 | -51.27445 | 182.2861 | 0.000370358 | 0.7464847 | 1.391373 | 0.915123
[8 empty] | 10.74929 | 97.56073 | -50.71229 | 181.724 | 0.0007407161 | 0.7446719 | 1.387082 | 0.9086679
[8 empty] | 10.79944 | 97.55993 | -50.74188 | 181.7536 | 0.0007407161 | 0.7446658 | 1.387308 | 0.9044407
[8 empty] | 10.84939 | 97.70707 | -50.77147 | 181.7832 | 0.001111074 | 0.745789 | 1.387534 | 0.9016338
[8 empty] | 10.89922 | 97.76546 | -51.03775 | 182.0494 | 0.0007407161 | 0.7462346 | 1.389566 | 0.8980469
[8 empty] | 10.94933 | 97.82384 | -50.77147 | 181.7832 | 0.001481432 | 0.7466802 | 1.387534 | 0.8944698
[8 empty] | 10.99924 | 97.79347 | -50.88982 | 181.9015 | 0.0007407161 | 0.7464484 | 1.388437 | 0.8901351
[8 empty] | 11.04939 | 97.94062 | -51.06734 | 182.079 | 0.0007407161 | 0.7475716 | 1.389792 | 0.8874266
[8 empty] | 11.09944 | 97.91025 | -50.68271 | 181.6944 | 0.000370358 | 0.7473398 | 1.386856 | 0.8831517
[8 empty] | 11.14945 | 97.99823 | -50.86023 | 181.8719 | 0.00185179 | 0.7480114 | 1.388211 | 0.8799796
[8 empty] | 11.19928 | 97.96787 | -51.09693 | 182.1086 | 0.000370358 | 0.7477796 | 1.390018 | 0.8757928
[8 empty] | 11.27344 | 96.45779 | -49.05542 | 180.0671 | 0.001111074 | 0.7362533 | 1.374435 | 0.8566364
[8 empty] | 11.28909 | 97.75938 | -50.88982 | 181.9015 | -0.000370358 | 0.7461882 | 1.388437 | 0.8669788
[8 empty] | 11.34943 | 97.99515 | -52.28041 | 183.2921 | 0.001111074 | 0.7479878 | 1.399051 | 0.8644472
[8 empty] | 11.39919 | 98.34943 | -51.48156 | 182.4932 | 0.001111074 | 0.750692 | 1.392954 | 0.8637812
[8 empty] | 11.44924 | 98.40784 | -51.12651 | 182.1382 | 0.000370358 | 0.7511378 | 1.390244 | 0.8605156
[8 empty] | 11.49942 | 98.49584 | -51.77743 | 182.7891 | 0.001481432 | 0.7518095 | 1.395212 | 0.8575256
[8 empty] | 11.54912 | 98.43591 | -51.48156 | 182.4932 | 0.001111074 | 0.7513521 | 1.392954 | 0.8533167
[8 empty] | 11.59917 | 98.67185 | -51.57032 | 182.582 | 0.000370358 | 0.753153 | 1.393631 | 0.851669
[8 empty] | 11.64939 | 98.75985 | -51.65908 | 182.6708 | 0.000370358 | 0.7538247 | 1.394309 | 0.848753
[8 empty] | 11.69943 | 98.93662 | -52.01413 | 183.0258 | 0.0007407161 | 0.755174 | 1.397019 | 0.8466332
[8 empty] | 11.74944 | 98.75835 | -51.54073 | 182.5524 | 0.0007407161 | 0.7538133 | 1.393406 | 0.8415121
[8 empty] | 11.79928 | 98.96472 | -51.33362 | 182.3453 | 0.0007407161 | 0.7553884 | 1.391825 | 0.8397069
[8 empty] | 11.84929 | 98.96397 | -51.42238 | 182.4341 | 0.0007407161 | 0.7553828 | 1.392502 | 0.8361567
[8 empty] | 11.89937 | 98.96323 | -51.77743 | 182.7891 | 0.001111074 | 0.7553771 | 1.395212 | 0.8326312
[8 empty] | 11.94952 | 98.9329 | -51.68867 | 182.7004 | 0.0007407161 | 0.7551456 | 1.394535 | 0.8288829
[8 empty] | 11.99946 | 98.96175 | -51.27445 | 182.2861 | 0.001111074 | 0.7553658 | 1.391373 | 0.8256736
[8 empty] | 12.04916 | 98.90185 | -51.18569 | 182.1974 | 0.000370358 | 0.7549086 | 1.390696 | 0.8217709
[8 empty] | 12.09938 | 98.98988 | -50.83064 | 181.8423 | 0.001111074 | 0.7555805 | 1.387986 | 0.8190876
[8 empty] | 12.14915 | 99.16667 | -50.94899 | 181.9607 | 0.001111074 | 0.75693 | 1.388889 | 0.8171876
[8 empty] | 12.19919 | 99.07719 | -50.80106 | 181.8127 | 0.001111074 | 0.7562469 | 1.38776 | 0.8131016
[8 empty] | 12.24945 | 99.10604 | -50.26849 | 181.2802 | 0.001481432 | 0.7564672 | 1.383695 | 0.8100013
[8 empty] | 12.29935 | 99.10532 | -50.97858 | 181.9903 | 0.001111074 | 0.7564617 | 1.389115 | 0.8067089
[8 empty] | 12.34916 | 99.25254 | -50.65312 | 181.6648 | 0.000370358 | 0.7575854 | 1.386631 | 0.8046477
[8 empty] | 12.39924 | 99.10389 | -50.29807 | 181.3098 | 0.0007407161 | 0.7564507 | 1.383921 | 0.8001987
[8 empty] | 12.44911 | 99.25111 | -50.32766 | 181.3394 | 0.001111074 | 0.7575745 | 1.384146 | 0.7981759
[8 empty] | 12.49936 | 99.27998 | -50.32766 | 181.3394 | 0.0007407161 | 0.7577949 | 1.384146 | 0.7951976
[8 empty] | 12.54913 | 99.30887 | -50.53477 | 181.5465 | 0.0007407161 | 0.7580153 | 1.385727 | 0.7922743
[8 empty] | 12.59945 | 99.21939 | -50.29807 | 181.3098 | 0.001111074 | 0.7573324 | 1.383921 | 0.7883996
[8 empty] | 12.64943 | 99.36662 | -50.53477 | 181.5465 | 0.001111074 | 0.7584562 | 1.385727 | 0.7864486
[8 empty] | 12.69941 | 99.4251 | -50.38684 | 181.3985 | 0.0007407161 | 0.7589025 | 1.384598 | 0.7838141
[8 empty] | 12.74935 | 99.4244 | -50.59395 | 181.6056 | 0.0007407161 | 0.7588971 | 1.386179 | 0.7807383
[8 empty] | 12.79939 | 99.36453 | -49.64716 | 180.6588 | 0.0007407161 | 0.7584402 | 1.378952 | 0.7772178
[8 empty] | 12.84916 | 99.36384 | -50.0022 | 181.0139 | 0.001481432 | 0.7584349 | 1.381662 | 0.7742022
[8 empty] | 12.89914 | 99.30397 | -50.2389 | 181.2506 | 0.001111074 | 0.7579779 | 1.383469 | 0.7707385
[8 empty] | 12.94897 | 99.36246 | -50.29807 | 181.3098 | 0.0007407161 | 0.7584244 | 1.383921 | 0.7682239
[8 empty] | 12.99923 | 99.42094 | -49.67675 | 180.6884 | 0.001111074 | 0.7588708 | 1.379178 | 0.7657038
[8 empty] | 13.04945 | 99.42025 | -50.09096 | 181.1027 | 0.001481432 | 0.7588655 | 1.38234 | 0.7627517
[8 empty] | 13.09936 | 99.33081 | -49.76551 | 180.7772 | 0.001111074 | 0.7581828 | 1.379855 | 0.7591629
[8 empty] | 13.14933 | 99.44848 | -49.44005 | 180.4517 | 0.0007407161 | 0.759081 | 1.377371 | 0.7571726
[8 empty] | 13.19913 | 99.53657 | -49.29211 | 180.3038 | 0.000370358 | 0.7597533 | 1.376242 | 0.754983
[8 empty] | 13.24967 | 99.35836 | -48.90748 | 179.9192 | 0.0007407161 | 0.7583931 | 1.373306 | 0.7507584
[8 empty] | 13.2994 | 99.23934 | -48.93707 | 179.9488 | 0.0007407161 | 0.7574847 | 1.373532 | 0.7470563
[8 empty] | 13.34923 | 99.44579 | -49.05542 | 180.0671 | 0.0007407161 | 0.7590604 | 1.374435 | 0.7458139
[8 empty] | 13.40502 | 99.35628 | -48.28615 | 179.2978 | 0.0007407161 | 0.7583772 | 1.368564 | 0.7420422
[8 empty] | 13.42448 | 100.5691 | -50.80106 | 181.8127 | -0.000370358 | 0.7676345 | 1.38776 | 0.750001
[8 empty] | 13.51512 | 98.64473 | -48.49326 | 179.505 | 0.0007407161 | 0.752946 | 1.370145 | 0.7307323
[8 empty] | 13.55688 | 100.1531 | -49.58798 | 180.5997 | 0.000370358 | 0.7644594 | 1.3785 | 0.7396082
[8 empty] | 13.58876 | 100.2415 | -49.26253 | 180.2742 | 0.001111074 | 0.7651337 | 1.376016 | 0.7385231
[8 empty] | 13.6492 | 99.7081 | -49.35129 | 180.363 | 0.001481432 | 0.7610626 | 1.376694 | 0.7313452
[8 empty] | 13.69931 | 99.76662 | -49.29211 | 180.3038 | 0.0007407161 | 0.7615093 | 1.376242 | 0.729097
[8 empty] | 13.74922 | 99.85474 | -49.38087 | 180.3926 | 0.001111074 | 0.7621819 | 1.37692 | 0.7270913
[8 empty] | 13.79927 | 99.8245 | -49.20335 | 180.215 | 0.000370358 | 0.7619511 | 1.375565 | 0.7242353
[8 empty] | 13.84931 | 99.85344 | -49.17376 | 180.1855 | 0.001111074 | 0.762172 | 1.375339 | 0.7218271
[8 empty] | 13.89943 | 99.91197 | -49.41046 | 180.4222 | 0.0007407161 | 0.7626188 | 1.377145 | 0.7196457
[8 empty] | 13.9494 | 99.88175 | -48.99624 | 180.0079 | 0.001111074 | 0.762388 | 1.373984 | 0.7168507
[8 empty] | 13.99934 | 99.96987 | -49.02583 | 180.0375 | 0.0007407161 | 0.7630607 | 1.37421 | 0.7149229
[8 empty] | 14.04935 | 99.91006 | -49.35129 | 180.363 | 0.001111074 | 0.7626042 | 1.376694 | 0.7119524
[8 empty] | 14.0993 | 99.93902 | -49.23294 | 180.2446 | 0.000370358 | 0.7628252 | 1.37579 | 0.7096358
[8 empty] | 14.14934 | 99.93839 | -48.87789 | 179.8896 | 0.000370358 | 0.7628204 | 1.37308 | 0.7071214
[8 empty] | 14.19928 | 100.0265 | -48.99624 | 180.0079 | 0.001111074 | 0.7634931 | 1.373984 | 0.705255
[8 empty] | 14.24926 | 99.87796 | -49.085 | 180.0967 | 0.001481432 | 0.7623591 | 1.374661 | 0.7017389
[8 empty] | 14.2992 | 99.99568 | -48.70037 | 179.7121 | 0.000370358 | 0.7632577 | 1.371725 | 0.7001113
[8 empty] | 14.34939 | 100.0542 | -48.81872 | 179.8304 | 0.001111074 | 0.7637046 | 1.372629 | 0.6980709
[8 empty] | 14.39936 | 99.69857 | -48.61161 | 179.6233 | 0.0007407161 | 0.7609899 | 1.371048 | 0.6931781
[8 empty] | 14.44941 | 99.99383 | -48.6412 | 179.6529 | 0.001111074 | 0.7632436 | 1.371274 | 0.6928206
[8 empty] | 14.49942 | 100.0228 | -48.67078 | 179.6825 | 0.0007407161 | 0.7634647 | 1.3715 | 0.6906309
[8 empty] | 14.54915 | 99.84467 | -48.31574 | 179.3274 | 0.000370358 | 0.7621051 | 1.36879 | 0.6870457
[8 empty] | 14.59933 | 99.84406 | -48.22698 | 179.2387 | 0.0007407161 | 0.7621004 | 1.368112 | 0.6846799
[8 empty] | 14.64942 | 99.87304 | -48.4045 | 179.4162 | 0.001111074 | 0.7623216 | 1.369467 | 0.682537
[8 empty] | 14.69933 | 99.72451 | -48.1678 | 179.1795 | 0.0007407161 | 0.7611878 | 1.36766 | 0.6792091
[8 empty] | 14.7494 | 99.75349 | -48.25656 | 179.2683 | 0.001111074 | 0.7614091 | 1.368338 | 0.6770995
[8 empty] | 14.79938 | 99.63454 | -48.28615 | 179.2978 | 0.001111074 | 0.7605012 | 1.368564 | 0.6740092
[8 empty] | 14.84943 | 99.69312 | -48.34533 | 179.357 | 0.001111074 | 0.7609483 | 1.369015 | 0.6721322
[8 empty] | 14.89937 | 99.72212 | -47.96069 | 178.9724 | 0.001111074 | 0.7611696 | 1.366079 | 0.6700739
[8 empty] | 14.94938 | 99.57359 | -47.87193 | 178.8836 | 0.0007407161 | 0.7600359 | 1.365402 | 0.6668386
[8 empty] | 14.99935 | 99.60259 | -47.90152 | 178.9132 | 0.0007407161 | 0.7602573 | 1.365628 | 0.6648103
[8 empty] | 15.0493 | 99.42448 | -47.93111 | 178.9428 | 0.0007407161 | 0.7588978 | 1.365854 | 0.6614204
[8 empty] | 15.09917 | 99.54225 | -47.69441 | 178.7061 | 0.000370358 | 0.7597967 | 1.364047 | 0.6600159
[8 empty] | 15.14932 | 99.39373 | -47.60565 | 178.6173 | 0.0007407161 | 0.7586631 | 1.363369 | 0.6568506
[8 empty] | 15.19926 | 99.36356 | -47.45771 | 178.4694 | 0.000370358 | 0.7584328 | 1.36224 | 0.6544937
[8 empty] | 15.24948 | 99.48133 | -47.36895 | 178.3806 | 0.0007407161 | 0.7593317 | 1.361563 | 0.6531106
[8 empty] | 15.29935 | 99.392 | -47.30978 | 178.3215 | 0.0007407161 | 0.7586499 | 1.361111 | 0.6503978
[8 empty] | 15.34929 | 99.36184 | -47.13225 | 178.1439 | 0.001111074 | 0.7584197 | 1.359756 | 0.6480852
[8 empty] | 15.39934 | 99.33169 | -47.13225 | 178.1439 | 0 | 0.7581895 | 1.359756 | 0.6457831
[8 empty] | 15.44928 | 99.33112 | -47.10267 | 178.1144 | 0.0007407161 | 0.7581852 | 1.35953 | 0.643692
[8 empty] | 15.49933 | 99.47849 | -46.86597 | 177.8777 | 0.0007407161 | 0.75931 | 1.357724 | 0.6425644
[8 empty] | 15.54927 | 99.30041 | -46.71804 | 177.7297 | 0.0007407161 | 0.7579508 | 1.356594 | 0.6393553
[8 empty] | 15.59949 | 99.24067 | -46.68845 | 177.7001 | 0.001111074 | 0.7574948 | 1.356369 | 0.6369141
[8 empty] | 15.64918 | 99.26971 | -46.65886 | 177.6706 | 0.0007407161 | 0.7577164 | 1.356143 | 0.635077
[8 empty] | 15.69923 | 99.18039 | -46.5701 | 177.5818 | 0.0007407161 | 0.7570347 | 1.355465 | 0.6324835
[8 empty] | 15.76233 | 99.26846 | -46.36299 | 177.3747 | 0 | 0.7577069 | 1.353884 | 0.6305103
[8 empty] | 15.81031 | 97.43353 | -45.17951 | 176.1912 | 0.002962864 | 0.7437011 | 1.344851 | 0.6169909
[8 empty] | 15.83194 | 98.20256 | -46.30382 | 177.3155 | 0.002592506 | 0.749571 | 1.353433 | 0.6210054
[8 empty] | 15.89269 | 98.52736 | -46.3334 | 177.3451 | 0.002222148 | 0.7520501 | 1.353659 | 0.6206752
[8 empty] | 15.95786 | 97.75739 | -45.77125 | 176.7829 | 0.002222148 | 0.746173 | 1.349368 | 0.6133156
[8 empty] | 16.02239 | 98.79224 | -45.12033 | 176.132 | -0.000370358 | 0.7540719 | 1.344399 | 0.6173041
[8 empty] | 16.08063 | 98.76203 | -46.3334 | 177.3451 | -0.0007407161 | 0.7538414 | 1.353659 | 0.6148807
[8 empty] | 16.07646 | 99.50175 | -46.95473 | 177.9664 | 0.0007407161 | 0.7594876 | 1.358401 | 0.6196413
[8 empty] | 16.12343 | 98.73199 | -46.86597 | 177.8777 | 0.002592506 | 0.753612 | 1.357724 | 0.613062
[8 empty] | 16.1711 | 100.4179 | -47.87193 | 178.8836 | -0.00185179 | 0.7664808 | 1.365402 | 0.6216808
[8 empty] | 16.2216 | 99.17475 | -46.74762 | 177.7593 | 0.00185179 | 0.7569916 | 1.35682 | 0.6120816
[8 empty] | 16.28211 | 100.0913 | -47.16184 | 178.1735 | -0.002222148 | 0.7639877 | 1.359982 | 0.615436
[8 empty] | 16.34756 | 98.28582 | -45.35703 | 176.3687 | 0.001481432 | 0.7502065 | 1.346206 | 0.6019278
[8 empty] | 16.43326 | 98.28493 | -44.76529 | 175.777 | 0.00185179 | 0.7501997 | 1.341689 | 0.598783
[8 empty] | 16.44456 | 99.76417 | -46.62927 | 177.641 | 0.00185179 | 0.7614906 | 1.355917 | 0.6073668
[8 empty] | 16.46735 | 98.84674 | -46.24464 | 177.2563 | 0.001481432 | 0.7544879 | 1.352981 | 0.6009552
[8 empty] | 16.56845 | 96.89295 | -44.14396 | 175.1556 | 0.00185179 | 0.7395749 | 1.336947 | 0.5854958
[8 empty] | 16.57164 | 99.37824 | -46.21505 | 177.2267 | 0.0007407161 | 0.7585448 | 1.352755 | 0.6003804
[8 empty] | 16.62228 | 98.49011 | -45.09074 | 176.1024 | 0.002962864 | 0.7517658 | 1.344173 | 0.5932084
[8 empty] | 16.71306 | 98.57795 | -44.70611 | 175.7178 | -0.000370358 | 0.7524363 | 1.341238 | 0.5905117
[8 empty] | 16.74386 | 99.55402 | -46.00794 | 177.0196 | 0 | 0.7598865 | 1.351174 | 0.5952549
[8 empty] | 16.82918 | 98.51762 | -42.96047 | 173.9722 | 0.002962864 | 0.7519758 | 1.327913 | 0.5860788
[8 empty] | 16.87325 | 98.16214 | -44.08478 | 175.0965 | 0.002222148 | 0.7492624 | 1.336495 | 0.5824414
[8 empty] | 16.92284 | 98.36876 | -44.0552 | 175.0669 | -0.000370358 | 0.7508395 | 1.336269 | 0.5819556
[8 empty] | 16.93327 | 98.51659 | -45.06116 | 176.0728 | 0.002962864 | 0.7519679 | 1.343948 | 0.5824703
[8 empty] | 16.96487 | 99.87729 | -45.71207 | 176.7238 | 0.001481432 | 0.762354 | 1.348916 | 0.589406
[8 empty] | 17.06566 | 99.72837 | -45.32744 | 176.3391 | -0.000370358 | 0.7612173 | 1.34598 | 0.5850522
[8 empty] | 17.12309 | 98.8402 | -44.58776 | 175.5995 | 0 | 0.754438 | 1.340334 | 0.5779029
[8 empty] | 17.14017 | 99.16549 | -45.29785 | 176.3095 | -0.001111074 | 0.7569209 | 1.345754 | 0.579225
[8 empty] | 17.22917 | 98.06992 | -44.14396 | 175.1556 | 0.002962864 | 0.7485585 | 1.336947 | 0.569874
[8 empty] | 17.23228 | 98.66163 | -44.26231 | 175.274 | 0.0007407161 | 0.753075 | 1.33785 | 0.5732048
[8 empty] | 17.29937 | 98.89769 | -44.52859 | 175.5403 | 0.001111074 | 0.7548768 | 1.339883 | 0.5723464
[8 empty] | 17.34928 | 99.22268 | -44.41024 | 175.4219 | 0.001111074 | 0.7573574 | 1.338979 | 0.5725732
[8 empty] | 17.39922 | 99.25179 | -44.7357 | 175.7474 | 0.000370358 | 0.7575797 | 1.341463 | 0.5710971
[8 empty] | 17.44927 | 99.01463 | -44.23272 | 175.2444 | 0.0007407161 | 0.7557694 | 1.337624 | 0.5681
[8 empty] | 17.49945 | 99.01416 | -44.02561 | 175.0373 | 0 | 0.7557658 | 1.336043 | 0.5664682
[8 empty] | 17.55601 | 98.77694 | -43.67056 | 174.6823 | 0.0007407161 | 0.7539552 | 1.333333 | 0.563292
[8 empty] | 17.61053 | 98.95396 | -43.70015 | 174.7118 | 0.0007407161 | 0.7553064 | 1.333559 | 0.5625532
[8 empty] | 17.66083 | 98.80557 | -43.72974 | 174.7414 | 0.000370358 | 0.7541737 | 1.333785 | 0.5601109
[8 empty] | 17.69936 | 99.0715 | -43.99602 | 175.0077 | 0.001111074 | 0.7562035 | 1.335818 | 0.5603941
[8 empty] | 17.74937 | 99.07105 | -44.11437 | 175.1261 | 0.000370358 | 0.7562001 | 1.336721 | 0.5588126
[8 empty] | 17.79931 | 99.10019 | -43.93685 | 174.9485 | 0.0007407161 | 0.7564225 | 1.335366 | 0.5574084
[8 empty] | 17.84928 | 99.15891 | -43.52263 | 174.5343 | 0.001111074 | 0.7568707 | 1.332204 | 0.5561767
[8 empty] | 17.89933 | 98.98094 | -43.52263 | 174.5343 | 0.001481432 | 0.7555123 | 1.332204 | 0.5536274
[8 empty] | 17.94938 | 99.01009 | -43.37469 | 174.3864 | 0.0007407161 | 0.7557348 | 1.331075 | 0.5522461
[8 empty] | 17.99946 | 98.98006 | -43.46345 | 174.4751 | 0.0007407161 | 0.7555056 | 1.331752 | 0.5505427
[8 empty] | 18.04926 | 99.00921 | -43.5818 | 174.5935 | 0.0007407161 | 0.7557281 | 1.332656 | 0.5491853
[8 empty] | 18.09927 | 99.09754 | -43.5818 | 174.5935 | 0.001111074 | 0.7564022 | 1.332656 | 0.5481557
[8 empty] | 18.14928 | 99.06752 | -43.72974 | 174.7414 | 0.000370358 | 0.7561731 | 1.333785 | 0.5464799
[8 empty] | 18.19933 | 98.91915 | -43.01965 | 174.0313 | 0.001111074 | 0.7550406376 | 1.328365 | 0.5441619
[8 empty] | 18.24941 | 99.00748 | -42.93089 | 173.9426 | 0.001111074 | 0.7557149 | 1.327687 | 0.5431526
[8 empty] | 18.29935 | 98.97747 | -42.78295 | 173.7946 | 0.0007407161 | 0.7554858 | 1.326558 | 0.5415063
[8 empty] | 18.34929 | 98.65159 | -42.6646 | 173.6763 | 0.001111074 | 0.7529984 | 1.325655 | 0.5382565
[8 empty] | 18.39927 | 98.68076 | -42.96047 | 173.9722 | 0.001111074 | 0.753221 | 1.327913 | 0.536953
[8 empty] | 18.44921 | 98.82828 | -43.07882 | 174.0905 | 0.001111074 | 0.754347 | 1.328817 | 0.5362991
[8 empty] | 18.49936 | 98.67992 | -42.45749 | 173.4692 | 0.001111074 | 0.7532146 | 1.324074 | 0.5340433
[8 empty] | 18.5493 | 98.7091 | -42.63502 | 173.6467 | 0.0007407161 | 0.7534373 | 1.325429 | 0.5327627
[8 empty] | 18.59938 | 98.70869 | -42.51667 | 173.5284 | 0.001111074 | 0.7534342 | 1.324526 | 0.5313259
[8 empty] | 18.64935 | 98.91539 | -42.84212 | 173.8538 | 0.0007407161 | 0.7550119 | 1.32701 | 0.5310106
[8 empty] | 18.69922 | 98.85581 | -42.78295 | 173.7946 | 0.000370358 | 0.7545572 | 1.326558 | 0.5292757
[8 empty] | 18.74931 | 98.70747 | -42.96047 | 173.9722 | 0.0007407161 | 0.7534249 | 1.327913 | 0.5270708
[8 empty] | 18.79939 | 98.76624 | -42.36873 | 173.3804 | 0.001111074 | 0.7538735 | 1.323397 | 0.5259793
[8 empty] | 18.84933 | 98.85461 | -42.42791 | 173.4396 | 0.001111074 | 0.754548 | 1.323848 | 0.5250545
[8 empty] | 18.89927 | 98.8838 | -42.63502 | 173.6467 | 0.0007407161 | 0.7547708 | 1.325429 | 0.5238215
[8 empty] | 18.94928 | 98.8834 | -42.81254 | 173.8242 | 0.0007407161 | 0.7547678 | 1.326784 | 0.522437
[8 empty] | 18.99922 | 98.85343 | -42.81254 | 173.8242 | 0.0007407161 | 0.754539 | 1.326784 | 0.5209059
[8 empty] | 19.04934 | 98.73469 | -42.25038 | 173.2621 | 0.001111074 | 0.7536327 | 1.322493 | 0.5189122
[8 empty] | 19.09928 | 98.67513 | -42.07286 | 173.0846 | 0.001111074 | 0.753178 | 1.321138 | 0.5172435
[8 empty] | 19.14933 | 98.82268 | -42.27997 | 173.2917 | 0.0007407161 | 0.7543043 | 1.322719 | 0.5166622
[8 empty] | 19.19927 | 98.67436 | -41.89534 | 172.907 | 0.001111074 | 0.7531722 | 1.319783 | 0.5145458
[8 empty] | 19.24931 | 98.6444 | -42.13203 | 173.1437 | 0.000370358 | 0.7529435 | 1.32159 | 0.5130524
[8 empty] | 19.29929 | 98.7032 | -42.01369 | 173.0254 | 0.000370358 | 0.7533923 | 1.320687 | 0.5120284
[8 empty] | 19.34933 | 98.5253 | -41.83616 | 172.8479 | 0.0007407161 | 0.7520344 | 1.319332 | 0.5097847
[8 empty] | 19.39938 | 98.49534 | -42.13203 | 173.1437 | 0.001111074 | 0.7518057 | 1.32159 | 0.5083151
[8 empty] | 19.44936 | 98.73167 | -41.71781 | 172.7295 | 0.000370358 | 0.7536096 | 1.318428 | 0.5082241
[8 empty] | 19.4993 | 98.52419 | -41.7474 | 172.7591 | 0.000370358 | 0.752026 | 1.318654 | 0.5058584
[8 empty] | 19.54938 | 98.46465 | -41.56988 | 172.5816 | 0.0007407161 | 0.7515715 | 1.317299 | 0.5042579
[8 empty] | 19.59928 | 98.43471 | -41.83616 | 172.8479 | 0.000370358 | 0.7513429 | 1.319332 | 0.5028212
[8 empty] | 19.64926 | 98.5527 | -41.7474 | 172.7591 | 0.001111074 | 0.7522435 | 1.318654 | 0.5021428
[8 empty] | 19.69931 | 98.28606 | -41.56988 | 172.5816 | 0.0007407161 | 0.7502083 | 1.317299 | 0.4995135
[8 empty] | 19.74928 | 98.46323 | -41.48112 | 172.4928 | 0.000370358 | 0.7515606 | 1.316621 | 0.4991466
[8 empty] | 19.79933 | 98.4037 | -41.36277 | 172.3745 | 0.000370358 | 0.7511062 | 1.315718 | 0.4975843
[8 empty] | 19.84938 | 98.58087 | -41.54029 | 172.552 | 0.000370358 | 0.7524586 | 1.317073 | 0.4972223
[8 empty] | 19.89932 | 98.46218 | -41.51071 | 172.5224 | 0.001111074 | 0.7515526 | 1.316847 | 0.495378
[8 empty] | 19.94936 | 98.55059 | -41.51071 | 172.5224 | 0.0007407161 | 0.7522275 | 1.316847 | 0.4945784
[8 empty] | 19.99934 | 98.52067 | -41.71781 | 172.7295 | 0.001111074 | 0.751999 | 1.318428 | 0.4931929
[8 empty] | 20.04928 | 98.49074 | -41.54029 | 172.552 | 0.0007407161 | 0.7517706 | 1.317073 | 0.4918151
[8 empty] | 20.09922 | 98.43123 | -41.62905 | 172.6407 | 0.0007407161 | 0.7513164 | 1.317751 | 0.490297
[8 empty] | 20.14927 | 98.37172 | -41.09649 | 172.1082 | 0.001111074 | 0.7508622 | 1.313686 | 0.4887839
[8 empty] | 20.19935 | 98.43056 | -41.45153 | 172.4632 | 0.0007407161 | 0.7513113 | 1.316396 | 0.4878633
[8 empty] | 20.24925 | 98.37106 | -40.94855 | 171.9602 | 0.0007407161 | 0.7508571 | 1.312556 | 0.4863671
[8 empty] | 20.29916 | 98.2228 | -40.68227 | 171.694 | 0.0007407161 | 0.7497254 | 1.310524 | 0.484441
[8 empty] | 20.35046 | 98.16329 | -40.50474 | 171.5164 | 0.0007407161 | 0.7492712 | 1.309169 | 0.4829273
[8 empty] | 20.39964 | 98.25174 | -41.03731 | 172.049 | 0.0007407161 | 0.7499463 | 1.313234 | 0.4821967
[8 empty] | 20.44944 | 98.13307 | -41.00772 | 172.0194 | 0.001111074 | 0.7490406 | 1.313008 | 0.4804422
[8 empty] | 20.49924 | 98.13275 | -40.91896 | 171.9307 | 0.000370358 | 0.7490381 | 1.312331 | 0.4792734
[8 empty] | 20.54915 | 98.2212 | -40.62309 | 171.6348 | 0.001111074 | 0.7497133 | 1.310072 | 0.4785398
[8 empty] | 20.59916 | 98.04337 | -40.68227 | 171.694 | 0.001111074 | 0.7483559 | 1.310524 | 0.4765148
[8 empty] | 20.64927 | 98.19099 | -40.94855 | 171.9602 | 0.001111074 | 0.7494827 | 1.312556 | 0.4760732
[8 empty] | 20.69925 | 98.01316 | -40.47516 | 171.4868 | 0.0007407161 | 0.7481253 | 1.308943 | 0.4740646
[8 empty] | 20.74933 | 98.16079 | -40.88938 | 171.9011 | 0.0007407161 | 0.7492522 | 1.312105 | 0.4736319
[8 empty] | 20.7993 | 98.1309 | -40.8302 | 171.8419 | 0.0007407161 | 0.749024 | 1.311653 | 0.4723502
[8 empty] | 20.84925 | 98.04184 | -40.77103 | 171.7827 | 0.0007407161 | 0.7483442 | 1.311201 | 0.4707915
[8 empty] | 20.89933 | 98.10072 | -40.97814 | 171.9898 | 0.0007407161 | 0.7487936 | 1.312782 | 0.4699452
[8 empty] | 20.94927 | 98.10043 | -41.09649 | 172.1082 | 0.0007407161 | 0.7487914 | 1.313686 | 0.4688235
[8 empty] | 20.99939 | 98.04096 | -40.74144 | 171.7531 | 0.000370358 | 0.7483375 | 1.310976 | 0.4674213
[8 empty] | 21.04933 | 98.01108 | -40.68227 | 171.694 | 0.001111074 | 0.7481094 | 1.310524 | 0.4661704
[8 empty] | 21.0994 | 97.89245 | -40.23846 | 171.2502 | 0.0007407161 | 0.7472039 | 1.307136 | 0.4645017
[8 empty] | 21.14928 | 98.06968 | -40.44557 | 171.4573 | 0.001111074 | 0.7485567 | 1.308717 | 0.4642444
[8 empty] | 21.19929 | 97.92147 | -40.23846 | 171.2502 | 0.000370358 | 0.7474254 | 1.307136 | 0.46245
[8 empty] | 21.24933 | 97.95077 | -39.913 | 170.9247 | 0.0007407161 | 0.7476491 | 1.304652 | 0.4614988
[8 empty] | 21.29924 | 97.9505 | -39.85383 | 170.8655 | 0.0007407161 | 0.747647 | 1.304201 | 0.4604162
[8 empty] | 21.34928 | 97.95022 | -40.00176 | 171.0135 | 0.0007407161 | 0.7476449 | 1.30533 | 0.4593356
[8 empty] | 21.39919 | 98.03871 | -40.23846 | 171.2502 | 0.0007407161 | 0.7483203 | 1.307136 | 0.4586779
[8 empty] | 21.44934 | 97.86092 | -39.76507 | 170.7768 | 0.001111074 | 0.7469632 | 1.303523 | 0.4567765
[8 empty] | 21.49935 | 97.94941 | -40.29763 | 171.3093249 | 0.001481432 | 0.7476387 | 1.307588 | 0.4561256
[8 empty] | 21.55105 | 98.06749 | -40.00176 | 171.0135 | 0.0007407161 | 0.74854 | 1.30533 | 0.4555794
[8 empty] | 21.59927 | 97.88971 | -40.47516 | 171.4868 | 0.0007407161 | 0.747183 | 1.308943 | 0.4537392
[8 empty] | 21.64921 | 97.94862 | -40.26805 | 171.2797 | 0.0007407161 | 0.7476327 | 1.307362 | 0.4529647
[8 empty] | 21.69926 | 97.97795 | -39.85383 | 170.8655 | 0.000370358 | 0.7478566 | 1.304201 | 0.4520551
[8 empty] | 21.74944 | 97.85935 | -39.94259 | 170.9543 | 0.0007407161 | 0.7469513 | 1.304878 | 0.4504667
[8 empty] | 21.79932 | 97.82951 | -40.29763 | 171.3093249 | 0.0007407161 | 0.7467235 | 1.307588 | 0.4492992
[8 empty] | 21.84929 | 97.91802 | -40.23846 | 171.2502 | 0.001111074 | 0.7473991 | 1.307136 | 0.4486766
[8 empty] | 21.89927 | 97.91777 | -40.29763 | 171.3093249 | 0.001111074 | 0.7473972 | 1.307588 | 0.4476516
[8 empty] | 21.94931 | 97.91753 | -40.06094 | 171.0726 | 0.000370358 | 0.7473953 | 1.305781 | 0.4466298
[8 empty] | 21.99929 | 97.91728 | -39.2325 | 170.2442 | 0.0007407161 | 0.7473935 | 1.299458 | 0.4456141
[8 empty] | 22.0492 | 97.70993 | -39.52837 | 170.5401 | 0.0007407161 | 0.7458108 | 1.301716 | 0.4436651
[8 empty] | 22.09928 | 97.68011 | -39.70589 | 170.7176 | 0.000370358 | 0.7455831 | 1.303071 | 0.4425247
[8 empty] | 22.14925 | 97.53194 | -38.72952 | 169.7412 | 0.0007407161 | 0.7444522 | 1.295619 | 0.4408573
[8 empty] | 22.1993 | 97.5317 | -38.90704 | 169.9187 | 0.0007407161 | 0.7444504 | 1.296974 | 0.4398624
[8 empty] | 22.24938 | 97.32436 | -38.64076 | 169.6524 | 0.0007407161 | 0.7428678 | 1.294941 | 0.4379403
[8 empty] | 22.29932 | 97.64959 | -39.05498 | 170.0667 | 0.0007407161 | 0.7453502 | 1.298103 | 0.438418
[8 empty] | 22.34926 | 97.29432 | -38.96621 | 169.9779 | 0.0007407161 | 0.7426385 | 1.297425 | 0.4358487
[8 empty] | 22.39941 | 97.38286 | -38.46323 | 169.4749 | 0.001481432 | 0.7433143 | 1.293586 | 0.4352682
[8 empty] | 22.44935 | 97.58975 | -38.93663 | 169.9483 | 0.001111074 | 0.7448935 | 1.2972 | 0.4352215
[8 empty] | 22.49929 | 97.35284 | -39.05498 | 170.0667 | 0.001111074 | 0.7430851 | 1.298103 | 0.4332024
[8 empty] | 22.54913 | 97.38221 | -38.96621 | 169.9779 | 0.0007407161 | 0.7433093 | 1.297425 | 0.4323752
[8 empty] | 22.59928 | 97.47076 | -38.84787 | 169.8596 | 0.000370358 | 0.7439852 | 1.296522 | 0.4318076
[8 empty] | 22.64919 | 97.41137 | -39.26209 | 170.2738 | 0.000370358 | 0.7435319 | 1.299684 | 0.4305939
[8 empty] | 22.6993 | 97.29281 | -38.87745 | 169.8891 | 0.0007407161 | 0.742627 | 1.296748 | 0.429121
[8 empty] | 22.74928 | 97.38137 | -38.84787 | 169.8596 | 0.001111074 | 0.7433029 | 1.296522 | 0.4285675
[8 empty] | 22.79936 | 97.35158 | -39.26209 | 170.2738 | 0.0007407161 | 0.7430755 | 1.299684 | 0.4274954
[8 empty] | 22.84937 | 97.55849 | -39.2325 | 170.2442 | 0.0007407161 | 0.7446548 | 1.299458 | 0.4274653
[8 empty] | 22.89931 | 97.43994 | -39.41002 | 170.4217 | 0.000370358 | 0.74375 | 1.300813 | 0.4260154
[8 empty] | 22.94925 | 97.17346 | -39.49878 | 170.5105 | 0.000370358 | 0.7417159 | 1.301491 | 0.4239271
[8 empty] | 22.99933 | 97.29162 | -38.96621 | 169.9779 | 0.001481432 | 0.7426178 | 1.297425 | 0.4235177
[8 empty] | 23.04931 | 97.29142 | -39.05498 | 170.0667 | 0.000370358 | 0.7426164 | 1.298103 | 0.4225986
[8 empty] | 23.09932 | 97.29124 | -38.90704 | 169.9187 | 0.0007407161 | 0.7426149 | 1.296974 | 0.4216829
[8 empty] | 23.1494 | 97.23188 | -38.25612 | 169.2678 | 0.001111074 | 0.7421618 | 1.292005 | 0.4205142
[8 empty] | 23.19938 | 97.23169 | -38.58158 | 169.5933 | 0.001481432 | 0.7421604 | 1.29449 | 0.4196075
[8 empty] | 23.24943 | 97.17234 | -38.58158 | 169.5933 | 0.001111074 | 0.7417074 | 1.29449 | 0.418449
[8 empty] | 23.29937 | 97.20174 | -38.49282 | 169.5045 | 0.000370358 | 0.7419318 | 1.293812 | 0.4176783
[8 empty] | 23.34941 | 96.93528 | -38.3153 | 169.327 | 0.000370358 | 0.739898 | 1.292457 | 0.4156419
[8 empty] | 23.39939 | 96.87594 | -37.96025 | 168.9719 | 0.0007407161 | 0.739445 | 1.289747 | 0.4145005
[8 empty] | 23.44926 | 97.17164 | -38.52241 | 169.5341 | 0 | 0.741702 | 1.294038 | 0.41488
[8 empty] | 23.49941 | 96.99394 | -38.3153 | 169.327 | 0.0007407161 | 0.7403457 | 1.292457 | 0.4132385
[8 empty] | 23.54942 | 97.11213 | -38.64076 | 169.6524 | 0.001111074 | 0.7412478 | 1.294941 | 0.4128627
[8 empty] | 23.59926 | 96.99361 | -38.49282 | 169.5045 | 0.0007407161 | 0.7403432 | 1.293812 | 0.4114887
[8 empty] | 23.64927 | 97.08221 | -38.67034 | 169.682 | 0.0007407161 | 0.7410195 | 1.295167 | 0.4109931
[8 empty] | 23.69942 | 96.90453 | -37.98984 | 169.0015 | 0.001111074 | 0.7396632 | 1.289973 | 0.4093737
[8 empty] | 23.74929 | 96.93396 | -38.7591 | 169.7708 | 0.000370358 | 0.7398879 | 1.295845 | 0.408638
[8 empty] | 23.79927 | 96.81546 | -38.64076 | 169.6524 | 0.0007407161 | 0.7389834 | 1.294941 | 0.4072819
[8 empty] | 23.84935 | 96.78572 | -38.34489 | 169.3566 | 0.0007407161 | 0.7387564 | 1.292683 | 0.406302
[8 empty] | 23.89936 | 97.05186 | -38.87745 | 169.8891 | 0.001111074 | 0.7407878 | 1.296748 | 0.4065653
[8 empty] | 23.94933 | 96.75584 | -38.13778 | 169.1495 | 0.001111074 | 0.7385283 | 1.291102 | 0.4044809
[8 empty] | 23.99928 | 96.84446 | -38.40406 | 169.4158 | 0.0007407161 | 0.7392047 | 1.293135 | 0.4040085
[8 empty] | 24.04932 | 96.78514 | -38.43365 | 169.4453 | 0.001111074 | 0.7387519 | 1.29336 | 0.4029211
[8 empty] | 24.09923 | 96.84418 | -38.16736 | 169.1791 | 0.0007407161 | 0.7392025 | 1.291328 | 0.4023316
[8 empty] | 24.14934 | 96.63693 | -38.01943 | 169.0311 | 0.001481432 | 0.7376207 | 1.290199 | 0.4006385
[8 empty] | 24.19939 | 96.54803 | -38.04901 | 169.0607 | 0.001111074 | 0.7369421 | 1.290425 | 0.3994426
[8 empty] | 24.24933 | 96.69584 | -38.13778 | 169.1495 | 0.0007407161 | 0.7380703 | 1.291102 | 0.3992295
[8 empty] | 24.29927 | 96.63653 | -38.13778 | 169.1495 | 0.000370358 | 0.7376176 | 1.291102 | 0.398165
[8 empty] | 24.34932 | 96.63641 | -37.75314 | 168.7648 | 0.001111074 | 0.7376167 | 1.288166 | 0.3973461
[8 empty] | 24.39926 | 96.39959 | -37.66438 | 168.6761 | 0.0007407161 | 0.735809 | 1.287489 | 0.3955622
[8 empty] | 24.44931 | 96.72492 | -38.04901 | 169.0607 | 0.0007407161 | 0.7382923 | 1.290425 | 0.3960831
[8 empty] | 24.49928 | 96.48811 | -38.19695 | 169.2086 | 0.0007407161 | 0.7364847 | 1.291554 | 0.3943086
[8 empty] | 24.54933 | 96.51758 | -37.8419 | 168.8536 | 0.0007407161 | 0.7367096 | 1.288844 | 0.3936248
[8 empty] | 24.5993 | 96.51746 | -37.96025 | 168.9719 | 0.001111074 | 0.7367088 | 1.289747 | 0.3928246
[8 empty] | 24.64939 | 96.6357 | -38.13778 | 169.1495 | 0.0007407161 | 0.7376112 | 1.291102 | 0.3925061
[8 empty] | 24.69926 | 96.39889 | -38.25612 | 169.2678 | 0.000370358 | 0.7358037 | 1.292005 | 0.3907548
[8 empty] | 24.74933 | 96.60589 | -37.90108 | 168.9128 | 0.000370358 | 0.7373838 | 1.289295 | 0.3908006
[8 empty] | 24.79928 | 96.72414 | -38.16736 | 169.1791 | 0.001111074 | 0.7382863 | 1.291328 | 0.3904904
[8 empty] | 24.84932 | 96.51692 | -38.28571 | 169.2974 | 0.001111074 | 0.7367047 | 1.292231 | 0.3888701
[8 empty] | 24.89944 | 96.63517 | -38.3153 | 169.327 | 0.000370358 | 0.7376073 | 1.292457 | 0.3885622
[8 empty] | 24.94921 | 96.42797 | -38.0786 | 169.0903 | 0.0007407161 | 0.7360257 | 1.29065 | 0.3869567
[8 empty] | 24.99925 | 96.48705 | -37.48686 | 168.4986 | 0.001111074 | 0.7364766 | 1.286134 | 0.3864183
[8 empty] | 25.04923 | 96.30943 | -37.51645 | 168.5281 | 0.001111074 | 0.7351209 | 1.28636 | 0.3849383
[8 empty] | 25.09934 | 96.30934 | -37.57562 | 168.5873 | 0.0007407161 | 0.7351202 | 1.286811 | 0.3841694
[8 empty] | 25.14935 | 96.13173 | -37.54603 | 168.5577 | 0.0007407161 | 0.7337645 | 1.286585 | 0.3826992
[8 empty] | 25.19926 | 96.24999 | -37.1614 | 168.1731 | 0.000370358 | 0.7346672 | 1.28365 | 0.3824106
[8 empty] | 25.24924 | 96.22032 | -37.45727 | 168.469 | 0.000370358 | 0.7344408 | 1.285908 | 0.3815362
[8 empty] | 25.29925 | 96.1019 | -37.42768 | 168.4394 | 0.0007407161 | 0.7335368 | 1.285682 | 0.3803139
[8 empty] | 25.34933 | 95.98347 | -36.98388 | 167.9956 | 0.0007407161 | 0.7326329 | 1.282294 | 0.3790953
[8 empty] | 25.39934 | 96.07216 | -37.1614 | 168.1731 | 0.001111074 | 0.7333098 | 1.28365 | 0.3786981
[8 empty] | 25.44935 | 96.01291 | -37.10223 | 168.1139 | 0.000370358 | 0.7328576 | 1.283198 | 0.3777211
[8 empty] | 25.49933 | 96.07201 | -37.66438 | 168.6761 | 0.001111074 | 0.7333087 | 1.287489 | 0.3772126
[8 empty] | 25.54934 | 96.10153 | -37.3981 | 168.4098 | 0.0007407161 | 0.733534 | 1.285456 | 0.3765897
[8 empty] | 25.59928 | 95.89436 | -37.30934 | 168.321 | 0.000370358 | 0.7319527 | 1.284779 | 0.3750457
[8 empty] | 25.67099 | 95.15459 | -36.86553 | 167.8772 | 0.001111074 | 0.7263061 | 1.281391 | 0.3711164
[8 empty] | 25.71054 | 96.27885 | -36.71759 | 167.7293 | 0.002222148 | 0.7348875 | 1.280262 | 0.3749183
[8 empty] | 25.7645 | 96.01251 | -37.33892 | 168.3506 | 0.00185179 | 0.7328545 | 1.285005 | 0.3730993
[8 empty] | 25.78855 | 96.24918 | -38.10819 | 169.1199 | -0.0007407161 | 0.734661 | 1.290876 | 0.3736691
[8 empty] | 25.83789 | 96.18995 | -37.22058 | 168.2323 | 0.000370358 | 0.7342089 | 1.284101 | 0.3727263
[8 empty] | 25.88836 | 96.36742 | -37.96025 | 168.9719 | -0.000370358 | 0.7355635 | 1.289747 | 0.3726852
[8 empty] | 25.9516 | 95.45016 | -37.33892 | 168.3506 | 0.002222148 | 0.7285622 | 1.285005 | 0.3682425
[8 empty] | 26.0091 | 95.15424 | -36.4809 | 167.4926 | 0.001481432 | 0.7263034 | 1.278455 | 0.3662907
[8 empty] | 26.0372 | 96.13059 | -37.01347 | 168.0252 | 0.000370358 | 0.7337558 | 1.28252 | 0.3696452
[8 empty] | 26.08875 | 95.53881 | -36.77677 | 167.7885 | 0.00185179 | 0.7292388 | 1.280714 | 0.3666464
[8 empty] | 26.13736 | 95.50918 | -36.74718 | 167.7589 | 0.002592506 | 0.7290127 | 1.280488 | 0.3658511
[8 empty] | 26.19185 | 95.53873 | -37.30934 | 168.321 | 0.001111074 | 0.7292382 | 1.284779 | 0.3652028
[8 empty] | 26.25502 | 95.77538 | -37.19099 | 168.2027 | -0.000370358 | 0.7310446 | 1.283875 | 0.3652255
[8 empty] | 26.29842 | 95.33155 | -35.85957 | 166.8713 | 0.001481432 | 0.7276568 | 1.273713 | 0.3629351
[8 empty] | 26.35921 | 94.88771 | -36.12585 | 167.1375 | 0.0007407161 | 0.724269 | 1.275745 | 0.3604143
[8 empty] | 26.39932 | 95.56819 | -37.19099 | 168.2027 | 0.001111074 | 0.7294631 | 1.283875 | 0.3624444
[8 empty] | 26.44926 | 95.50899 | -36.95429 | 167.966 | 0.0007407161 | 0.7290112 | 1.282069 | 0.3615362
[8 empty] | 26.49927 | 95.59774 | -36.98388 | 167.9956 | 0.0007407161 | 0.7296886 | 1.282294 | 0.3611888
[8 empty] | 26.54924 | 95.53854 | -36.4809 | 167.4926 | 0.001111074 | 0.7292368 | 1.278455 | 0.360286
[8 empty] | 26.59925 | 95.56811 | -37.04305 | 168.0547 | 0.0007407161 | 0.7294625 | 1.282746 | 0.3597198
[8 empty] | 26.64933 | 95.5681 | -36.9247 | 167.9364 | 0.0007407161 | 0.7294624 | 1.281843 | 0.3590437
[8 empty] | 26.69935 | 95.5385 | -36.83594 | 167.8476 | 0.0007407161 | 0.7292365 | 1.281165 | 0.3582602
[8 empty] | 26.74932 | 95.53849 | -36.68801 | 167.6997 | 0.001111074 | 0.7292364 | 1.280036 | 0.3575909
[8 empty] | 26.79933 | 95.47931 | -36.68801 | 167.6997 | 0.001481432 | 0.7287847 | 1.280036 | 0.3567027
[8 empty] | 26.84928 | 95.62725 | -36.98388 | 167.9956 | 0.0007407161 | 0.7299138 | 1.282294 | 0.3565902
[8 empty] | 26.90544 | 95.30179 | -36.86553 | 167.8772 | 0.001481432 | 0.7274296 | 1.281391 | 0.3546362
[8 empty] | 26.93841 | 95.09468 | -36.89512 | 167.9068 | 0.001481432 | 0.7258488 | 1.281617 | 0.3534333
[8 empty] | 27.00407 | 94.79881 | -36.42172 | 167.4334 | 0.001481432 | 0.7235905 | 1.278004 | 0.3514784
[8 empty] | 27.03739 | 95.15386 | -35.38617 | 166.3979 | 0.001481432 | 0.7263005 | 1.270099 | 0.3523584
[8 empty] | 27.09517 | 95.12428 | -36.0075 | 167.0192 | 0.00185179 | 0.7260748 | 1.274842 | 0.3514979
[8 empty] | 27.13755 | 95.53851 | -36.12585 | 167.1375 | 0.001111074 | 0.7292365 | 1.275745 | 0.3524754
[8 empty] | 27.20054 | 94.62133 | -35.88916 | 166.9008 | 0.001111074 | 0.7222358 | 1.273939 | 0.3482871
[8 empty] | 27.22896 | 94.9468 | -34.85361 | 165.8653 | 0.00185179 | 0.72472 | 1.266034 | 0.3491189
[8 empty] | 27.32275 | 94.68055 | -35.94833 | 166.96 | 0.00185179 | 0.7226878 | 1.27439 | 0.346946
[8 empty] | 27.36706 | 94.56222 | -35.53411 | 166.5458 | 0.001481432 | 0.7217846 | 1.271229 | 0.3459519
[8 empty] | 27.3882 | 94.00007 | -35.82998 | 166.8417 | 0.002222148 | 0.7174938 | 1.273487 | 0.3436324
[8 empty] | 27.43891 | 94.97647 | -35.68205 | 166.6937 | 0.000370358 | 0.7249466 | 1.272358 | 0.3465558
[8 empty] | 27.49939 | 94.88775 | -36.74718 | 167.7589 | 0.0007407161 | 0.7242693 | 1.280488 | 0.345471
[8 empty] | 27.54925 | 94.85819 | -36.18503 | 167.1967 | 0.001481432 | 0.7240437 | 1.276197 | 0.3447384
[8 empty] | 27.59923 | 95.09492 | -36.45131 | 167.463 | 0.001111074 | 0.7258507 | 1.278229 | 0.3449718
[8 empty] | 27.64924 | 94.85826 | -36.56966 | 167.5813 | 0.000370358 | 0.7240442 | 1.279133 | 0.3434919
[8 empty] | 27.69932 | 94.88789 | -36.06668 | 167.0784 | 0.001111074 | 0.7242704 | 1.275294 | 0.3429779
[8 empty] | 27.74926 | 94.82875 | -36.45131 | 167.463 | 0.000370358 | 0.723819 | 1.278229 | 0.3421475
[8 empty] | 27.79931 | 94.68086 | -36.83594 | 167.8476 | 0.0007407161 | 0.7226902 | 1.281165 | 0.3409995
[8 empty] | 27.84935 | 94.88802 | -36.68801 | 167.6997 | 0.000370358 | 0.7242714 | 1.280036 | 0.3411306
[8 empty] | 27.8993 | 94.76972 | -35.82998 | 166.8417 | 0.0007407161 | 0.7233684 | 1.273487 | 0.3400959
[8 empty] | 27.94934 | 94.59224 | -35.71163 | 166.7233 | 0.001481432 | 0.7220138 | 1.272584 | 0.3388519
[8 empty] | 27.99928 | 94.62188 | -36.0075 | 167.0192 | 0.0007407161 | 0.72224 | 1.274842 | 0.3383534
[8 empty] | 28.04936 | 94.7107 | -35.74122 | 166.7529 | 0.001111074 | 0.7229179 | 1.272809 | 0.338066
[8 empty] | 28.09927 | 94.41489 | -35.59328 | 166.605 | 0.0007407161 | 0.72066 | 1.27168 | 0.3364128
[8 empty] | 28.14939 | 94.47412 | -35.53411 | 166.5458 | 0.0007407161 | 0.7211122 | 1.271229 | 0.3360243
[8 empty] | 28.19936 | 94.29666 | -35.00154 | 166.0132 | 0.001111074 | 0.7197576 | 1.267164 | 0.3347995
[8 empty] | 28.24934 | 94.47425 | -35.47494 | 166.4866 | 0.0007407161 | 0.7211131 | 1.270777 | 0.3348358
[8 empty] | 28.29935 | 94.47432 | -35.5637 | 166.5754 | 0.0007407161 | 0.7211137 | 1.271454 | 0.3342443
[8 empty] | 28.34936 | 94.23769 | -35.26783 | 166.2795 | 0.0007407161 | 0.7193075 | 1.269196 | 0.33282
[8 empty] | 28.3993 | 94.32653 | -35.0903 | 166.102 | 0.001111074 | 0.7199856 | 1.267841 | 0.3325475
[8 empty] | 28.44938 | 94.11949 | -35.0903 | 166.102 | 0.0007407161 | 0.7184053 | 1.267841 | 0.3312344
[8 empty] | 28.49933 | 94.08998 | -35.59328 | 166.605 | 0.0007407161 | 0.7181801 | 1.27168 | 0.3305504
[8 empty] | 28.54923 | 94.17883 | -35.23824 | 166.2499 | 0.001111074 | 0.7188582 | 1.26897 | 0.3302838
[8 empty] | 28.59934 | 94.09015 | -34.91278 | 165.9245 | 0.000370358 | 0.7181813 | 1.266486 | 0.329395
[8 empty] | 28.64939 | 94.03106 | -35.03113 | 166.0428 | 0.0007407161 | 0.7177303 | 1.267389 | 0.3286133
[8 empty] | 28.69937 | 94.20867 | -35.35659 | 166.3683 | 0.0007407161 | 0.719086 | 1.269874 | 0.3286599
[8 empty] | 28.74924 | 94.12 | -35.80039 | 166.8121 | 0.000370358 | 0.7184092 | 1.273261 | 0.3277814
[8 empty] | 28.79946 | 94.44555 | -36.03709 | 167.0488 | 0.0007407161 | 0.7208941 | 1.275068 | 0.3283402
[8 empty] | 28.8493 | 94.0906 | -35.00154 | 166.0132 | 0.0007407161 | 0.7181848 | 1.267164 | 0.3265426
[8 empty] | 28.89938 | 94.12028 | -35.38617 | 166.3979 | 0.0007407161 | 0.7184113 | 1.270099 | 0.3260795
[8 empty] | 28.94928 | 94.12038 | -35.17907 | 166.1908 | 0.0007407161 | 0.7184121 | 1.268519 | 0.3255177
[8 empty] | 28.99936 | 93.91338 | -35.03113 | 166.0428 | 0.0007407161 | 0.716832 | 1.267389 | 0.3242417
[8 empty] | 29.04931 | 93.8839 | -34.38021 | 165.3919 | 0.001111074 | 0.716607 | 1.262421 | 0.3235827
[8 empty] | 29.09925 | 93.94318 | -34.38021 | 165.3919 | 0.0007407161 | 0.7170595 | 1.262421 | 0.3232311
[8 empty] | 29.1494 | 93.70659 | -34.20269 | 165.2144 | 0.000370358 | 0.7152537 | 1.261066 | 0.3218634
[8 empty] | 29.19927 | 93.79546 | -34.35063 | 165.3623 | 0.0007407161 | 0.715932 | 1.262195 | 0.3216181
[8 empty] | 29.24931 | 93.70682 | -33.75888 | 164.7706 | 0.001111074 | 0.7152554 | 1.257678 | 0.3207647
[8 empty] | 29.29933 | 93.67735 | -34.35063 | 165.3623 | 0.001111074 | 0.7150304 | 1.262195 | 0.3201166
[8 empty] | 29.3493 | 93.55912 | -34.20269 | 165.2144 | 0.001111074 | 0.714128 | 1.261066 | 0.3191686
[8 empty] | 29.39928 | 93.55924 | -34.02517 | 165.0369 | 0 | 0.714129 | 1.259711 | 0.3186265
[8 empty] | 29.41352 | 94.18061 | -34.29145 | 165.3031 | 0.000370358 | 0.7188718 | 1.261743 | 0.3205847
[8 empty] | 29.47557 | 94.35828 | -35.59328 | 166.605 | 0.0007407161 | 0.720228 | 1.27168 | 0.3205126
[8 empty] | 29.51743 | 92.40564 | -34.73526 | 165.7469 | 0.003333222 | 0.7053236 | 1.265131 | 0.313443
[8 empty] | 29.58326 | 92.40582 | -33.31508 | 164.3268 | 0.003333222 | 0.705325 | 1.254291 | 0.312746
[8 empty] | 29.63215 | 92.25801 | -32.90086 | 163.9125 | -0.001481432 | 0.7041968 | 1.251129 | 0.3117312
[8 empty] | 29.68212 | 92.11021 | -33.96599 | 164.9777 | 0.003333222 | 0.7030686 | 1.259259 | 0.3107084
[8 empty] | 29.7798 | 93.35314 | -34.46897 | 165.4807 | -0.00185179 | 0.7125558 | 1.263098 | 0.313863
[8 empty] | 29.82166 | 92.43606 | -33.19673 | 164.2084 | -0.001111074 | 0.7055558 | 1.253388 | 0.3103473
[8 empty] | 29.83275 | 93.85628 | -34.52815 | 165.5398 | -0.001481432 | 0.7163962 | 1.26355 | 0.3149925
[8 empty] | 29.87772 | 93.70847 | -34.02517 | 165.0369 | 0 | 0.715268 | 1.259711 | 0.3140237
[8 empty] | 29.91083 | 94.53701 | -34.94237 | 165.9541 | 0.003333222 | 0.7215922 | 1.266712 | 0.3164461
[8 empty] | 29.96791 | 93.41287 | -33.58136 | 164.5931 | 0.001481432 | 0.7130117 | 1.256323 | 0.3120922
[8 empty] | 30.07469 | 92.99898 | -33.55177 | 164.5635 | -0.0007407161 | 0.7098525 | 1.256098 | 0.309608