## General
ID | Test Identification | Specimen 1 | Specimen 2 | Specimen 3
Test Identification | Location | NWZ-BH-5021 | NWZ-BH-5021 | NWZ-BH-5021
Test Identification | Sample | 25-1 | 25-1 | 25-1
Test Identification | Depth | 23 | 23 | 23 | [m]
Test Identification | Test number | CID52A | CID52B | CID52C
Specimen Visual Description
Specimen Visual Description | Light olive brown fine SAND
| Initial Specimen Conditions | Specimen 1 | Specimen 2 | Specimen 3
Initial Specimen Conditions | Test start date | 11/06/2024 | 11/06/2024 | 24/06/2024
Initial Specimen Conditions | Type of sample | Recompacted | Recompacted | Recompacted
Initial Specimen Conditions | Diameter | 51.23 | 51.23 | 51.23 | [mm]
Initial Specimen Conditions | Length | 90 | 90 | 90 | [mm]
Initial Specimen Conditions | Water content | 5.049206 | 5.049206 | 5.034702 | [%]
Initial Specimen Conditions | Bulk density | 1.672903 | 1.661313 | 1.665518 | [Mg/m³]
Initial Specimen Conditions | Dry density | 1.592494 | 1.581462 | 1.585683 | [Mg/m³]
Initial Specimen Conditions | Void ratio | 0.6640562 | 0.6756647 | 0.6712038 | [-]
Initial Specimen Conditions | Degree of saturation | 20.14949 | 19.80331 | 19.87766 | [%]
Initial Specimen Conditions | Type of drains fitted | One end | One end | One end
| Saturation | Specimen 1 | Specimen 2 | Specimen 3
Saturation | Pressure increments applied | 50 | 50 | 50 | [kPa]
Saturation | Differential pressure used | 10 | 10 | 10 | [kPa]
Saturation | Pore pressure on completion | 640 | 340 | 388 | [kPa]
Saturation | Cell pressure on completion | 650 | 350 | 400 | [kPa]
Saturation | B value achieved | 0.9 | 0.96 | 0.96 | [-]
| Consolidation: Isotropic | Specimen 1 | Specimen 2 | Specimen 3
Consolidation: Isotropic | Cell pressure | 721 | 493 | 685 | [kPa]
Consolidation: Isotropic | Back pressure | 650 | 350 | 400 | [kPa]
Consolidation: Isotropic | Effective cell pressure | 71 | 143 | 285 | [kPa]
Consolidation: Isotropic | Pore pressure on completion | 650 | 350 | 400 | [kPa]
Consolidation: Isotropic | Pore pressure dissipation | 100 | 100 | 100 | [%]
Consolidation: Isotropic | Water content | 24.82969 | 24.96788 | 24.34652 | [%]
Consolidation: Isotropic | Bulk density | 1.995183 | 1.99299 | 2.002928 | [Mg/m³]
Consolidation: Isotropic | Dry density | 1.598324 | 1.594801 | 1.610763 | [Mg/m³]
Consolidation: Isotropic | Void ratio | 0.6579867 | 0.6616488 | 0.6451828 | [-]
Consolidation: Isotropic | Degree of saturation | 100 | 100 | 100 | [%]
Consolidation: Isotropic | Axial strain | 0.1215819 | 0.2788115 | 0.5190068 | [%]
Consolidation: Isotropic | Volumetric strain | 0.3647456 | 0.8364346 | 1.55702 | [%]
Consolidation: Isotropic | Volumetric strain rate-end of stage | -0.004253207 | 0.0113271 | 0.02525872 | [%/hr]
| Shearing | Specimen 1 | Specimen 2 | Specimen 3
Shearing | Initial pore pressure | 650 | 350 | 400 | [kPa]
Shearing | Initial effective cell pressure | 71 | 143 | 285 | [kPa]
Shearing | Rate of strain | 1.3 | 1.3 | 1.3 | [%/hour]
At peak deviator stress
Shearing - At peak deviator stress | Corrected deviator stress | 174.1461 | 330.3396 | 662.7598 | [kPa]
Shearing - At peak deviator stress | Membrane correction applied | 1.393472 | 0.9738608 | 1.231907 | [kPa]
Shearing - At peak deviator stress | Drain correction applied | 0 | 0 | 0 | [kPa]
Shearing - At peak deviator stress | Axial strain | 9.281769 | 6.13254 | 8.019989 | [%]
Shearing - At peak deviator stress | Volumetric strain | -0.1076233 | 0.7720286 | 0.778264 | [%]
Shearing - At peak deviator stress | Major principal effective stress | 245.616 | 473.1325 | 947.6606 | [kPa]
Shearing - At peak deviator stress | Minor principal effective stress | 71.469869 | 142.792955 | 284.900792 | [kPa]
Shearing - At peak deviator stress | Principal effective stress ratio | 3.436637 | 3.313416 | 3.326283 | [-]
Shearing - At peak deviator stress | e50 | 0.5827113 | 0.4864661 | 1.426006 | [%]
Shearing - At peak deviator stress | Secant modulus (E50) at e50 | 14942.75 | 33952.99 | 23238.32 | [kPa]
At peak principal effective stress ratio
Shearing - At peak principal effective stress ratio | Corrected deviator stress | 173.2913 | 330.136 | 662.7598 | [kPa]
Shearing - At peak principal effective stress ratio | Membrane correction applied | 0.8511134 | 1.044288 | 1.231907 | [kPa]
Shearing - At peak principal effective stress ratio | Drain correction applied | 0 | 0 | 0 | [kPa]
Shearing - At peak principal effective stress ratio | Axial strain | 5.28165 | 6.63368 | 8.019989 | [%]
Shearing - At peak principal effective stress ratio | Volumetric strain | 0.06879925 | 0.7710214 | 0.778264 | [%]
Shearing - At peak principal effective stress ratio | Major principal effective stress | 243.9934 | 472.7951 | 947.6606 | [kPa]
Shearing - At peak principal effective stress ratio | Minor principal effective stress | 70.70212 | 142.659162 | 284.900792 | [kPa]
Shearing - At peak principal effective stress ratio | Principal effective stress ratio | 3.451005 | 3.314159 | 3.326283 | [-]
At 10% axial strain
Shearing - At 10% axial strain | Corrected deviator stress | 173.7801 | 323.8351 | 659.7429 | [kPa]
Shearing - At 10% axial strain | Membrane correction applied | 1.481503 | 1.481479 | 1.481509 | [kPa]
Shearing - At 10% axial strain | Drain correction applied | 0 | 0 | 0 | [kPa]
Shearing - At 10% axial strain | Axial strain | 10 | 10 | 10 | [%]
Shearing - At 10% axial strain | Volumetric strain | -0.1393243 | 0.7543667 | 0.7355799 | [%]
Shearing - At 10% axial strain | Major principal effective stress | 245.2798 | 466.647 | 945.2779 | [kPa]
Shearing - At 10% axial strain | Minor principal effective stress | 71.49967 | 142.8119 | 285.535 | [kPa]
Shearing - At 10% axial strain | Principal effective stress ratio | 3.430503 | 3.26757 | 3.310551 | [-]
| Final Conditions | Specimen 1 | Specimen 2 | Specimen 3
Final Conditions | Water content | 25.17769 | 24.53431 | 23.97955 | [%]
Final Conditions | Bulk density | 1.989678 | 1.999903 | 2.008892 | [Mg/m³]
Final Conditions | Dry density | 1.589483 | 1.605906 | 1.620341 | [Mg/m³]
Final Conditions | Mode of failure | Compound failure | Compound failure | Compound failure
Mohr Failure Envelope
Mohr Failure Envelope | Effective cohesion (c') | 2 | [kPa]
Mohr Failure Envelope | Effective angle of internal friction (φ') | 32 | [degree]

## Saturation
Saturation
Specimen 1 |  | Specimen 2 |  | Specimen 3
Cell pressure | Pore Water Pressure | Cell pressure | Pore Water Pressure | Cell pressure | Pore Water Pressure
[kPa] | [kPa] | [kPa] | [kPa] | [kPa] | [kPa]
0 | 0 | 0 | 0 | 0 | 0
50 | 5 | 50 | 3 | 50 | 3
50 | 40 | 50 | 40 | 50 | 40
100 | 40 | 100 | 40 | 100 | 72
100 | 90 | 100 | 90 | 100 | 90
150 | 95 | 150 | 111 | 150 | 123
150 | 140 | 150 | 140 | 150 | 140
200 | 152 | 200 | 171 | 200 | 180
200 | 190 | 200 | 190 | 200 | 190
250 | 213 | 250 | 235 | 250 | 234
250 | 240 | 250 | 240 | 250 | 240
300 | 266 | 300 | 285 | 300 | 285
300 | 290 | 300 | 290 | 300 | 290
350 | 318 | 350 | 338 | 350 | 336
350 | 340 | 350 | 340 | 350 | 340
400 | 380 |  |  | 400 | 388
400 | 390 |  |  | 400 | 388
450 | 432
450 | 440
500 | 483
500 | 490
550 | 535
550 | 540
600 | 585
600 | 590
650 | 635
650 | 640

## Consolidation
Consolidation: Isotropic
Specimen 1 |  | Specimen 2 |  | Specimen 3
Root time | Consolidated Volume Change | Root time | Consolidated Volume Change | Root time | Consolidated Volume Change
[minutes0.5 ] | [%] | [minutes0.5 ] | [%] | [minutes0.5 ] | [%]
0 | 0 | 0 | 0 | 0 | 0
0.5 | 0.3498563 | 0.5 | 0.8291883 | 0.5 | 1.404816
1 | 0.3594334 | 1 | 0.8300923 | 1 | 1.435067
1.5 | 0.3623021 | 1.5 | 0.8318366 | 1.5 | 1.454951
2 | 0.3639386 | 2 | 0.8353721 | 2 | 1.470188
2.5 | 0.3636309 | 2.5 | 0.8365774 | 2.5 | 1.480499
3 | 0.36355 | 3 | 0.8376242 | 3 | 1.488289
3.5 | 0.365835 | 3.5 | 0.8382263 | 3.5 | 1.495019
4 | 0.3658183 | 4 | 0.8383692 | 4 | 1.501616
5 | 0.3663309 | 5 | 0.8388926 | 5 | 1.51172
6 | 0.3627334 | 6 | 0.8378301 | 6 | 1.522315
7 | 0.3668538 | 7 | 0.8390354 | 7 | 1.531635
8 | 0.3649256 | 7.923182 | 0.8364346 | 8 | 1.540003
9 | 0.3660479 |  |  | 9 | 1.549391
9.968538 | 0.3647456 |  |  | 9.956006 | 1.55702

## Shearing
Shearing
Specimen 1 | [5 empty] | Specimen 2 | [5 empty] | Specimen 3
Axial strain | Deviator Stress | Volumetric strain | t | s' | p' | Axial strain | Deviator Stress | Volumetric strain | t | s' | p' | Axial strain | Deviator Stress | Volumetric strain | t | s' | p'
[%] | [kPa] | [%] | [kPa] | [kPa] | [kPa] | [%] | [kPa] | [%] | [kPa] | [kPa] | [kPa] | [%] | [kPa] | [%] | [kPa] | [kPa] | [kPa]
0 | 0 | 0 | 0 | 71 | 71 | 0 | 0 | 0 | 0 | 143 | 143 | 0 | 0 | 0 | 0 | 285 | 285
0.2817452 | 42.95077 | 0.1284089 | 21.47538 | 90.82209 | 83.66363 | 0.2407753 | 87.22307 | 0.5508344 | 43.61154 | 186.3301 | 171.7929 | 0.6450798 | 82.97394 | 0.2164971 | 41.48697 | 326.4892 | 312.6602
0.4068867 | 62.30666 | 0.1711525 | 31.15333 | 100.3538 | 89.96938 | 0.366188 | 132.2713 | 0.5953833 | 66.13565 | 208.4576 | 186.4124 | 0.7695828 | 108.8247 | 0.2453406 | 54.41236 | 339.4892 | 321.3517
0.5315897 | 80.83984 | 0.2072764 | 40.41992 | 109.7142 | 96.24093 | 0.4914347 | 166.5288 | 0.6326569 | 83.26441 | 225.9326 | 198.1778 | 0.8945772 | 159.5789 | 0.3021119 | 79.78945 | 364.496 | 337.8995
0.6574242 | 96.1828 | 0.2430583 | 48.0914 | 117.0168 | 100.9863 | 0.6173823 | 193.5221 | 0.6692271 | 96.76104 | 239.266 | 207.0123 | 1.019436 | 208.5747 | 0.3649584 | 104.2873 | 388.9565 | 354.1941
0.7817413 | 108.7053 | 0.2734571 | 54.35265 | 123.331 | 105.2135 | 0.7423192 | 214.9116 | 0.6956752 | 107.4558 | 249.8288 | 214.0102 | 1.144608 | 250.9771 | 0.422216 | 125.4886 | 410.2028 | 368.3733
0.9067659 | 119.6303 | 0.2946664 | 59.81514 | 128.983 | 109.0446 | 0.867625 | 232.7238 | 0.7182372 | 116.3619 | 258.5735 | 219.7862 | 1.269527 | 287.9827 | 0.4734904 | 143.9914 | 428.9446 | 380.9475
1.031649 | 129.1013 | 0.3092228 | 64.55067 | 133.7145 | 112.1976 | 0.9932283 | 248.0482 | 0.7358107 | 124.0241 | 266.3917 | 225.0503 | 1.394566 | 323.3979 | 0.5209712 | 161.6989 | 446.5353 | 392.6357
1.156803 | 136.9065 | 0.3177291 | 68.45323 | 137.1854 | 114.3676 | 1.118737 | 260.6972 | 0.7491785 | 130.3486 | 272.4318 | 228.9822 | 1.519834 | 355.2007 | 0.5627558 | 177.6003 | 461.9561 | 402.7559
1.282071 | 143.1043 | 0.3213566 | 71.55215 | 140.4532 | 116.6025 | 1.243709 | 271.0021 | 0.7596045 | 135.501 | 277.769 | 232.602 | 1.644606 | 384.0477 | 0.6008327 | 192.0238 | 476.5163 | 412.5083
1.406735 | 148.3542 | 0.3219419 | 74.17711 | 143.5443 | 118.8186 | 1.369004 | 279.9248 | 0.7672157 | 139.9624 | 282.1524 | 235.4982 | 1.769574 | 411.2189 | 0.6350899 | 205.6094 | 490.7663 | 422.2298
1.532173 | 152.5295 | 0.3244306 | 76.26477 | 145.4272 | 120.0056 | 1.494285 | 287.5034 | 0.7724608 | 143.7517 | 286.2897 | 238.3724 | 1.89455 | 435.3759 | 0.6642493 | 217.688 | 502.0734 | 429.5108
1.656823 | 156.3371 | 0.324772 | 78.16855 | 147.3324 | 121.2762 | 1.620031 | 293.985 | 0.7780249 | 146.9925 | 289.6109 | 240.6134 | 2.01965 | 457.2091 | 0.6904212 | 228.6045 | 513.1751 | 436.9736
1.782195 | 159.334 | 0.320722 | 79.66699 | 148.949 | 122.3933 | 1.744921 | 299.2383 | 0.7798002 | 149.6192 | 292.2189 | 242.3459 | 2.1445 | 476.8624 | 0.712701 | 238.4312 | 523.283 | 443.8059
1.906808 | 161.3146 | 0.3127686 | 80.65731 | 150.3644 | 123.4786 | 1.870358 | 303.4919 | 0.783046 | 151.746 | 294.5293 | 243.9473 | 2.269812 | 495.3283 | 0.7329345 | 247.6641 | 532.0217 | 449.467
2.031911 | 163.8142 | 0.3036769 | 81.90711 | 151.1646 | 123.8622 | 1.995877 | 307.9779 | 0.7847251 | 153.989 | 296.8461 | 245.5165 | 2.394908 | 510.9373 | 0.7500157 | 255.4687 | 540.0865 | 454.9303
2.156626 | 165.176 | 0.2927468 | 82.58798 | 152.1606 | 124.6313 | 2.12104 | 310.6638 | 0.7855247 | 155.3319 | 297.8201 | 246.0428 | 2.519654 | 525.3617 | 0.7640909 | 262.6808 | 547.5524 | 459.9921
2.282127 | 166.3902 | 0.2807759 | 83.19511 | 152.8779 | 125.1462 | 2.12104 | 310.6638 | 0.7855247 | 155.3319 | 297.8201 | 246.0428 | 2.644867 | 538.8924 | 0.7775472 | 269.4462 | 554.4472 | 464.6318
2.406869 | 167.181 | 0.268838 | 83.59048 | 153.5107 | 125.6472 | 2.371985 | 315.5549 | 0.7872675 | 157.7774 | 300.1774 | 247.5849 | 2.769676 | 550.1654 | 0.787819 | 275.0827 | 559.7833 | 468.0891
2.531623 | 168.6316 | 0.2574854 | 84.31578 | 153.9964 | 125.8911 | 2.622288 | 319.688 | 0.7882589 | 159.844 | 302.211 | 248.9296 | 2.894613 | 560.5427 | 0.7974917 | 280.2713 | 565.4848 | 472.0611
2.531623 | 168.6316 | 0.2574854 | 84.31578 | 153.9964 | 125.8911 | 2.872995 | 322.6505 | 0.7879551 | 161.3252 | 303.8884 | 250.1133 | 3.020202 | 570.0352 | 0.8059411 | 285.0176 | 569.5351 | 474.5293
2.781839 | 169.5465 | 0.2351703 | 84.77327 | 154.7102 | 126.4525 | 3.124165 | 324.488 | 0.786788 | 162.244 | 304.4904 | 250.409 | 3.020202 | 570.0352 | 0.8059411 | 285.0176 | 569.5351 | 474.5293
3.031709 | 170.2877 | 0.211863 | 85.14385 | 155.5824 | 127.2011 | 3.374611 | 326.0408 | 0.785285 | 163.0204 | 305.5428 | 251.2026 | 3.269746 | 586.2153 | 0.8175686 | 293.1077 | 577.518 | 479.8154
3.281784 | 171.3545 | 0.1911742 | 85.67727 | 155.7726 | 127.2135 | 3.625568 | 327.0038 | 0.7847409 | 163.5019 | 306.3909 | 251.8902 | 3.519953 | 599.1279 | 0.8252279 | 299.5639 | 584.63 | 484.7753
3.532129 | 171.6688 | 0.1714452 | 85.83438 | 156.3608 | 127.7493 | 3.876072 | 327.8474 | 0.7826464 | 163.9237 | 307.2368 | 252.5956 | 3.769815 | 609.9434 | 0.8301872 | 304.9717 | 589.9435 | 488.2863
3.782088 | 172.2769 | 0.1546274 | 86.13846 | 156.7195 | 128.0066 | 4.126755 | 328.7524 | 0.7818626 | 164.3762 | 306.9778 | 252.1857 | 4.019651 | 620.1873 | 0.833195 | 310.0936 | 594.6166 | 491.252
4.031957 | 172.6692 | 0.1376634 | 86.3346 | 156.8349 | 128.0567 | 4.377474 | 329.1938 | 0.7812869 | 164.5969 | 307.8794 | 253.0138 | 4.26967 | 626.9807 | 0.8341357 | 313.4904 | 598.0758 | 493.579
4.2818 | 172.7615 | 0.1218383 | 86.38077 | 157.466 | 128.6724 | 4.62793 | 329.5267 | 0.7789686 | 164.7634 | 307.3679 | 252.4468 | 4.519828 | 633.3597 | 0.8338509 | 316.6798 | 601.8513 | 496.2914
4.53203 | 172.7231 | 0.1060614 | 86.36156 | 157.4264 | 128.6393 | 4.878983 | 329.8139 | 0.7773057 | 164.907 | 307.7929 | 252.8239 | 4.769662 | 638.3645 | 0.831336 | 319.1822 | 603.7854 | 497.3913
4.781924 | 172.9884 | 0.09283852 | 86.49421 | 157.4017 | 128.5703 | 5.129595 | 329.9038 | 0.7756108 | 164.9519 | 308.0142 | 253.0303 | 5.019783 | 642.8953 | 0.8280205 | 321.4477 | 606.105 | 498.9558
5.031858 | 173.0015 | 0.08090004 | 86.50075 | 157.372 | 128.5384 | 5.380087 | 330.2423 | 0.7738197 | 165.1212 | 308.1097 | 253.0693 | 5.270502 | 646.4362 | 0.8246897 | 323.2181 | 608.681 | 500.9416
5.28165 | 173.2913 | 0.06879925 | 86.64563 | 157.3477 | 128.4659 | 5.630866 | 330.1884 | 0.7728761 | 165.0942 | 307.9639 | 252.9325 | 5.519871 | 649.1857 | 0.8214147 | 324.5929 | 609.549 | 501.3514
5.531828 | 173.4646 | 0.05764145 | 86.73228 | 157.894 | 128.9832 | 5.881893 | 330.3167 | 0.7720928 | 165.1584 | 308.3689 | 253.3161 | 5.769915 | 652.4945 | 0.818442 | 326.2473 | 611.0359 | 502.2868
5.782211 | 173.1695 | 0.0459475 | 86.58473 | 157.7148 | 128.8532 | 6.13254 | 330.3396 | 0.7720286 | 165.1698 | 307.9627 | 252.9061 | 6.019815 | 654.1068 | 0.8155317 | 327.0534 | 612.609 | 503.5912
6.032492 | 173.4726 | 0.0326105 | 86.73629 | 157.7763 | 128.8642 | 6.383188 | 330.2663 | 0.7704935 | 165.1332 | 308.1181 | 253.0737 | 6.27028 | 655.9224 | 0.8121319 | 327.9612 | 612.9842 | 503.6638
6.281706 | 173.724 | 0.02111132 | 86.86201 | 157.8663 | 128.9123 | 6.63368 | 330.136 | 0.7710214 | 165.068 | 307.7271 | 252.7045 | 6.519773 | 657.1136 | 0.8085201 | 328.5568 | 613.5714 | 504.0525
6.531947 | 173.6373 | 0.01000275 | 86.81865 | 158.1379 | 129.1984 | 6.88447 | 329.7385 | 0.7703658 | 164.8693 | 307.6802 | 252.7238 | 6.769795 | 658.6947 | 0.804202 | 329.3474 | 614.1877 | 504.4052
6.781945 | 173.5429 | 1.623032e-05 | 86.77143 | 158.4407 | 129.5169 | 7.135832 | 329.0532 | 0.7709257 | 164.5266 | 307.5499 | 252.7077 | 7.019917 | 659.4781 | 0.7997575 | 329.7391 | 614.6938 | 504.7808
7.03175 | 173.8186 | -0.01203587 | 86.90931 | 158.5039 | 129.5341 | 7.385766 | 329.0355 | 0.7689905 | 164.5177 | 307.8075 | 252.9682 | 7.270116 | 659.9956 | 0.7941723 | 329.9978 | 615.7115 | 505.7122
7.282211 | 173.7461 | -0.02436442 | 86.87306 | 158.2045 | 129.2468 | 7.6369 | 328.9181 | 0.7692944 | 164.459 | 307.4326 | 252.6129 | 7.520222 | 660.8452 | 0.7887794 | 330.4226 | 615.7936 | 505.6527
7.53181 | 173.5189 | -0.03505046 | 86.75943 | 158.6315 | 129.7117 | 7.887714 | 328.206 | 0.7682072 | 164.103 | 306.9638 | 252.2628 | 7.769951 | 661.6363 | 0.7836115 | 330.8182 | 616.0535 | 505.7808
7.781821 | 174.0533 | -0.04580143 | 87.02666 | 158.5109 | 129.502 | 8.138789 | 327.609 | 0.7665281 | 163.8045 | 306.2831 | 251.6816 | 8.019989 | 662.7598 | 0.778264 | 331.3799 | 616.2807 | 505.8207
8.031677 | 173.6861 | -0.05715399 | 86.84305 | 158.6496 | 129.7019 | 8.388462 | 327.5531 | 0.7648653 | 163.7766 | 306.7579 | 252.1657 | 8.269879 | 662.3919 | 0.7725343 | 331.1959 | 616.4894 | 506.0907
8.281829 | 173.5564 | -0.06652268 | 86.77821 | 158.6288 | 129.7027 | 8.639691 | 326.6951 | 0.763634 | 163.3476 | 306.2461 | 251.7969 | 8.519887 | 662.6581 | 0.7673998 | 331.3291 | 616.353 | 505.91
8.531814 | 173.5811 | -0.07478499 | 86.79057 | 158.7043 | 129.7741 | 8.890577 | 326.1919 | 0.7624186 | 163.0959 | 306.2201 | 251.8548 | 8.77003 | 662.5712 | 0.761778 | 331.2856 | 616.7681 | 506.3395
8.782352 | 174.0335 | -0.08630041 | 87.01674 | 158.6133 | 129.6077 | 9.141165 | 325.7 | 0.7611075 | 162.85 | 305.4912 | 251.2078 | 9.020007 | 662.5704 | 0.7565816 | 331.2852 | 617.002 | 506.5736
9.03208 | 174.0082 | -0.09861273 | 87.0041 | 158.3957 | 129.3943 | 9.391324 | 324.7495 | 0.7592044 | 162.3747 | 304.8113 | 250.6864 | 9.269852 | 661.9078 | 0.7513786 | 330.9539 | 616.1874 | 505.8694
9.281769 | 174.1461 | -0.1076233 | 87.07307 | 158.5429 | 129.5186 | 9.641984 | 324.6166 | 0.7576215 | 162.3083 | 305.217 | 251.1143 | 9.519968 | 661.1052 | 0.7464648 | 330.5526 | 615.8292 | 505.645
9.531934 | 173.5618 | -0.1199031 | 86.78091 | 158.4825 | 129.5555 | 9.892786 | 324.1861 | 0.7555428 | 162.093 | 305.1902 | 251.1592 | 9.770132 | 661.2075 | 0.7407499 | 330.6037 | 615.7766 | 505.5754
9.781739 | 173.6841 | -0.1304912 | 86.84206 | 158.4207 | 129.4733 | 10.14353 | 323.3652 | 0.7527923 | 161.6826 | 304.1126 | 250.2184 | 10.02024 | 659.614 | 0.7351248 | 329.807 | 615.3739 | 505.4382
10.03172 | 173.7941 | -0.1406081 | 86.89703 | 158.3852 | 129.4195 | 10.39427 | 322.8136 | 0.7514974 | 161.4068 | 304.4271 | 250.6249 | 10.27015 | 659.2073 | 0.7305575 | 329.6037 | 615.0698 | 505.2019
10.28197 | 173.0124 | -0.1494234 | 86.5062 | 158.3269 | 129.4915 | 10.64485 | 321.9069 | 0.7505059 | 160.9534 | 304.1862 | 250.535 | 10.52007 | 657.8304 | 0.7262729 | 328.9152 | 614.3103 | 504.6719
10.53249 | 173.0831 | -0.1601743 | 86.54154 | 158.3935 | 129.5463 | 10.89589 | 320.87 | 0.7479473 | 160.435 | 303.4722 | 249.9938 | 10.77038 | 657.4501 | 0.7209708 | 328.725 | 614.2024 | 504.6274
10.78201 | 173.5897 | -0.1702907 | 86.79485 | 158.3251 | 129.3935 | 11.14673 | 320.0552 | 0.7462524 | 160.0276 | 302.8955 | 249.553 | 11.01999 | 656.7058 | 0.7165848 | 328.3529 | 613.6209 | 504.17
11.03186 | 173.7347 | -0.1812532 | 86.86735 | 158.3699 | 129.4141 | 11.39706 | 318.9871 | 0.7442373 | 159.4935 | 302.2577 | 249.0932 | 11.26997 | 655.4522 | 0.711343 | 327.7261 | 613.1642 | 503.9221
11.28221 | 172.8753 | -0.1915979 | 86.43767 | 158.3201 | 129.5075 | 11.6476 | 318.9547 | 0.7419189 | 159.4774 | 301.9223 | 248.7632 | 11.52021 | 654.4326 | 0.7071443 | 327.2163 | 612.5134 | 503.4413
11.53176 | 172.7523 | -0.2020069 | 86.37617 | 158.2353 | 129.4432 | 11.89863 | 317.6791 | 0.7409117 | 158.8395 | 301.8779 | 248.9314 | 11.77042 | 652.7646 | 0.7024643 | 326.3823 | 611.687 | 502.8929
11.782 | 172.9748 | -0.2134899 | 86.48742 | 158.2095 | 129.3803 | 12.14901 | 317.1533 | 0.7382411 | 158.5767 | 301.438 | 248.5791 | 12.02028 | 651.6808 | 0.6974415 | 325.8404 | 611.8322 | 503.2187
12.03205 | 172.3543 | -0.2239644 | 86.17717 | 158.4391 | 129.7134 | 12.39995 | 315.9454 | 0.7347871 | 157.9727 | 301.491 | 248.8334 | 12.27036 | 650.7273 | 0.6916811 | 325.3636 | 611.3699 | 502.9154
12.28185 | 172.6001 | -0.2344551 | 86.30007 | 158.35 | 129.5833 | 12.65042 | 316.027 | 0.732341 | 158.0135 | 301.113 | 248.4419 | 12.52026 | 648.7464 | 0.6862997 | 324.3732 | 609.933 | 501.8086
12.53187 | 172.5536 | -0.246247 | 86.27681 | 158.0278 | 129.2688 | 12.90157 | 314.5976 | 0.7302939 | 157.2988 | 300.3611 | 247.9282 | 12.77086 | 648.0047 | 0.6806105 | 324.0023 | 609.4802 | 501.4795
12.78179 | 172.4382 | -0.2553062 | 86.21912 | 158.2159 | 129.4762 | 13.15207 | 313.7942 | 0.7266002 | 156.8971 | 299.9222 | 247.6232 | 13.0202 | 646.6561 | 0.6763598 | 323.328 | 608.7881 | 501.0121
13.03181 | 171.8841 | -0.2682688 | 85.94203 | 157.9782 | 129.3309 | 13.40288 | 312.8528 | 0.7240258 | 156.4264 | 299.1263 | 246.9842 | 13.2704 | 644.7597 | 0.6708639 | 322.3798 | 607.7149 | 500.255
13.28222 | 171.7265 | -0.2787271 | 85.86326 | 157.4939 | 128.8728 | 13.6535 | 311.7462 | 0.7205719 | 155.8731 | 298.5689 | 246.6112 | 13.52051 | 642.2801 | 0.6655246 | 321.1401 | 606.4013 | 499.3546
13.53195 | 171.4114 | -0.2890718 | 85.70571 | 157.2409 | 128.6723 | 13.90418 | 310.3412 | 0.7191808 | 155.1706 | 298.5341 | 246.8106 | 13.77025 | 640.2353 | 0.6605987 | 320.1176 | 605.3039 | 498.598
13.78181 | 170.3038 | -0.3007982 | 85.15191 | 157.2513 | 128.8673 | 14.1549 | 309.0397 | 0.7170059 | 154.5199 | 297.3938 | 245.8872 | 14.02018 | 638.2301 | 0.6548186 | 319.115 | 604.4736 | 498.102
14.0322 | 170.5781 | -0.3145745 | 85.28905 | 156.9573 | 128.5276 | 14.40534 | 308.5915 | 0.7135998 | 154.2958 | 297.2249 | 245.793 | 14.27023 | 635.3558 | 0.6490353 | 317.6779 | 603.065 | 497.1724
14.28201 | 170.4628 | -0.3243332 | 85.2314 | 156.824 | 128.4135 | 14.65606 | 307.0009 | 0.7113934 | 153.5004 | 296.6264 | 245.4596 | 14.52026 | 632.0845 | 0.6438706 | 316.0422 | 601.4209 | 496.0735
14.53181 | 169.5 | -0.3374911 | 84.74998 | 156.9316 | 128.6816 | 14.90691 | 305.2794 | 0.7088511 | 152.6397 | 295.7026 | 244.8227 | 14.77034 | 628.8358 | 0.6370694 | 314.4179 | 599.7468 | 494.9409
14.78208 | 169.3456 | -0.3484049 | 84.67278 | 156.6674 | 128.4431 | 15.158 | 304.2339 | 0.705701 | 152.1169 | 295.6107 | 244.905 | 15.02068 | 625.5129 | 0.6317372 | 312.7564 | 598.0604 | 493.8083
15.03188 | 169.321 | -0.3574804 | 84.6605 | 156.3561 | 128.1359 | 15.40852 | 302.8093 | 0.7039741 | 151.4046 | 294.8516 | 244.3833 | 15.2703 | 621.8384 | 0.6254556 | 310.9192 | 596.9703 | 493.3306
15.28182 | 169.3873 | -0.3695487 | 84.69367 | 156.3711 | 128.1399 | 15.65889 | 301.564 | 0.7036224 | 150.782 | 293.869 | 243.6083 | 15.52023 | 617.1556 | 0.6202964 | 308.5778 | 594.0658 | 491.2065
15.53204 | 168.6247 | -0.3799259 | 84.31237 | 156.3705 | 128.2664 | 15.91 | 299.4725 | 0.6995765 | 149.7362 | 292.5592 | 242.6471 | 15.77025 | 614.2036 | 0.6148055 | 307.1018 | 592.9649 | 490.5977
15.78206 | 168.4414 | -0.3906119 | 84.22071 | 156.1784 | 128.1049 | 16.16034 | 297.6066 | 0.6976576 | 148.8033 | 292.1626 | 242.5615 | 16.02071 | 609.1573 | 0.6092794 | 304.5787 | 590.1004 | 488.5741
16.03188 | 168.856 | -0.4005816 | 84.42798 | 156.3732 | 128.2305 | 16.41102 | 295.8128 | 0.6963307 | 147.9064 | 291.3107 | 242.0086 | 16.27054 | 604.2763 | 0.6049778 | 302.1381 | 587.5178 | 486.8051
16.28208 | 168.5199 | -0.4108122 | 84.25995 | 156.3603 | 128.2737 | 16.66213 | 293.2857 | 0.6954028 | 146.6429 | 290.079 | 241.198 | 16.52038 | 600.0987 | 0.6015511 | 300.0494 | 586.2605 | 486.2441
16.53204 | 168.4007 | -0.4221815 | 84.20033 | 156.2716 | 128.2048 | 16.91274 | 291.6952 | 0.6946195 | 145.8476 | 289.4967 | 240.8809 | 16.77063 | 597.6967 | 0.5973574 | 298.8483 | 584.5217 | 484.9056
16.78184 | 167.849 | -0.4319889 | 83.9245 | 156.0229 | 128.048 | 17.16349 | 291.1399 | 0.6934204 | 145.5699 | 288.8735 | 240.3502 | 17.02047 | 595.6077 | 0.5952898 | 297.8039 | 583.2867 | 484.0188
17.03196 | 167.8745 | -0.4440573 | 83.93723 | 155.845 | 127.8659 | 17.41401 | 289.6143 | 0.6919011 | 144.8072 | 287.2641 | 238.9951 | 17.27096 | 592.3329 | 0.5921237 | 296.1664 | 581.7189 | 482.9967
17.28198 | 167.3145 | -0.4532793 | 83.65724 | 155.9955 | 128.1097 | 17.66446 | 287.0617 | 0.6911498 | 143.5309 | 286.6856 | 238.842 | 17.52054 | 589.4137 | 0.5916665 | 294.7069 | 580.55 | 482.3144
17.53233 | 167.256 | -0.4632658 | 83.62801 | 155.6788 | 127.8028 | 17.91552 | 286.2284 | 0.6912134 | 143.1142 | 286.3601 | 238.6554 | 17.77046 | 586.6765 | 0.5893668 | 293.3383 | 579.6465 | 481.8671
17.78191 | 167.0074 | -0.4728942 | 83.5037 | 155.5427 | 127.7081 | 18.16589 | 284.3221 | 0.6916456 | 142.161 | 285.6854 | 238.2983 | 18.02037 | 580.3822 | 0.589059 | 290.1911 | 576.4229 | 479.6925
18.03187 | 166.7364 | -0.4838243 | 83.3682 | 155.6759 | 127.8865 | 18.41663 | 283.2518 | 0.6916135 | 141.6259 | 284.3871 | 237.1784 | 18.27038 | 574.3923 | 0.5899609 | 287.1962 | 572.904 | 477.172
18.2825 | 166.3566 | -0.4930301 | 83.17828 | 155.4685 | 127.7424 | 18.66734 | 281.0827 | 0.6914374 | 140.5413 | 283.0991 | 236.252 | 18.52051 | 573.9954 | 0.5905276 | 286.9977 | 572.5963 | 476.9304
18.53202 | 166.6046 | -0.5025773 | 83.30232 | 155.4469 | 127.6795 | 18.91851 | 281.458 | 0.6913895 | 140.729 | 283.6359 | 236.7263 | 18.77042 | 569.3274 | 0.5896307 | 284.6637 | 570.6704 | 475.7825
18.78184 | 166.5704 | -0.5137676 | 83.28522 | 155.8161 | 128.0543 | 19.16875 | 280.9866 | 0.6916135 | 140.4933 | 283.9012 | 237.0701 | 19.02059 | 567.1658 | 0.590146 | 283.5829 | 569.3957 | 474.868
19.03202 | 165.955 | -0.522599 | 82.9775 | 155.6066 | 127.9474 | 19.41944 | 279.0065 | 0.6910536 | 139.5032 | 282.0796 | 235.5785 | 19.27085 | 565.9143 | 0.5910341 | 282.9571 | 568.5666 | 474.2476
19.28212 | 165.4452 | -0.5344888 | 82.72258 | 155.005 | 127.4308 | 19.67045 | 276.9118 | 0.6911498 | 138.4559 | 281.3329 | 235.1809 | 19.52048 | 562.5701 | 0.5918702 | 281.2851 | 567.1686 | 473.4069
19.5321 | 165.2026 | -0.5454508 | 82.60129 | 154.771 | 127.2372 | 19.92124 | 277.022 | 0.6914537 | 138.511 | 281.2067 | 235.0364 | 19.7706 | 560.0051 | 0.591096 | 280.0025 | 565.7521 | 472.4179
19.78191 | 164.5963 | -0.556218 | 82.29813 | 154.916 | 127.4833 | 20.17152 | 275.3128 | 0.6935644 | 137.6564 | 280.075 | 234.1895 | 20.02089 | 557.4834 | 0.5897857 | 278.7417 | 564.2219 | 471.308
20.03189 | 164.203 | -0.5680915 | 82.10152 | 154.6895 | 127.3224