## General
ID | Test identification
Test identification | Location | NWZ-BH-5021
Test identification | Sample | 42-2
Test identification | Depth | 37.35 | [m]
Test identification | Test number | DSS42
Specimen Visual Description
Specimen Visual Description | Very stiff dark grey slightly sandy CLAY
Initial Specimen Conditions
Initial Specimen Conditions | Test start date | 11/04/2024
Initial Specimen Conditions | Type of sample | Undisturbed
Initial Specimen Conditions | Specimen orientation | Vertical
Initial Specimen Conditions | Diameter | 65.85 | [mm]
Initial Specimen Conditions | Length | 19.83 | [mm]
Initial Specimen Conditions | Water content | 15.00136 | [%]
Initial Specimen Conditions | Bulk density | 2.178746 | [Mg/m³]
Initial Specimen Conditions | Dry density | 1.894539 | [Mg/m³]
Initial Specimen Conditions | Void ratio | 0.4251485 | [-]
Initial Specimen Conditions | Degree of saturation | 95.26944 | [%]
Initial Specimen Conditions | Assumed particle density | 2.7 | [Mg/m³]
Initial Specimen Conditions | Torvane |  | [kPa]
Initial Specimen Conditions | Pocket penetrometer | 275 | [kPa]
Initial Specimen Conditions | Torvane 90° |  | [kPa]
Initial Specimen Conditions | Pocket penetrometer 90° |  | [kPa]
Consolidation - 1
Consolidation - 1 | svc | 890.0181 | [kPa]
Consolidation - 1 | Vertical strain | 9.325265 | [%]
Consolidation - 1 | Bulk density | 2.299972 | [Mg/m³]
Consolidation - 1 | Dry density | 2.08938 | [Mg/m³]
Consolidation - 1 | Void ratio | 0.2922497 | [-]
Consolidation - 1 | Water content | 10.07918 | [%]
Consolidation - 2
Consolidation - 2 | svc | 372.9966 | [kPa]
Consolidation - 2 | Vertical strain | 9.021271 | [%]
Consolidation - 2 | Bulk density | 2.295641 | [Mg/m³]
Consolidation - 2 | Dry density | 2.082419 | [Mg/m³]
Consolidation - 2 | Void ratio | 0.2965689 | [-]
Consolidation - 2 | Water content | 10.23915 | [%]
Stress Controlled Cyclic Loading - Constant Vertical Stress
Stress Controlled Cyclic Loading - Constant Vertical Stress | sv |  | [kPa]
Stress Controlled Cyclic Loading - Constant Vertical Stress | Reference stress |  | [kPa]
Stress Controlled Cyclic Loading - Constant Vertical Stress | Mean tav |  | [kPa]
Stress Controlled Cyclic Loading - Constant Vertical Stress | Mean tcy |  | [kPa]
Stress Controlled Cyclic Loading - Constant Vertical Stress | Frequency |  | [Hz]
Stress Controlled Cyclic Loading - Constant Vertical Stress | Number of cycles applied (N) |  | [-]
Stress Controlled Cyclic Loading - Constant Vertical Stress | Vertical strain |  | [%]
Stress Controlled Cyclic Loading - Constant Vertical Stress | Bulk density |  | [Mg/m³]
Stress Controlled Cyclic Loading - Constant Vertical Stress | Dry density |  | [Mg/m³]
Stress Controlled Cyclic Loading - Constant Vertical Stress | Void ratio |  | [-]
Stress Controlled Cyclic Loading - Constant Vertical Stress | Cycle | gav | gcy | G | l
Stress Controlled Cyclic Loading - Constant Vertical Stress | [-] | [%] | [%] | [MPa] | [%]
Stress Controlled Cyclic Loading - Constant Vertical Stress
Stress Controlled Cyclic Loading - Constant Vertical Stress
Stress Controlled Cyclic Loading - Constant Vertical Stress
Stress Controlled Cyclic Loading - Constant Vertical Stress
Stress Controlled Cyclic Loading - Constant Vertical Stress
Stress Controlled Cyclic Loading - Constant Vertical Stress
Stress Controlled Cyclic Loading - Constant Vertical Stress
Stress Controlled Cyclic Loading - Constant Vertical Stress
Stress Controlled Cyclic Loading - Constant Vertical Stress
Stress Controlled Cyclic Loading - Constant Vertical Stress
Stress Controlled Cyclic Loading - Constant Vertical Stress
Stress Controlled Cyclic Loading - Constant Vertical Stress
Stress Controlled Cyclic Loading - Constant Vertical Stress
Stress Controlled Cyclic Loading - Constant Vertical Stress
Stress Controlled Cyclic Loading - Constant Vertical Stress
Stress Controlled Cyclic Loading - Constant Vertical Stress
Stress Controlled Cyclic Loading - Constant Vertical Stress
Stress Controlled Cyclic Loading - Constant Vertical Stress
Stress Controlled Cyclic Loading - Constant Vertical Stress
Stress Controlled Cyclic Loading - Constant Vertical Stress
Stress Controlled Cyclic Loading - Constant Vertical Stress
Stress Controlled Cyclic Loading - Constant Vertical Stress
Stress Controlled Cyclic Loading - Constant Vertical Stress
Stress Controlled Cyclic Loading - Constant Vertical Stress
Stress Controlled Cyclic Loading - Constant Vertical Stress
Stress Controlled Cyclic Loading - Constant Vertical Stress
Stress Controlled Cyclic Loading - Constant Vertical Stress
Stress Controlled Cyclic Loading - Constant Vertical Stress
Stress Controlled Cyclic Loading - Constant Vertical Stress
Stress Controlled Cyclic Loading - Constant Vertical Stress
Consolidation - 3
Consolidation - 3 | svc |  | [kPa]
Consolidation - 3 | Vertical strain |  | [%]
Consolidation - 3 | Bulk density |  | [Mg/m³]
Consolidation - 3 | Dry density |  | [Mg/m³]
Consolidation - 3 | Void ratio |  | [-]
Consolidation - 3 | Water content |  | [%]
Shearing - Constant Vertical Stress
At peak shear stress
Shearing - Constant Vertical Stress - At peak shear stress | Shear stress |  | [kPa]
Shearing - Constant Vertical Stress - At peak shear stress | Shear strain |  | [%]
Shearing - Constant Vertical Stress - At peak shear stress | Vertical stress |  | [kPa]
Shearing - Constant Vertical Stress - At peak shear stress | Vertical strain |  | [%]
Shearing - Constant Vertical Stress - At peak shear stress | Bulk density |  | [Mg/m³]
Shearing - Constant Vertical Stress - At peak shear stress | Dry density |  | [Mg/m³]
Shearing - Constant Vertical Stress - At peak shear stress | Void ratio |  | [-]
Shearing - Constant Vertical Stress - At peak shear stress | Rate of strain |  | [%/hour]
At 15 % shear strain
Shearing - Constant Vertical Stress - At 15 % shear strain | Shear stress |  | [kPa]
Shearing - Constant Vertical Stress - At 15 % shear strain | Vertical stress |  | [kPa]
Shearing - Constant Vertical Stress - At 15 % shear strain | Vertical strain |  | [%]
Shearing - Constant Vertical Stress - At 15 % shear strain | Bulk density |  | [Mg/m³]
Shearing - Constant Vertical Stress - At 15 % shear strain | Dry density |  | [Mg/m³]
Shearing - Constant Vertical Stress - At 15 % shear strain | Void ratio |  | [-]
Shearing - Constant Volume
At peak shear stress
Shearing - Constant Volume - At peak shear stress | Shear stress | 227.3661 | [kPa]
Shearing - Constant Volume - At peak shear stress | Shear strain | 21.99941 | [%]
Shearing - Constant Volume - At peak shear stress | Shear induced -Dsv | -14.74016 | [kPa]
Shearing - Constant Volume - At peak shear stress | Vertical stress | 387.7955 | [kPa]
Shearing - Constant Volume - At peak shear stress | Vertical strain | -0.0005542961 | [%]
Shearing - Constant Volume - At peak shear stress | Rate of strain | 2.99315 | [%/hour]
At 15 % shear strain
Shearing - Constant Volume - At 15 % shear strain | Shear stress | 223.3801 | [kPa]
Shearing - Constant Volume - At 15 % shear strain | Shear induced -Dsv | -15.23933 | [kPa]
Shearing - Constant Volume - At 15 % shear strain | Vertical stress | 388.2946 | [kPa]
Shearing - Constant Volume - At 15 % shear strain | Vertical strain | 0 | [%]
Final Specimen Conditions
Final Specimen Conditions | Water content | 10.23915 | [%]
Final Specimen Conditions | Bulk Density | 2.295641 | [Mg/m³]
Final Specimen Conditions | Dry density | 2.082419 | [Mg/m³]
Final Specimen Conditions | Void ratio | 0.2965689 | [-]

## Consolidation - 1
Consolidation - 1
Root Time | Vertical Strain | Vertical Consolidation Stress
[minutes0.5] | [%] | [kPa]
0 | 0 | 9.102491
0.4082483 | 0.001008573 | 9.983377
0.8164966 | 0.004034291 | 12.8903
1.224745 | 0.01916288 | 17.7939
1.632993 | 0.03782148 | 24.57673
2.041241 | 0.06656581 | 33.44431
2.44949 | 0.1069087 | 44.22049
2.857738 | 0.1527988 | 56.90525
3.265986 | 0.2133132 | 71.52796
3.674235 | 0.2864347 | 88.20607
4.082483 | 0.4094806 | 106.7634
4.490731 | 0.713061 | 127.1412
4.898979 | 1.605144 | 149.6038
5.307228 | 3.239032 | 174.0044
5.715476 | 5.610187 | 200.5778
6.123724 | 6.422088 | 229.0598
6.531973 | 6.72819 | 259.5678
6.940221 | 6.942007 | 291.6908
7.348469 | 7.133132 | 326.2215
7.756718 | 7.313162 | 362.0149
8.164966 | 7.488654 | 400.4509
8.573214 | 7.666162 | 440.5899
8.981462 | 7.839637 | 482.755
9.389711 | 8.001009 | 526.858
9.797959 | 8.154312 | 573.0165
10.20621 | 8.301563 | 620.5256
10.61446 | 8.440242 | 670.5893
11.0227 | 8.576399 | 722.3854
11.43095 | 8.72113 | 776.4718
11.8392 | 8.850731 | 832.1145
12.24745 | 8.979829 | 890.0474
12.6557 | 9.036309 | 889.93
13.06395 | 9.062027 | 889.6657
13.47219 | 9.079173 | 889.9593
13.88044 | 9.092284 | 890.1062
14.28869 | 9.10237 | 889.9006
14.69694 | 9.111447 | 889.607
15.10519 | 9.118507 | 889.93
15.51344 | 9.125063 | 890.1649
15.92168 | 9.13061 | 889.9006
16.32993 | 9.136662 | 890.1649
16.73818 | 9.140192 | 889.7538
17.14643 | 9.146243 | 890.0181
17.55468 | 9.149773 | 889.93
17.96292 | 9.154816 | 889.8419
18.37117 | 9.15885 | 889.9006
18.77942 | 9.161372 | 890.0181
19.18767 | 9.164902 | 890.0181
19.59592 | 9.167927 | 890.1062
20.00417 | 9.171457 | 889.9593
20.41241 | 9.174483 | 890.0474
20.82066 | 9.178517 | 889.93
21.22891 | 9.181039 | 889.8713
21.63716 | 9.182552 | 890.1649
22.04541 | 9.185073 | 889.9593
22.45366 | 9.189107 | 890.6053
22.8619 | 9.189612 | 890.7521
23.27015 | 9.192133 | 889.6657
23.6784 | 9.193646 | 890.1942
24.08665 | 9.196672 | 890.6347
24.4949 | 9.198689 | 890.0768
24.90315 | 9.199697 | 889.6951
25.31139 | 9.202219 | 890.1062
25.71964 | 9.204236 | 889.9887
26.12789 | 9.205245 | 890.1355
26.53614 | 9.206757 | 890.4292
26.94439 | 9.208775 | 889.7244
27.35264 | 9.210792 | 889.8419
27.76088 | 9.212305 | 889.7832
28.16913 | 9.214826 | 889.8419
28.57738 | 9.21533 | 890.0181
28.98563 | 9.216843 | 890.0474
29.39388 | 9.217347 | 889.9887
29.80213 | 9.219869 | 890.1062
30.21037 | 9.220877 | 890.0474
30.61862 | 9.223903 | 889.8125
31.02687 | 9.224407 | 889.9887
31.43512 | 9.225416 | 890.1062
31.84337 | 9.227433 | 889.93
32.25161 | 9.227433 | 889.9593
32.65986 | 9.229955 | 889.9887
33.06811 | 9.230963 | 890.1649
33.47636 | 9.231972 | 890.0768
33.88461 | 9.234493 | 889.9887
34.29286 | 9.236006 | 890.4585
34.7011 | 9.237519 | 889.9593
35.10935 | 9.241553 | 890.0181
35.5176 | 9.243066 | 890.576
35.92585 | 9.244075 | 890.0768
36.3341 | 9.245587 | 889.9887
36.74235 | 9.247605 | 889.93
37.15059 | 9.248109 | 889.9006
37.55884 | 9.249622 | 890.3117
37.96709 | 9.250126 | 890.0474
38.37534 | 9.251639 | 890.0768
38.78359 | 9.253656 | 889.93
39.19184 | 9.255169 | 889.6364
39.60008 | 9.256178 | 889.8713
40.00833 | 9.257186 | 889.9887
40.41658 | 9.25769 | 890.0474
40.82483 | 9.259708 | 889.5483
41.23308 | 9.260212 | 889.9887
41.64133 | 9.262733 | 889.8125
42.04957 | 9.264246 | 889.8419
42.45782 | 9.265759 | 889.8419
42.86607 | 9.265255 | 890.0474
43.27432 | 9.267776 | 890.0474
43.68257 | 9.267272 | 890.0181
44.09082 | 9.269289 | 889.9593
44.49906 | 9.269289 | 890.1062
44.90731 | 9.270802 | 889.9593
45.31556 | 9.271306 | 889.9006
45.72381 | 9.272315 | 889.8125
46.13206 | 9.273828 | 890.0474
46.54031 | 9.274332 | 890.2236
46.94855 | 9.275845 | 889.9593
47.3568 | 9.276349 | 889.9006
47.76505 | 9.276853 | 889.9006
48.1733 | 9.27887 | 890.0474
48.58155 | 9.279375 | 889.9006
48.98979 | 9.280383 | 890.0768
49.39804 | 9.280888 | 889.9593
49.80629 | 9.281392 | 889.93
50.21454 | 9.282905 | 889.9887
50.62279 | 9.281896 | 889.9887
51.03104 | 9.283409 | 890.1062
51.43928 | 9.283913 | 890.0768
51.84753 | 9.286435 | 890.1062
52.25578 | 9.28593 | 890.1355
52.66403 | 9.287948 | 890.2823
53.07228 | 9.288452 | 890.0768
53.48053 | 9.289965 | 890.0474
53.88877 | 9.290973 | 889.8713
54.29702 | 9.289965 | 889.8713
54.70527 | 9.291478 | 890.0181
55.11352 | 9.291982 | 890.0768
55.52177 | 9.292486 | 890.0181
55.93002 | 9.294503 | 889.8125
56.33826 | 9.294503 | 890.1355
56.74651 | 9.294503 | 889.5189
57.15476 | 9.295008 | 890.1062
57.56301 | 9.296016 | 889.9887
57.97126 | 9.297529 | 889.9006
58.37951 | 9.298033 | 889.9887
58.78775 | 9.299042 | 890.0768
59.196 | 9.299042 | 890.0474
59.60425 | 9.299546 | 889.9006
60.0125 | 9.301563 | 890.0181
60.42075 | 9.302068 | 890.0768
60.829 | 9.303076 | 890.1355
61.23724 | 9.30358 | 890.3704
61.64549 | 9.305598 | 889.9006
62.05374 | 9.305093 | 890.0768
62.46199 | 9.306102 | 889.9887
62.87024 | 9.30711 | 890.0474
63.27849 | 9.308119 | 889.7832
63.68673 | 9.309128 | 889.8713
64.09498 | 9.309128 | 889.5776
64.50323 | 9.310136 | 889.8713
64.91148 | 9.312153 | 889.9887
65.31973 | 9.312153 | 890.0768
65.72797 | 9.312153 | 890.2236
66.13622 | 9.312153 | 890.1649
66.54447 | 9.313666 | 890.6641
66.95272 | 9.31417 | 889.8125
67.36097 | 9.31417 | 890.1355
67.76922 | 9.316188 | 890.1062
68.17746 | 9.315683 | 889.9006
68.58571 | 9.315683 | 890.0768
68.99396 | 9.316692 | 890.1062
69.40221 | 9.317196 | 890.6053
69.81046 | 9.3177 | 890.0181
70.21871 | 9.318709 | 889.9887
70.62695 | 9.317196 | 889.93
71.0352 | 9.318205 | 889.9593
71.44345 | 9.319718 | 889.8419
71.8517 | 9.318709 | 890.1062
72.25995 | 9.318709 | 890.1942
72.6682 | 9.319718 | 889.9887
73.07644 | 9.319213 | 889.9593
73.48469 | 9.320726 | 889.9887
73.89294 | 9.320726 | 889.9593
74.30119 | 9.323752 | 890.0474
74.69806 | 9.325265 | 890.0181

## Consolidation - 2
Consolidation - 2
Root Time | Vertical Strain | Vertical Consolidation Stress
[minutes0.5] | [%] | [kPa]
74.69806 | 9.32435 | 889.93
74.69917 | 9.325863 | 889.3134
74.70252 | 9.324855 | 887.6984
74.7081 | 9.323846 | 884.4098
74.71591 | 9.323342 | 880.6513
74.72594 | 9.322837 | 875.7184
74.73821 | 9.320316 | 868.9649
74.7527 | 9.318299 | 861.448
74.76942 | 9.316786 | 853.6081
74.78837 | 9.31376 | 843.5366
74.80954 | 9.310734 | 832.5256
74.83293 | 9.308213 | 820.4574
74.85853 | 9.304683 | 807.3322
74.88636 | 9.29964 | 792.5627
74.9164 | 9.29611 | 777.4702
74.94865 | 9.290563 | 760.704
74.98311 | 9.28552 | 742.8807
75.01978 | 9.277955 | 723.8829
75.05864 | 9.269382 | 703.8575
75.09971 | 9.261314 | 682.8043
75.14297 | 9.252741 | 660.2536
75.18843 | 9.241142 | 636.6458
75.23607 | 9.230048 | 612.0104
75.2859 | 9.215928 | 586.0536
75.33791 | 9.201807 | 559.0398
75.39209 | 9.184661 | 530.9688
75.44844 | 9.166507 | 501.6353
75.50695 | 9.143814 | 471.186
75.56763 | 9.118095 | 439.5329
75.63046 | 9.088342 | 406.8226
75.69544 | 9.053041 | 373.114
75.76257 | 9.045981 | 372.8204
75.83183 | 9.045981 | 372.9966
75.90323 | 9.04346 | 372.9672
75.97675 | 9.042956 | 373.0553
76.05239 | 9.041947 | 373.0553
76.13015 | 9.040434 | 372.9966
76.21002 | 9.040434 | 372.9672
76.29198 | 9.038921 | 372.9966
76.37604 | 9.038417 | 372.9085
76.46219 | 9.038417 | 372.9379
76.55042 | 9.038921 | 373.1434
76.64072 | 9.037408 | 372.9966
76.73309 | 9.036904 | 373.0553
76.82751 | 9.035895 | 372.9379
76.92399 | 9.035895 | 372.8204
77.02251 | 9.0364 | 372.9966
77.12306 | 9.034887 | 373.114
77.22564 | 9.035895 | 372.8791
77.33024 | 9.035391 | 372.9379
77.43686 | 9.035391 | 372.9379
77.54547 | 9.033374 | 373.026
77.65608 | 9.034383 | 372.8791
77.76867 | 9.033878 | 373.026
77.88325 | 9.033878 | 372.9379
77.99979 | 9.033374 | 372.9966
78.11829 | 9.032365 | 372.9379
78.23874 | 9.031861 | 372.9966
78.36113 | 9.03287 | 372.9966
78.48546 | 9.031357 | 372.791
78.6117 | 9.031861 | 372.9966
78.73987 | 9.031861 | 372.9672
78.86994 | 9.032365 | 373.0847
79.0019 | 9.031357 | 372.9966
79.13575 | 9.029844 | 373.0847
79.27147 | 9.029844 | 373.026
79.40907 | 9.028835 | 372.9085
79.54852 | 9.026818 | 372.9966
79.68982 | 9.026818 | 373.0553
79.83295 | 9.026314 | 372.9672
79.97791 | 9.02581 | 373.0847
80.12469 | 9.026314 | 372.8791
80.27328 | 9.024297 | 372.8791
80.42367 | 9.023288 | 372.9672
80.57584 | 9.023288 | 372.9085
80.7298 | 9.02228 | 373.0553
80.88552 | 9.02228 | 373.0553
81.04299 | 9.020767 | 372.7617
81.20222 | 9.020767 | 373.0847
81.36318 | 9.021271 | 372.9085
81.52587 | 9.020767 | 372.9379
81.69027 | 9.020767 | 372.9966
81.85638 | 9.019254 | 372.9672
82.02418 | 9.021775 | 373.0553
82.19367 | 9.019758 | 373.0553
82.36484 | 9.020262 | 373.026
82.53767 | 9.01875 | 373.026
82.71215 | 9.019758 | 373.1434
82.88828 | 9.018245 | 372.9379
83.06604 | 9.01875 | 372.9085
83.24542 | 9.020262 | 373.026
83.42641 | 9.020767 | 372.9966
83.60901 | 9.021775 | 372.9379
83.7932 | 9.022784 | 372.8791
83.97897 | 9.02228 | 372.9672
84.1663 | 9.021775 | 373.026
84.3552 | 9.020262 | 372.9085
84.54565 | 9.021775 | 373.0553
84.73763 | 9.021775 | 372.9966
84.93115 | 9.020767 | 372.9966
85.12618 | 9.02228 | 372.9672
85.32272 | 9.021271 | 372.9379
85.52076 | 9.021775 | 372.9672
85.72028 | 9.020767 | 372.9379
85.92128 | 9.02228 | 372.9379
85.96734 | 9.021271 | 372.9966

## Cyclic Preshear
Stress Controlled Cyclic Loading - Constant Vertical Stress
Number of Cycles | Shear Stress | Shear Strain | Shear induced -DVertical Stress | Shear induced -Δσv/σvc | Vertical stress | Vertical strain | Vertical stress / consolidation Stress | Shear Stress / Consolidation Stress | Number of Cycles | Shear modulus | Damping ratio
[-] | [kPa] | [%] | [kPa] | [-] | [kPa] | [%] | [-] | [-] | [-] | [MPa] | [%]

## Consolidation - 3
Consolidation - 3
Root Time | Vertical Strain | Vertical Consolidation Stress
[minutes0.5] | [%] | [kPa]

## Shearing
Shearing Stage - Constant Vertical Stress | [7 empty] | Shearing Stage - Constant Volume
Shear Strain | Shear Stress | Shear Induced -DVertical Stress | Vertical Stress | Shear Induced ΔVertical Strain | Shear Stress / Consolidation Stress | Vertical Stress / Consolidation Stress | Shear Modulus | Shear Strain | Shear Stress | Shear induced -DVertical Stress | Vertical Stress | Shear Induced DVertical Strain | Shear Stress / Consolidation Stress | Vertical Stress / Consolidation Stress | Shear Modulus
[%] | [kPa] | [kPa] | [kPa] | [%] | [-] | [-] | [MPa] | [%] | [kPa] | [kPa] | [kPa] | [%] | [-] | [-] | [MPa]
[8 empty] | 0 | -0.143144 | 0 | 373.0553 | 0 | -0.0003837072 | 1
[8 empty] | 0.04909955 | 22.52392 | 13.09584 | 359.9595 | -0.0005542961 | 0.0603769 | 0.9648957 | 46.16554
[8 empty] | 0.09891968 | 37.586 | 20.4072 | 352.6481 | -0.001108592 | 0.1007518 | 0.9452971 | 38.14119
[8 empty] | 0.1488507 | 49.62369 | 23.43157 | 349.6237 | -0.0005542961 | 0.1330197 | 0.9371901 | 33.43407
[8 empty] | 0.1989535 | 60.10515 | 23.07922 | 349.9761 | 0 | 0.1611159 | 0.9381346 | 30.2826
[8 empty] | 0.2487182 | 69.91127 | 19.26205 | 353.7933 | -0.0005542961 | 0.1874019 | 0.9483668 | 28.16618
[8 empty] | 0.2986547 | 78.48415 | 15.7385 | 357.3168 | 0 | 0.2103821 | 0.9578119 | 26.32716
[8 empty] | 0.3484194 | 86.02933 | 12.24432 | 360.811 | -0.0005542961 | 0.2306075 | 0.9671783 | 24.7324
[8 empty] | 0.3983504 | 92.86981 | 8.485871 | 364.5694 | -0.0005542961 | 0.2489438 | 0.977253 | 23.34953
[8 empty] | 0.4482814 | 99.09366 | 4.198891 | 368.8564 | -0.001108592 | 0.2656273 | 0.9887446 | 22.13717
[8 empty] | 0.4981625 | 104.6715 | 0.5872575 | 372.4681 | -0.0005542961 | 0.2805791 | 0.9984258 | 21.04026
[8 empty] | 0.5481489 | 110.0439 | -3.229916 | 376.2852 | -0.001662888 | 0.29498 | 1.008658 | 20.10166
[8 empty] | 0.5979746 | 114.2711 | -5.755123 | 378.8104 | -0.0005542961 | 0.3063113 | 1.015427 | 19.13362
[8 empty] | 0.6478446 | 118.9093 | -9.484208 | 382.5395 | 0 | 0.3187445 | 1.025423 | 18.3767
[8 empty] | 0.6976703 | 122.5493 | -12.36177 | 385.4171 | -0.0005542961 | 0.3285016 | 1.033137 | 17.58601
[8 empty] | 0.7476013 | 126.1598 | -14.85761 | 387.9129 | -0.0005542961 | 0.3381799 | 1.039827 | 16.89443
[8 empty] | 0.7974824 | 129.5649 | -16.67811 | 389.7334 | -0.001108592 | 0.3473074 | 1.044707 | 16.26469
[8 empty] | 0.8473081 | 132.5588 | -19.26205 | 392.3174 | -0.001108592 | 0.3553329 | 1.051633 | 15.66159
[8 empty] | 0.8973998 | 135.6409 | -21.46426 | 394.5196 | -0.0005542961 | 0.3635945 | 1.057536 | 15.13083
[8 empty] | 0.9471146 | 138.165 | -23.37285 | 396.4282 | 0 | 0.3703606 | 1.062652 | 14.60311
[8 empty] | 0.9969902 | 140.9241 | -25.60443 | 398.6597 | -0.001108592 | 0.3777565 | 1.068634 | 14.14931
[8 empty] | 1.046921 | 143.0665 | -26.86703 | 399.9223 | -0.001108592 | 0.3834994 | 1.072019 | 13.67912
[8 empty] | 1.096802 | 145.5907 | -27.80664 | 400.862 | -0.0005542961 | 0.3902656 | 1.074538 | 13.28715
[8 empty] | 1.146678 | 147.5569 | -28.45262 | 401.5079 | 0 | 0.3955363 | 1.076269 | 12.88069
[8 empty] | 1.196609 | 149.4645 | -29.80332 | 402.8586 | -0.001108592 | 0.4006496 | 1.07989 | 12.50263
[8 empty] | 1.24649 | 151.0784 | -30.56675 | 403.6221 | -0.0005542961 | 0.4049758 | 1.081936 | 12.13179
[8 empty] | 1.296421 | 152.9859 | -31.30082 | 404.3561 | 0.001108592 | 0.4100891 | 1.083904 | 11.81168
[8 empty] | 1.346191 | 154.8641 | -32.56343 | 405.6187 | -0.0005542961 | 0.4151237 | 1.087288 | 11.5145
[8 empty] | 1.396172 | 156.7716 | -34.20775 | 407.2631 | 0 | 0.420237 | 1.091696 | 11.23893
[8 empty] | 1.446109 | 158.1506 | -35.29417 | 408.3495 | -0.0005542961 | 0.4239335 | 1.094608 | 10.94619
[8 empty] | 1.49599 | 159.7058 | -36.58614 | 409.6415 | 0 | 0.4281023 | 1.098072 | 10.68517
[8 empty] | 1.545865 | 161.4666 | -38.14237 | 411.1977 | -0.001108592 | 0.4328221 | 1.102243 | 10.45432
[8 empty] | 1.595635 | 162.6401 | -38.31855 | 411.3739 | -0.0005542961 | 0.4359677 | 1.102715 | 10.20178
[8 empty] | 1.645505 | 164.3714 | -40.37395 | 413.4293 | -0.0005542961 | 0.4406087 | 1.108225 | 9.997814
[8 empty] | 1.695603 | 165.7798 | -42.10636 | 415.1617 | 0 | 0.444384 | 1.112869 | 9.785485
[8 empty] | 1.745373 | 167.4525 | -43.5745 | 416.6298 | -0.0005542961 | 0.4488677 | 1.116804 | 9.602281
[8 empty] | 1.795359 | 168.4498 | -43.83877 | 416.8941 | 0.0005542961 | 0.451541 | 1.117513 | 9.390483
[8 empty] | 1.845241 | 169.8288 | -44.57284 | 417.6282 | 0 | 0.4552376 | 1.119481 | 9.211371
[8 empty] | 1.895061 | 171.0317 | -46.30525 | 419.3606 | 0 | 0.4584619 | 1.124124 | 9.032682
[8 empty] | 1.945047 | 172.1758 | -46.15844 | 419.2138 | -0.0005542961 | 0.4615288 | 1.123731 | 8.859371
[8 empty] | 1.994923 | 173.2318 | -47.47977 | 420.5351 | 0 | 0.4643596 | 1.127273 | 8.690812
[8 empty] | 2.044637 | 174.5521 | -48.33129 | 421.3866 | -0.0005542961 | 0.4678988 | 1.129555 | 8.544071
[8 empty] | 2.094629 | 175.7256 | -49.71135 | 422.7667 | 0.0005542961 | 0.4710444 | 1.133255 | 8.396176
[8 empty] | 2.144339 | 176.4293 | -48.85982 | 421.9151 | -0.0005542961 | 0.4729308 | 1.130972 | 8.234356
[8 empty] | 2.194381 | 178.102 | -51.61993 | 424.6752 | -0.0005542961 | 0.4774144 | 1.138371 | 8.1228
[8 empty] | 2.244095 | 178.8057 | -51.67866 | 424.734 | -0.002217184 | 0.4793008 | 1.138528 | 7.974208
[8 empty] | 2.294193 | 179.9792 | -53.32298 | 426.3783 | -0.001108592 | 0.4824464 | 1.142936 | 7.85123
[8 empty] | 2.344124 | 180.9472 | -54.40941 | 427.4647 | 0.0005542961 | 0.4850411 | 1.145848 | 7.725288
[8 empty] | 2.393667 | 181.7977 | -54.1745 | 427.2298 | -0.0005542961 | 0.487321 | 1.145218 | 7.600926
[8 empty] | 2.44388 | 182.9418 | -56.87589 | 429.9312 | 0 | 0.4903879 | 1.15246 | 7.491568
[8 empty] | 2.493534 | 183.6162 | -56.61162 | 429.6669 | -0.0005542961 | 0.4921955 | 1.151751 | 7.369432
[8 empty] | 2.543415 | 184.9659 | -58.2853 | 431.3406 | -0.001108592 | 0.4958135 | 1.156238 | 7.27797
[8 empty] | 2.593346 | 185.8164 | -58.52021 | 431.5755 | -0.001108592 | 0.4980934 | 1.156867 | 7.17064
[8 empty] | 2.643383 | 186.9018 | -59.78281 | 432.8381 | -0.0005542961 | 0.5010029 | 1.160252 | 7.075969
[8 empty] | 2.692986 | 187.3412 | -59.31301 | 432.3683 | -0.001662888 | 0.5021809 | 1.158993 | 6.961951
[8 empty] | 2.7432 | 188.5441 | -60.92796 | 433.9833 | -0.001108592 | 0.5054053 | 1.163322 | 6.878363
[8 empty] | 2.792909 | 188.9836 | -60.48752 | 433.5428 | -0.0005542961 | 0.5065833 | 1.162141 | 6.771674
[8 empty] | 2.842896 | 190.0103 | -62.4842 | 435.5395 | -0.0005542961 | 0.5093354 | 1.167493 | 6.688723
[8 empty] | 2.892827 | 190.8608 | -63.04209 | 436.0974 | 0 | 0.5116153 | 1.168989 | 6.602675
[8 empty] | 2.942653 | 191.3884 | -62.68974 | 435.745 | -0.0005542961 | 0.5130294 | 1.168044 | 6.508804
[8 empty] | 2.992584 | 192.2389 | -63.33572 | 436.391 | 0 | 0.5153093 | 1.169776 | 6.428627
[8 empty] | 3.042348 | 192.7664 | -63.54126 | 436.5966 | -0.001662888 | 0.5167235 | 1.170327 | 6.340812
[8 empty] | 3.092396 | 193.617 | -64.74514 | 437.8004 | -0.001108592 | 0.5190034 | 1.173554 | 6.265696
[8 empty] | 3.142271 | 194.2326 | -64.56896 | 437.6243 | -0.0005542961 | 0.5206536 | 1.173081 | 6.185836
[8 empty] | 3.192097 | 195.0831 | -65.27367 | 438.329 | -0.0005542961 | 0.5229336 | 1.17497 | 6.115926
[8 empty] | 3.241862 | 195.2877 | -64.42215 | 437.4775 | 0.0005542961 | 0.5234819 | 1.172688 | 6.028353
[8 empty] | 3.291903 | 196.0502 | -65.44985 | 438.5052 | -0.0005542961 | 0.5255257 | 1.175443 | 5.959874
[8 empty] | 3.341668 | 196.5777 | -65.36176 | 438.4171 | -0.0005542961 | 0.5269399 | 1.175207 | 5.886906
[8 empty] | 3.39171 | 197.2227 | -66.18392 | 439.2392 | 0 | 0.5286689 | 1.17741 | 5.819067
[8 empty] | 3.441591 | 197.8677 | -66.15455 | 439.2099 | 0 | 0.5303979 | 1.177332 | 5.753469
[8 empty] | 3.491356 | 198.3953 | -66.47755 | 439.5329 | -0.0005542961 | 0.531812 | 1.178198 | 5.686572
[8 empty] | 3.541459 | 198.688 | -66.53627 | 439.5916 | 0.0005542961 | 0.5325965 | 1.178355 | 5.614384
[8 empty] | 3.591063 | 199.0393 | -65.86093 | 438.9162 | -0.001108592 | 0.5335384 | 1.176545 | 5.546617
[8 empty] | 3.641154 | 199.655 | -66.27201 | 439.3273 | -0.0005542961 | 0.5351887 | 1.177647 | 5.48722
[8 empty] | 3.69098 | 200.0357 | -66.12519 | 439.1805 | -0.0005542961 | 0.5362094 | 1.177253 | 5.423462
[8 empty] | 3.741022 | 200.2697 | -65.71411 | 438.7694 | -0.0005542961 | 0.5368364 | 1.176151 | 5.357168
[8 empty] | 3.790786 | 200.5036 | -65.30303 | 438.3583 | 0 | 0.5374635 | 1.175049 | 5.293012
[8 empty] | 3.840446 | 200.532 | -63.95234 | 437.0077 | 0 | 0.5375397 | 1.171429 | 5.225309
[8 empty] | 3.890432 | 201.0009 | -64.65705 | 437.7124 | -0.0005542961 | 0.5387965 | 1.173318 | 5.170223
[8 empty] | 3.940203 | 200.8825 | -63.01273 | 436.068 | -0.001108592 | 0.5384791 | 1.16891 | 5.101911
[8 empty] | 3.990461 | 200.9402 | -63.04209 | 436.0974 | -0.0005542961 | 0.5386339 | 1.168989 | 5.039102
[8 empty] | 4.040342 | 201.5265 | -62.954 | 436.0093 | -0.0005542961 | 0.5402055 | 1.168752 | 4.991402
[8 empty] | 4.089996 | 201.2907 | -60.57561 | 433.6309 | 0 | 0.5395733 | 1.162377 | 4.925038
[8 empty] | 4.140154 | 201.4953 | -60.37007 | 433.4254 | 0.0005542961 | 0.5401217 | 1.161826 | 4.870312
[8 empty] | 4.189586 | 201.142 | -58.75511 | 431.8104 | 0 | 0.5391747 | 1.157497 | 4.804416
[8 empty] | 4.239849 | 201.6989 | -59.48918 | 432.5445 | 0 | 0.5406676 | 1.159465 | 4.760595
[8 empty] | 4.289287 | 201.2575 | -56.31799 | 429.3733 | -0.0005542961 | 0.5394845 | 1.150964 | 4.695435
[8 empty] | 4.339662 | 201.6383 | -56.61162 | 429.6669 | -0.0005542961 | 0.5405051 | 1.151751 | 4.649705
[8 empty] | 4.389205 | 201.3731 | -54.67367 | 427.729 | 0 | 0.5397942 | 1.146556 | 4.591179
[8 empty] | 4.439246 | 201.7539 | -54.64431 | 427.6996 | -0.001108592 | 0.5408149 | 1.146478 | 4.548002
[8 empty] | 4.489349 | 201.9585 | -54.58558 | 427.6409 | -0.0005542961 | 0.5413634 | 1.14632 | 4.501802
[8 empty] | 4.538842 | 201.6346 | -52.47146 | 425.5268 | -0.0005542961 | 0.5404951 | 1.140653 | 4.445576
[8 empty] | 4.58905 | 202.1034 | -52.23655 | 425.2919 | 0 | 0.5417519 | 1.140024 | 4.407155
[8 empty] | 4.639092 | 202.2787 | -51.26758 | 424.3229 | -0.0005542961 | 0.5422216 | 1.137426 | 4.363393
[8 empty] | 4.68858 | 202.219 | -49.8288 | 422.8841 | -0.0005542961 | 0.5420618 | 1.133569 | 4.316065
[8 empty] | 4.738345 | 202.0713 | -48.39002 | 421.4453 | 0 | 0.5416657 | 1.129713 | 4.267617
[8 empty] | 4.788669 | 202.5108 | -48.68364 | 421.739 | -0.0005542961 | 0.5428438 | 1.1305 | 4.231947
[8 empty] | 4.838157 | 202.4805 | -48.06702 | 421.1223 | -0.001662888 | 0.5427627 | 1.128847 | 4.188034
[8 empty] | 4.888365 | 202.7438 | -47.59722 | 420.6525 | -0.0005542961 | 0.5434686 | 1.127588 | 4.150406
[8 empty] | 4.93819 | 202.8897 | -46.62824 | 419.6836 | 0 | 0.5438596 | 1.12499 | 4.111483
[8 empty] | 4.987789 | 202.3896 | -44.9252 | 417.9805 | -0.0005542961 | 0.5425191 | 1.120425 | 4.060573
[8 empty] | 5.037947 | 202.9172 | -45.01329 | 418.0686 | -0.0005542961 | 0.5439334 | 1.120661 | 4.030618
[8 empty] | 5.087656 | 202.7108 | -42.95788 | 416.0132 | 0 | 0.54338 | 1.115152 | 3.987178
[8 empty] | 5.137698 | 203.0329 | -42.84043 | 415.8957 | 0 | 0.5442433 | 1.114837 | 3.954612
[8 empty] | 5.187796 | 203.12 | -41.69528 | 414.7506 | -0.0005542961 | 0.544477 | 1.111767 | 3.918103
[8 empty] | 5.237344 | 202.7668 | -39.19944 | 412.2547 | 0 | 0.5435301 | 1.105077 | 3.87429
[8 empty] | 5.287497 | 202.8833 | -39.43434 | 412.4897 | -0.0005542961 | 0.5438424 | 1.105706 | 3.839746
[8 empty] | 5.337206 | 202.9705 | -37.9662 | 411.0215 | 0 | 0.5440761 | 1.101771 | 3.805617
[8 empty] | 5.387364 | 203.087 | -37.02658 | 410.0819 | -0.0005542961 | 0.5443885 | 1.099252 | 3.772349
[8 empty] | 5.437129 | 203.1155 | -36.52742 | 409.5827 | -0.0005542961 | 0.5444648 | 1.097914 | 3.738345
[8 empty] | 5.486622 | 203.0559 | -35.52908 | 408.5844 | -0.001662888 | 0.544305 | 1.095238 | 3.703536
[8 empty] | 5.536886 | 203.4367 | -35.26481 | 408.3201 | -0.0005542961 | 0.5453258 | 1.09453 | 3.676793
[8 empty] | 5.586429 | 203.2302 | -33.94348 | 406.9988 | 0 | 0.5447724 | 1.090988 | 3.64049
[8 empty] | 5.636692 | 203.5523 | -33.88476 | 406.9401 | 0 | 0.5456358 | 1.09083 | 3.613741
[8 empty] | 5.686407 | 203.9331 | -33.85539 | 406.9107 | -0.0005542961 | 0.5466566 | 1.090752 | 3.588844
[8 empty] | 5.736116 | 203.4918 | -32.41661 | 405.4719 | -0.0005542961 | 0.5454736 | 1.086895 | 3.550049
[8 empty] | 5.786103 | 204.0194 | -32.35789 | 405.4132 | -0.001108592 | 0.5468879 | 1.086738 | 3.528499
[8 empty] | 5.836261 | 203.9305 | -31.2421 | 404.2974 | -0.0005542961 | 0.5466494 | 1.083747 | 3.49665
[8 empty] | 5.885804 | 204.047 | -31.03656 | 404.0919 | 0 | 0.5469618 | 1.083196 | 3.469198
[8 empty] | 5.936067 | 204.1636 | -30.4493 | 403.5046 | -0.001108592 | 0.5472743 | 1.081621 | 3.441786
[8 empty] | 5.985838 | 204.6619 | -30.24376 | 403.2991 | -0.0005542961 | 0.54861 | 1.08107 | 3.421493
[8 empty] | 6.03527 | 204.3674 | -29.09861 | 402.1539 | -0.001108592 | 0.5478205 | 1.078001 | 3.388589
[8 empty] | 6.085533 | 204.7775 | -29.06925 | 402.1246 | -0.0005542961 | 0.54892 | 1.077922 | 3.367341
[8 empty] | 6.135575 | 204.806 | -28.71689 | 401.7722 | 0.0005542961 | 0.5489964 | 1.076978 | 3.340341
[8 empty] | 6.18529 | 204.6583 | -27.77728 | 400.8326 | -0.001108592 | 0.5486005 | 1.074459 | 3.311105
[8 empty] | 6.235282 | 204.9511 | -27.68919 | 400.7445 | -0.0005542961 | 0.5493852 | 1.074223 | 3.289253
[8 empty] | 6.284936 | 205.2145 | -27.10193 | 400.1572 | 0 | 0.5500912 | 1.072649 | 3.267457
[8 empty] | 6.334922 | 205.6247 | -27.10193 | 400.1572 | -0.001108592 | 0.5511908 | 1.072649 | 3.24815
[8 empty] | 6.38502 | 205.5651 | -26.95512 | 400.0104 | -0.0005542961 | 0.551031 | 1.072255 | 3.221732
[8 empty] | 6.434673 | 205.7697 | -26.30914 | 399.3644 | 0 | 0.5515797 | 1.070523 | 3.200052
[8 empty] | 6.484555 | 205.5046 | -24.89972 | 397.955 | 0 | 0.550869 | 1.066745 | 3.171347
[8 empty] | 6.534713 | 205.8854 | -25.22271 | 398.278 | -0.0005542961 | 0.5518898 | 1.067611 | 3.152833
[8 empty] | 6.584256 | 205.8846 | -23.81329 | 396.8686 | -0.0005542961 | 0.5518875 | 1.063833 | 3.129097
[8 empty] | 6.634348 | 206.2067 | -24.2831 | 397.3384 | -0.0005542961 | 0.552751 | 1.065092 | 3.110326
[8 empty] | 6.683951 | 206.0884 | -23.60775 | 396.6631 | -0.0005542961 | 0.5524339 | 1.063282 | 3.085473
[8 empty] | 6.734104 | 206.3224 | -24.10692 | 397.1622 | 0 | 0.5530612 | 1.06462 | 3.065969
[8 empty] | 6.783708 | 206.439 | -22.84432 | 395.8996 | 0 | 0.5533737 | 1.061236 | 3.045269
[8 empty] | 6.833695 | 206.7318 | -22.81495 | 395.8703 | 0 | 0.5541585 | 1.061157 | 3.027278
[8 empty] | 6.883792 | 207.0833 | -23.37285 | 396.4282 | 0.0005542961 | 0.5551007 | 1.062652 | 3.010353
[8 empty] | 6.933728 | 207.1999 | -22.19833 | 395.2536 | -0.0005542961 | 0.5554133 | 1.059504 | 2.990354
[8 empty] | 6.983382 | 207.1697 | -21.96343 | 395.0187 | -0.001108592 | 0.5553323 | 1.058874 | 2.968659
[8 empty] | 7.033424 | 207.5212 | -22.31578 | 395.3711 | 0.0005542961 | 0.5562745 | 1.059819 | 2.952535
[8 empty] | 7.083022 | 207.3441 | -21.6698 | 394.7251 | -0.001108592 | 0.5558 | 1.058087 | 2.929361
[8 empty] | 7.13307 | 207.6369 | -21.28808 | 394.3434 | 0 | 0.5565848 | 1.057064 | 2.912912
[8 empty] | 7.183001 | 208.1352 | -22.08088 | 395.1362 | -0.0005542961 | 0.5579206 | 1.059189 | 2.899601
[8 empty] | 7.232993 | 207.9876 | -21.61108 | 394.6664 | 0 | 0.5575247 | 1.05793 | 2.877519
[8 empty] | 7.282597 | 208.1335 | -21.46426 | 394.5196 | 0 | 0.557916 | 1.057536 | 2.859923
[8 empty] | 7.332744 | 208.6025 | -21.46426 | 394.5196 | 0 | 0.5591731 | 1.057536 | 2.84676
[8 empty] | 7.382675 | 208.5723 | -21.05318 | 394.1085 | 0 | 0.5590921 | 1.056434 | 2.827098
[8 empty] | 7.432334 | 208.5127 | -20.55401 | 393.6093 | 0 | 0.5589325 | 1.055096 | 2.807407
[8 empty] | 7.482382 | 208.9523 | -21.14127 | 394.1966 | 0 | 0.5601109 | 1.056671 | 2.794504
[8 empty] | 7.53198 | 208.8928 | -20.58337 | 393.6387 | -0.001108592 | 0.5599512 | 1.055175 | 2.775312
[8 empty] | 7.582133 | 209.2149 | -20.78891 | 393.8442 | 0 | 0.5608148 | 1.055726 | 2.761203
[8 empty] | 7.632175 | 209.1554 | -20.28975 | 393.3451 | 0.0005542961 | 0.5606551 | 1.054388 | 2.742318
[8 empty] | 7.681773 | 209.1545 | -19.14459 | 392.1999 | -0.0005542961 | 0.5606529 | 1.051318 | 2.724601
[8 empty] | 7.73182 | 209.3886 | -19.35013 | 392.4054 | -0.0005542961 | 0.5612803 | 1.051869 | 2.709992
[8 empty] | 7.781702 | 209.4465 | -18.79224 | 391.8476 | -0.0005542961 | 0.5614355 | 1.050374 | 2.693365
[8 empty] | 7.831466 | 209.5044 | -18.11689 | 391.1722 | -0.0005542961 | 0.5615907 | 1.048564 | 2.67699
[8 empty] | 7.881619 | 209.5623 | -17.50027 | 390.5556 | -0.001662888 | 0.5617459 | 1.046911 | 2.66069
[8 empty] | 7.931217 | 209.5908 | -17.03047 | 390.0858 | -0.001662888 | 0.5618224 | 1.045651 | 2.644411
[8 empty] | 7.981265 | 209.8837 | -17.52964 | 390.5849 | -0.001108592 | 0.5626073 | 1.046989 | 2.631498
[8 empty] | 8.03114 | 210.059 | -17.559 | 390.6143 | -0.001108592 | 0.5630774 | 1.047068 | 2.617339
[8 empty] | 8.080911 | 209.9701 | -16.67811 | 389.7334 | -0.0005542961 | 0.5628391 | 1.044707 | 2.600118
[8 empty] | 8.130891 | 209.9987 | -16.79556 | 389.8509 | -0.0005542961 | 0.5629156 | 1.045022 | 2.584487
[8 empty] | 8.180773 | 210.0566 | -16.23767 | 389.293 | -0.0005542961 | 0.5630708 | 1.043526 | 2.569436
[8 empty] | 8.230598 | 210.3494 | -16.20831 | 389.2636 | -0.0005542961 | 0.5638557 | 1.043447 | 2.557439
[8 empty] | 8.280413 | 210.2898 | -15.85595 | 388.9113 | -0.001108592 | 0.5636961 | 1.042503 | 2.541334
[8 empty] | 8.330516 | 210.5533 | -15.91468 | 388.97 | -0.001108592 | 0.5644024 | 1.04266 | 2.529212
[8 empty] | 8.380391 | 210.5525 | -15.38615 | 388.4415 | 0 | 0.5644002 | 1.041244 | 2.51415
[8 empty] | 8.430272 | 210.581 | -15.26869 | 388.324 | 0 | 0.5644767 | 1.040929 | 2.499613
[8 empty] | 8.480037 | 210.7858 | -14.85761 | 387.9129 | 0 | 0.5650255 | 1.039827 | 2.487359
[8 empty] | 8.529968 | 210.5794 | -14.41717 | 387.4725 | -0.0005542961 | 0.5644724 | 1.038646 | 2.47038
[8 empty] | 8.579794 | 210.7255 | -13.77119 | 386.8265 | 0 | 0.5648638 | 1.036915 | 2.457735
[8 empty] | 8.629664 | 211.0183 | -13.918 | 386.9733 | -0.001662888 | 0.5656488 | 1.037308 | 2.446925
[8 empty] | 8.679656 | 211.1349 | -14.12354 | 387.1789 | 0 | 0.5659615 | 1.037859 | 2.434176
[8 empty] | 8.72942 | 211.2516 | -13.80055 | 386.8559 | -0.0005542961 | 0.5662742 | 1.036993 | 2.421635
[8 empty] | 8.779412 | 211.5151 | -13.6831 | 386.7384 | 0 | 0.5669804 | 1.036678 | 2.410847
[8 empty] | 8.829288 | 211.5436 | -13.21329 | 386.2686 | -0.001108592 | 0.567057 | 1.035419 | 2.397552
[8 empty] | 8.879108 | 211.7484 | -13.24266 | 386.298 | -0.001108592 | 0.5676059 | 1.035498 | 2.386406
[8 empty] | 8.929266 | 211.8357 | -13.03712 | 386.0924 | 0 | 0.5678399 | 1.034947 | 2.373978
[8 empty] | 8.979031 | 212.0698 | -12.68476 | 385.7401 | 0 | 0.5684674 | 1.034002 | 2.363428
[8 empty] | 9.02858 | 211.6579 | -11.74515 | 384.8005 | -0.0005542961 | 0.5673634 | 1.031484 | 2.345896
[8 empty] | 9.078677 | 212.0389 | -11.18725 | 384.2426 | 0 | 0.5683845 | 1.029988 | 2.337147
[8 empty] | 9.128829 | 212.0968 | -12.24432 | 385.2996 | -0.001662888 | 0.5685398 | 1.032822 | 2.324941
[8 empty] | 9.178428 | 212.1841 | -11.21662 | 384.2719 | 0 | 0.5687739 | 1.030067 | 2.313329
[8 empty] | 9.228475 | 212.2714 | -11.27534 | 384.3307 | -0.0005542961 | 0.5690079 | 1.030224 | 2.30173
[8 empty] | 9.278129 | 212.4175 | -11.18725 | 384.2426 | 0 | 0.5693994 | 1.029988 | 2.290986
[8 empty] | 9.328005 | 212.7984 | -11.80388 | 384.8592 | -0.0005542961 | 0.5704205 | 1.031641 | 2.28282
[8 empty] | 9.378052 | 212.9444 | -12.18559 | 385.2409 | 0.0005542961 | 0.570812 | 1.032664 | 2.272194
[8 empty] | 9.427817 | 213.0318 | -11.68642 | 384.7417 | -0.0005542961 | 0.571046 | 1.031326 | 2.261127
[8 empty] | 9.47792 | 213.4714 | -12.0975 | 385.1528 | 0 | 0.5722246 | 1.032428 | 2.253813
[8 empty] | 9.527518 | 213.4119 | -12.68476 | 385.7401 | -0.0005542961 | 0.5720651 | 1.034002 | 2.241455
[8 empty] | 9.577671 | 213.8222 | -13.47756 | 386.5329 | 0.0005542961 | 0.573165 | 1.036128 | 2.234002
[8 empty] | 9.627269 | 214.1151 | -13.50692 | 386.5622 | 0 | 0.57395 | 1.036206 | 2.225535
[8 empty] | 9.677533 | 214.1731 | -13.50692 | 386.5622 | 0 | 0.5741054 | 1.036206 | 2.214575
[8 empty] | 9.727192 | 214.4072 | -13.80055 | 386.8559 | -0.0005542961 | 0.574733 | 1.036993 | 2.205676
[8 empty] | 9.777239 | 214.612 | -14.44653 | 387.5018 | -0.0005542961 | 0.5752819 | 1.038725 | 2.19648
[8 empty] | 9.826838 | 214.8461 | -13.71246 | 386.7678 | -0.001108592 | 0.5759096 | 1.036757 | 2.187777
[8 empty] | 9.876769 | 214.9628 | -14.12354 | 387.1789 | -0.0005542961 | 0.5762224 | 1.037859 | 2.177898
[8 empty] | 9.926977 | 215.3731 | -14.68144 | 387.7367 | 0 | 0.5773223 | 1.039355 | 2.171016
[8 empty] | 9.97652 | 215.4311 | -13.56565 | 386.621 | -0.001662888 | 0.5774777 | 1.036364 | 2.160816
[8 empty] | 10.02651 | 215.7534 | -14.76953 | 387.8248 | 0 | 0.5783415 | 1.039591 | 2.153256
[8 empty] | 10.07628 | 215.6939 | -13.71246 | 386.7678 | -0.001108592 | 0.578182 | 1.036757 | 2.142031
[8 empty] | 10.12643 | 215.8987 | -14.76953 | 387.8248 | -0.001108592 | 0.578731 | 1.039591 | 2.133445
[8 empty] | 10.17614 | 215.7217 | -12.56731 | 385.6226 | -0.001662888 | 0.5782567 | 1.033688 | 2.121284
[8 empty] | 10.22596 | 216.1027 | -13.62437 | 386.6797 | -0.0005542961 | 0.5792779 | 1.036521 | 2.114674
[8 empty] | 10.27612 | 216.6599 | -14.97507 | 388.0304 | -0.0005542961 | 0.5807714 | 1.040142 | 2.109774
[8 empty] | 10.32616 | 216.3068 | -14.62271 | 387.678 | -0.0005542961 | 0.5798249 | 1.039197 | 2.096131
[8 empty] | 10.37598 | 216.7758 | -15.15124 | 388.2066 | 0 | 0.5810823 | 1.040614 | 2.090587
[8 empty] | 10.42553 | 216.5695 | -14.56399 | 387.6193 | -0.0005542961 | 0.5805293 | 1.03904 | 2.078674
[8 empty] | 10.4753 | 216.8037 | -13.88864 | 386.944 | 0 | 0.581157 | 1.037229 | 2.071033
[8 empty] | 10.52557 | 217.4783 | -15.09252 | 388.1478 | -0.001662888 | 0.5829653 | 1.040457 | 2.067551
[8 empty] | 10.57544 | 217.5657 | -15.23933 | 388.2946 | -0.0005542961 | 0.5831995 | 1.04085 | 2.058626
[8 empty] | 10.62531 | 217.653 | -15.5036 | 388.5589 | 0 | 0.5834337 | 1.041558 | 2.049786
[8 empty] | 10.67481 | 217.5936 | -15.06315 | 388.1185 | 0 | 0.5832743 | 1.040378 | 2.039725
[8 empty] | 10.72513 | 218.0626 | -16.00277 | 389.0581 | -0.001108592 | 0.5845317 | 1.042896 | 2.034528
[8 empty] | 10.77467 | 217.9738 | -15.59169 | 388.647 | -0.0005542961 | 0.5842936 | 1.041795 | 2.024349
[8 empty] | 10.82483 | 218.1199 | -15.91468 | 388.97 | -0.001108592 | 0.5846852 | 1.04266 | 2.016319
[8 empty] | 10.87492 | 218.5596 | -16.00277 | 389.0581 | -0.0005542961 | 0.5858639 | 1.042896 | 2.011074
[8 empty] | 10.92436 | 218.2947 | -15.32742 | 388.3827 | -0.0005542961 | 0.5851536 | 1.041086 | 1.999548
[8 empty] | 10.97462 | 218.7637 | -16.94238 | 389.9977 | -0.001108592 | 0.586411 | 1.045415 | 1.994664
[8 empty] | 11.02456 | 219.086 | -16.61939 | 389.6747 | 0.0005542961 | 0.5872749 | 1.044549 | 1.988552
[8 empty] | 11.07433 | 219.2908 | -17.82326 | 390.8786 | 0.0005542961 | 0.5878239 | 1.047776 | 1.981466
[8 empty] | 11.12431 | 219.7893 | -18.11689 | 391.1722 | -0.0005542961 | 0.58916 | 1.048564 | 1.977043
[8 empty] | 11.17414 | 219.9354 | -18.3518 | 391.4071 | -0.001108592 | 0.5895517 | 1.049193 | 1.969535
[8 empty] | 11.22401 | 220.2577 | -19.55567 | 392.611 | -0.0005542961 | 0.5904156 | 1.05242 | 1.963654
[8 empty] | 11.27367 | 220.257 | -19.11523 | 392.1705 | 0 | 0.5904137 | 1.05124 | 1.954999
[8 empty] | 11.32366 | 220.726 | -20.55401 | 393.6093 | -0.001108592 | 0.5916711 | 1.055096 | 1.950511
[8 empty] | 11.3737 | 221.0483 | -19.90803 | 392.9633 | 0 | 0.592535 | 1.053365 | 1.944763
[8 empty] | 11.42308 | 221.0183 | -20.4072 | 393.4625 | -0.0005542961 | 0.5924544 | 1.054703 | 1.936093
[8 empty] | 11.47306 | 221.3699 | -20.96509 | 394.0204 | -0.001108592 | 0.593397 | 1.056198 | 1.930723
[8 empty] | 11.52328 | 221.8684 | -22.19833 | 395.2536 | -0.0005542961 | 0.5947332 | 1.059504 | 1.926635
[8 empty] | 11.57321 | 221.8383 | -21.81662 | 394.8719 | -0.001108592 | 0.5946526 | 1.058481 | 1.918063
[8 empty] | 11.62308 | 222.0725 | -21.28808 | 394.3434 | -0.001108592 | 0.5952804 | 1.057064 | 1.911848
[8 empty] | 11.67274 | 221.8956 | -20.4072 | 393.4625 | -0.0005542961 | 0.5948063 | 1.054703 | 1.9022
[8 empty] | 11.72251 | 222.0124 | -20.17229 | 393.2276 | 0 | 0.5951193 | 1.054073 | 1.89512
[8 empty] | 11.77227 | 221.8943 | -20.23102 | 393.2863 | 0 | 0.5948026 | 1.054231 | 1.886105
[8 empty] | 11.82238 | 222.4808 | -21.55235 | 394.6077 | -0.001662888 | 0.5963749 | 1.057773 | 1.883073
[8 empty] | 11.87253 | 222.3627 | -21.4349 | 394.4902 | -0.0005542961 | 0.5960582 | 1.057458 | 1.874123
[8 empty] | 11.92235 | 222.5969 | -21.4349 | 394.4902 | 0 | 0.596686 | 1.057458 | 1.868256
[8 empty] | 11.97223 | 222.5668 | -21.31745 | 394.3728 | -0.001108592 | 0.5966055 | 1.057143 | 1.860221
[8 empty] | 12.02188 | 222.8304 | -20.96509 | 394.0204 | -0.0005542961 | 0.597312 | 1.056198 | 1.854731
[8 empty] | 12.07193 | 223.1527 | -21.58171 | 394.637 | -0.001108592 | 0.598176 | 1.057851 | 1.849712
[8 empty] | 12.12181 | 223.152 | -21.40554 | 394.4608 | -0.001108592 | 0.5981741 | 1.057379 | 1.842095
[8 empty] | 12.17168 | 223.4744 | -22.02216 | 395.0775 | 0 | 0.5990381 | 1.059032 | 1.837195
[8 empty] | 12.22172 | 223.2975 | -21.40554 | 394.4608 | -0.001108592 | 0.598564 | 1.057379 | 1.828225
[8 empty] | 12.2716 | 223.473 | -21.93407 | 394.9894 | -0.001108592 | 0.5990345 | 1.058796 | 1.822225
[8 empty] | 12.32137 | 223.8247 | -22.34515 | 395.4005 | -0.001108592 | 0.5999772 | 1.059898 | 1.817718
[8 empty] | 12.3713 | 223.6478 | -21.84598 | 394.9013 | -0.001108592 | 0.5995031 | 1.05856 | 1.808953
[8 empty] | 12.42107 | 223.7059 | -22.11024 | 395.1656 | -0.001662888 | 0.5996587 | 1.059268 | 1.802172
[8 empty] | 12.47084 | 223.6465 | -21.64044 | 394.6958 | -0.0005542961 | 0.5994995 | 1.058009 | 1.794504
[8 empty] | 12.52099 | 223.7633 | -22.16897 | 395.2243 | 0.0005542961 | 0.5998125 | 1.059425 | 1.788248
[8 empty] | 12.57081 | 223.792 | -22.19833 | 395.2536 | -0.001108592 | 0.5998895 | 1.059504 | 1.78139
[8 empty] | 12.6208 | 223.8206 | -21.9047 | 394.96 | -0.0005542961 | 0.5999664 | 1.058717 | 1.774561
[8 empty] | 12.67068 | 223.7906 | -21.96343 | 395.0187 | -0.001108592 | 0.5998859 | 1.058874 | 1.767339
[8 empty] | 12.72056 | 223.7606 | -21.40554 | 394.4608 | 0 | 0.5998054 | 1.057379 | 1.760172
[8 empty] | 12.77021 | 223.6425 | -20.84764 | 393.903 | -0.0005542961 | 0.5994888 | 1.055884 | 1.752404
[8 empty] | 12.82009 | 223.7593 | -20.4072 | 393.4625 | -0.0005542961 | 0.5998019 | 1.054703 | 1.746497
[8 empty] | 12.87013 | 223.788 | -20.90637 | 393.9617 | 0 | 0.5998788 | 1.056041 | 1.739928
[8 empty] | 12.92012 | 223.6111 | -20.02548 | 393.0808 | 0.0005542961 | 0.5994048 | 1.05368 | 1.731828
[8 empty] | 12.97 | 223.4343 | -19.02714 | 392.0825 | -0.0005542961 | 0.5989308 | 1.051004 | 1.723805
[8 empty] | 13.01966 | 223.0226 | -17.35346 | 390.4088 | -0.001108592 | 0.5978271 | 1.046517 | 1.714068
[8 empty] | 13.06964 | 223.1394 | -16.50194 | 389.5572 | 0 | 0.5981402 | 1.044235 | 1.708406
[8 empty] | 13.11963 | 222.8451 | -15.65041 | 388.7057 | 0 | 0.5973514 | 1.041952 | 1.699654
[8 empty] | 13.16917 | 222.5215 | -14.68144 | 387.7367 | -0.001108592 | 0.5964838 | 1.039355 | 1.690802
[8 empty] | 13.21944 | 222.1097 | -14.21163 | 387.2669 | -0.001108592 | 0.5953802 | 1.038095 | 1.681258
[8 empty] | 13.26932 | 222.0504 | -13.50692 | 386.5622 | 0 | 0.595221 | 1.036206 | 1.674491
[8 empty] | 13.31909 | 221.8442 | -12.80221 | 385.8575 | -0.001108592 | 0.5946683 | 1.034317 | 1.666686
[8 empty] | 13.36885 | 221.5499 | -11.59834 | 384.6536 | -0.001108592 | 0.5938795 | 1.03109 | 1.658281
[8 empty] | 13.41862 | 221.3731 | -11.09917 | 384.1545 | 0 | 0.5934056 | 1.029752 | 1.650813
[8 empty] | 13.46888 | 221.6074 | -11.42216 | 384.4775 | 0 | 0.5940335 | 1.030618 | 1.646391
[8 empty] | 13.51865 | 221.4599 | -11.42216 | 384.4775 | 0 | 0.5936383 | 1.030618 | 1.63924
[8 empty] | 13.56864 | 221.3712 | -11.56897 | 384.6243 | -0.001108592 | 0.5934004 | 1.031011 | 1.632547
[8 empty] | 13.61823 | 221.0769 | -10.92299 | 383.9783 | -0.001108592 | 0.5926117 | 1.02928 | 1.62444
[8 empty] | 13.66812 | 221.2525 | -10.71745 | 383.7728 | -0.001108592 | 0.5930822 | 1.028729 | 1.619796
[8 empty] | 13.71799 | 221.0757 | -10.24764 | 383.303 | -0.001108592 | 0.5926083 | 1.02747 | 1.612618
[8 empty] | 13.76792 | 221.1044 | -10.48255 | 383.5379 | -0.001108592 | 0.5926853 | 1.028099 | 1.606979
[8 empty] | 13.8178 | 221.1625 | -10.74681 | 383.8021 | -0.0005542961 | 0.5928411 | 1.028808 | 1.601598
[8 empty] | 13.86768 | 221.1032 | -10.51191 | 383.5672 | 0 | 0.592682 | 1.028178 | 1.59541
[8 empty] | 13.91756 | 221.2493 | -11.30471 | 384.36 | -0.0005542961 | 0.5930738 | 1.030303 | 1.590742
[8 empty] | 13.96748 | 221.1606 | -10.57063 | 383.6259 | -0.001662888 | 0.592836 | 1.028335 | 1.584421
[8 empty] | 14.01731 | 220.9545 | -10.8349 | 383.8902 | -0.0005542961 | 0.5922834 | 1.029044 | 1.577318
[8 empty] | 14.06719 | 221.2181 | -10.77617 | 383.8315 | -0.0005542961 | 0.5929902 | 1.028886 | 1.5736
[8 empty] | 14.11712 | 221.1001 | -10.6 | 383.6553 | -0.0005542961 | 0.5926737 | 1.028414 | 1.567198
[8 empty] | 14.167 | 221.2463 | -10.95235 | 384.0077 | 0.0005542961 | 0.5930656 | 1.029359 | 1.562712
[8 empty] | 14.21699 | 221.3337 | -11.45152 | 384.5068 | -0.001662888 | 0.5933 | 1.030697 | 1.557832
[8 empty] | 14.26709 | 221.4212 | -11.92133 | 384.9766 | -0.001108592 | 0.5935345 | 1.031956 | 1.552975
[8 empty] | 14.31674 | 221.5087 | -11.92133 | 384.9766 | -0.001662888 | 0.593769 | 1.031956 | 1.5482
[8 empty] | 14.36656 | 221.3906 | -10.77617 | 383.8315 | -0.0005542961 | 0.5934526 | 1.028886 | 1.54201
[8 empty] | 14.41638 | 221.5956 | -11.89196 | 384.9473 | -0.001108592 | 0.5940019 | 1.031877 | 1.538102
[8 empty] | 14.4666 | 221.9473 | -12.8903 | 385.9456 | 0 | 0.5949448 | 1.034553 | 1.535195
[8 empty] | 14.51642 | 222.211 | -13.15457 | 386.2099 | -0.001108592 | 0.5956516 | 1.035262 | 1.531742
[8 empty] | 14.56624 | 222.0636 | -12.91966 | 385.975 | 0 | 0.5952564 | 1.034632 | 1.525492
[8 empty] | 14.61606 | 221.9749 | -12.71412 | 385.7694 | 0 | 0.5950187 | 1.034081 | 1.519685
[8 empty] | 14.66572 | 222.0624 | -12.71412 | 385.7694 | -0.001108592 | 0.5952532 | 1.034081 | 1.515136
[8 empty] | 14.71587 | 222.6784 | -14.24099 | 387.2963 | -0.0005542961 | 0.5969045 | 1.038174 | 1.514158
[8 empty] | 14.76569 | 222.531 | -13.88864 | 386.944 | 0 | 0.5965094 | 1.037229 | 1.508051
[8 empty] | 14.81546 | 222.7653 | -14.15291 | 387.2082 | 0 | 0.5971374 | 1.037938 | 1.504567
[8 empty] | 14.86567 | 223.1464 | -15.09252 | 388.1478 | -0.0005542961 | 0.5981591 | 1.040457 | 1.502048
[8 empty] | 14.91533 | 222.9109 | -14.68144 | 387.7367 | -0.001662888 | 0.5975278 | 1.039355 | 1.495469
[8 empty] | 14.96542 | 223.3801 | -15.23933 | 388.2946 | 0.0005542961 | 0.5987856 | 1.04085 | 1.493598
[8 empty] | 15.01535 | 223.5851 | -16.00277 | 389.0581 | -0.0005542961 | 0.599335 | 1.042896 | 1.489996
[8 empty] | 15.06529 | 223.6432 | -16.14958 | 389.2049 | -0.0005542961 | 0.5994908 | 1.04329 | 1.485444
[8 empty] | 15.11489 | 223.7601 | -16.50194 | 389.5572 | -0.0005542961 | 0.5998041 | 1.044235 | 1.481342
[8 empty] | 15.16499 | 224.0825 | -17.64709 | 390.7024 | -0.001108592 | 0.6006683 | 1.047304 | 1.478574
[8 empty] | 15.21487 | 224.4049 | -17.97008 | 391.0254 | 0 | 0.6015326 | 1.04817 | 1.475846
[8 empty] | 15.26485 | 224.4631 | -17.85263 | 390.9079 | -0.0005542961 | 0.6016885 | 1.047855 | 1.471395
[8 empty] | 15.31429 | 224.4038 | -17.70581 | 390.7611 | -0.0005542961 | 0.6015295 | 1.047462 | 1.466258
[8 empty] | 15.36455 | 224.6381 | -18.5867 | 391.642 | 0 | 0.6021576 | 1.049823 | 1.462986
[8 empty] | 15.41443 | 224.8137 | -18.67479 | 391.7301 | 0.0005542961 | 0.6026284 | 1.050059 | 1.459391
[8 empty] | 15.46442 | 224.9012 | -18.76288 | 391.8182 | 0 | 0.6028629 | 1.050295 | 1.455239
[8 empty] | 15.51413 | 225.1943 | -19.26205 | 392.3174 | -0.0005542961 | 0.6036485 | 1.051633 | 1.452466
[8 empty] | 15.56406 | 225.3699 | -18.96842 | 392.0237 | -0.0005542961 | 0.6041193 | 1.050846 | 1.448934
[8 empty] | 15.61399 | 225.3693 | -19.52631 | 392.5816 | 0.0005542961 | 0.6041177 | 1.052342 | 1.444297
[8 empty] | 15.66399 | 225.6037 | -19.43822 | 392.4935 | 0 | 0.6047459 | 1.052105 | 1.441184
[8 empty] | 15.71353 | 225.6618 | -20.08421 | 393.1395 | -0.0005542961 | 0.6049018 | 1.053837 | 1.43701
[8 empty] | 15.7633 | 225.4557 | -19.3795 | 392.4348 | -0.001108592 | 0.6043493 | 1.051948 | 1.431165
[8 empty] | 15.81328 | 225.3964 | -18.61606 | 391.6714 | -0.001108592 | 0.6041904 | 1.049902 | 1.426267
[8 empty] | 15.86316 | 225.5721 | -19.52631 | 392.5816 | 0 | 0.6046612 | 1.052342 | 1.422889
[8 empty] | 15.91293 | 225.4834 | -18.85097 | 391.9063 | -0.0005542961 | 0.6044236 | 1.050531 | 1.417882
[8 empty] | 15.96336 | 225.7178 | -19.6144 | 392.6697 | -0.001662888 | 0.6050517 | 1.052578 | 1.414871
[8 empty] | 16.01313 | 225.7172 | -19.87867 | 392.934 | 0 | 0.6050503 | 1.053286 | 1.41047
[8 empty] | 16.06295 | 225.746 | -19.67313 | 392.7284 | -0.0005542961 | 0.6051275 | 1.052735 | 1.406274
[8 empty] | 16.11266 | 225.8336 | -19.32077 | 392.3761 | -0.001108592 | 0.6053622 | 1.051791 | 1.402479
[8 empty] | 16.16259 | 225.833 | -19.20332 | 392.2586 | -0.0005542961 | 0.6053607 | 1.051476 | 1.398143
[8 empty] | 16.21236 | 225.4801 | -18.17562 | 391.2309 | 0 | 0.6044147 | 1.048721 | 1.391675
[8 empty] | 16.26223 | 225.5677 | -18.38116 | 391.4365 | -0.001108592 | 0.6046494 | 1.049272 | 1.387945
[8 empty] | 16.31245 | 225.802 | -18.43988 | 391.4952 | 0 | 0.6052776 | 1.049429 | 1.385109
[8 empty] | 16.36199 | 225.6547 | -17.97008 | 391.0254 | -0.001108592 | 0.6048826 | 1.04817 | 1.380015
[8 empty] | 16.41192 | 225.6835 | -18.0288 | 391.0841 | -0.001662888 | 0.6049599 | 1.048327 | 1.375992
[8 empty] | 16.46186 | 225.771 | -17.91135 | 390.9667 | -0.001108592 | 0.6051946 | 1.048013 | 1.372349
[8 empty] | 16.51157 | 225.7118 | -17.67645 | 390.7318 | 0 | 0.6050357 | 1.047383 | 1.367859
[8 empty] | 16.56145 | 225.2708 | -17.23601 | 390.2913 | 0 | 0.6038536 | 1.046202 | 1.361076
[8 empty] | 16.6117 | 225.8282 | -18.17562 | 391.2309 | 0 | 0.6053477 | 1.048721 | 1.360314
[8 empty] | 16.66125 | 225.6808 | -17.58836 | 390.6437 | 0 | 0.6049527 | 1.047147 | 1.355384
[8 empty] | 16.71119 | 225.6216 | -17.85263 | 390.9079 | -0.0005542961 | 0.6047939 | 1.047855 | 1.350979
[8 empty] | 16.76118 | 225.944 | -18.17562 | 391.2309 | -0.0005542961 | 0.6056583 | 1.048721 | 1.348874
[8 empty] | 16.81139 | 226.2665 | -18.26371 | 391.319 | 0.0005542961 | 0.6065226 | 1.048957 | 1.346763
[8 empty] | 16.86082 | 226.0604 | -18.14626 | 391.2016 | -0.001662888 | 0.6059703 | 1.048642 | 1.341593
[8 empty] | 16.9107 | 226.1186 | -17.91135 | 390.9667 | 0 | 0.6061263 | 1.048013 | 1.33798
[8 empty] | 16.96063 | 226.1181 | -18.32243 | 391.3777 | 0 | 0.6061249 | 1.049115 | 1.334038
[8 empty] | 17.01078 | 226.4112 | -18.49861 | 391.5539 | -0.0005542961 | 0.6069106 | 1.049587 | 1.331828
[8 empty] | 17.06044 | 226.029 | -17.559 | 390.6143 | -0.0005542961 | 0.605886 | 1.047068 | 1.325711
[8 empty] | 17.11048 | 226.2634 | -17.91135 | 390.9667 | -0.0005542961 | 0.6065143 | 1.048013 | 1.323204
[8 empty] | 17.16047 | 226.4978 | -18.38116 | 391.4365 | -0.0005542961 | 0.6071426 | 1.049272 | 1.320715
[8 empty] | 17.21024 | 226.4092 | -18.49861 | 391.5539 | 0 | 0.6069051 | 1.049587 | 1.316381
[8 empty] | 17.26017 | 226.5261 | -18.26371 | 391.319 | -0.0005542961 | 0.6072185 | 1.048957 | 1.31325
[8 empty] | 17.3101 | 226.6724 | -18.3518 | 391.4071 | 0.0005542961 | 0.6076107 | 1.049193 | 1.310308
[8 empty] | 17.35987 | 226.0553 | -17.26537 | 390.3207 | 0 | 0.6059565 | 1.046281 | 1.302996
[8 empty] | 17.4098 | 226.3778 | -17.73518 | 390.7905 | 0 | 0.6068209 | 1.04754 | 1.301111
[8 empty] | 17.45974 | 226.2598 | -17.73518 | 390.7905 | -0.0005542961 | 0.6065047 | 1.04754 | 1.296714
[8 empty] | 17.50945 | 226.4355 | -17.50027 | 390.5556 | 0 | 0.6069756 | 1.046911 | 1.294036
[8 empty] | 17.55949 | 226.3763 | -16.91302 | 389.9683 | -0.0005542961 | 0.6068169 | 1.045336 | 1.290011
[8 empty] | 17.6092 | 226.1409 | -16.50194 | 389.5572 | -0.001108592 | 0.6061859 | 1.044235 | 1.285033
[8 empty] | 17.65897 | 225.9935 | -16.70748 | 389.7628 | 0 | 0.605791 | 1.044786 | 1.280577
[8 empty] | 17.70907 | 226.2867 | -16.70748 | 389.7628 | -0.0005542961 | 0.6065768 | 1.044786 | 1.27861
[8 empty] | 17.759 | 226.4917 | -16.70748 | 389.7628 | -0.001108592 | 0.6071264 | 1.044786 | 1.276169
[8 empty] | 17.80882 | 226.3151 | -16.56066 | 389.616 | -0.0005542961 | 0.6066528 | 1.044392 | 1.271607
[8 empty] | 17.85859 | 226.0797 | -16.38448 | 389.4398 | -0.001108592 | 0.6060218 | 1.04392 | 1.266745
[8 empty] | 17.90852 | 226.1966 | -15.70914 | 388.7645 | 0.0005542961 | 0.6063354 | 1.042109 | 1.263866
[8 empty] | 17.95873 | 226.1961 | -16.06149 | 389.1168 | 0 | 0.606334 | 1.043054 | 1.26033
[8 empty] | 18.00839 | 226.225 | -16.06149 | 389.1168 | 0 | 0.6064115 | 1.043054 | 1.257015
[8 empty] | 18.05849 | 226.3126 | -15.82659 | 388.8819 | -0.0005542961 | 0.6066463 | 1.042424 | 1.254013
[8 empty] | 18.10814 | 226.2828 | -16.32576 | 389.3811 | -0.001108592 | 0.6065663 | 1.043762 | 1.25041
[8 empty] | 18.15813 | 226.4291 | -16.17894 | 389.2343 | 0 | 0.6069585 | 1.043369 | 1.247773
[8 empty] | 18.20789 | 226.4286 | -16.03213 | 389.0874 | -0.0005542961 | 0.6069573 | 1.042975 | 1.24436
[8 empty] | 18.25799 | 226.252 | -15.76786 | 388.8232 | 0 | 0.6064837 | 1.042267 | 1.239978
[8 empty] | 18.30782 | 226.3396 | -15.9734 | 389.0287 | -0.001108592 | 0.6067186 | 1.042818 | 1.237082
[8 empty] | 18.35747 | 226.0748 | -15.56232 | 388.6176 | 0 | 0.6060089 | 1.041716 | 1.232294
[8 empty] | 18.40752 | 226.1331 | -15.15124 | 388.2066 | -0.0005542961 | 0.6061651 | 1.040614 | 1.22926
[8 empty] | 18.45745 | 226.4263 | -15.76786 | 388.8232 | -0.0005542961 | 0.6069509 | 1.042267 | 1.227523
[8 empty] | 18.50744 | 226.0147 | -15.35678 | 388.4121 | -0.0005542961 | 0.6058477 | 1.041165 | 1.221984
[8 empty] | 18.55726 | 226.2198 | -15.59169 | 388.647 | 0 | 0.6063974 | 1.041795 | 1.219808
[8 empty] | 18.60702 | 226.2487 | -15.26869 | 388.324 | -0.0005542961 | 0.6064749 | 1.040929 | 1.216701
[8 empty] | 18.65718 | 226.4831 | -15.70914 | 388.7645 | 0 | 0.6071033 | 1.042109 | 1.214687
[8 empty] | 18.70667 | 225.7486 | -14.68144 | 387.7367 | -0.0005542961 | 0.6051343 | 1.039355 | 1.207547
[8 empty] | 18.75694 | 226.2767 | -15.56232 | 388.6176 | 0.0005542961 | 0.6065499 | 1.041716 | 1.207126
[8 empty] | 18.80642 | 225.9238 | -14.82825 | 387.8836 | -0.001108592 | 0.6056041 | 1.039748 | 1.202073
[8 empty] | 18.85624 | 226.0115 | -15.06315 | 388.1185 | -0.001662888 | 0.605839 | 1.040378 | 1.199362
[8 empty] | 18.90651 | 226.3634 | -15.41551 | 388.4708 | -0.0005542961 | 0.6067823 | 1.041322 | 1.198034
[8 empty] | 18.95617 | 226.3629 | -15.12188 | 388.1772 | -0.0005542961 | 0.6067811 | 1.040535 | 1.194894
[8 empty] | 19.00599 | 226.4212 | -15.67977 | 388.7351 | -0.001108592 | 0.6069373 | 1.042031 | 1.192068
[8 empty] | 19.05603 | 226.6556 | -16.26703 | 389.3223 | 0 | 0.6075658 | 1.043605 | 1.190168
[8 empty] | 19.10574 | 226.5671 | -15.62105 | 388.6764 | -0.0005542961 | 0.6073284 | 1.041873 | 1.186608
[8 empty] | 19.15556 | 226.5373 | -15.38615 | 388.4415 | -0.0005542961 | 0.6072485 | 1.041244 | 1.183366
[8 empty] | 19.20556 | 226.4781 | -15.59169 | 388.647 | -0.0005542961 | 0.6070899 | 1.041795 | 1.179978
[8 empty] | 19.25532 | 226.5951 | -16.03213 | 389.0874 | -0.0005542961 | 0.6074036 | 1.042975 | 1.177536
[8 empty] | 19.30559 | 226.6828 | -16.44321 | 389.4985 | 0 | 0.6076385 | 1.044077 | 1.174924
[8 empty] | 19.35524 | 226.7117 | -15.94404 | 388.9994 | -0.001108592 | 0.607716 | 1.042739 | 1.172059
[8 empty] | 19.40534 | 226.8874 | -16.03213 | 389.0874 | -0.0005542961 | 0.6081871122 | 1.042975 | 1.169939
[8 empty] | 19.45539 | 226.8283 | -16.23767 | 389.293 | -0.0005542961 | 0.6080285 | 1.043526 | 1.166625
[8 empty] | 19.50515 | 226.8278 | -16.20831 | 389.2636 | -0.0005542961 | 0.6080274 | 1.043447 | 1.163646
[8 empty] | 19.55508 | 226.9155 | -16.23767 | 389.293 | -0.0005542961 | 0.6082623 | 1.043526 | 1.161123
[8 empty] | 19.60496 | 226.8857 | -15.76786 | 388.8232 | -0.0005542961 | 0.6081824 | 1.042267 | 1.158017
[8 empty] | 19.65478 | 226.8559 | -15.67977 | 388.7351 | -0.0005542961 | 0.6081026 | 1.042031 | 1.154931
[8 empty] | 19.70466 | 226.8555 | -15.62105 | 388.6764 | -0.0005542961 | 0.6081014 | 1.041873 | 1.152005
[8 empty] | 19.75454 | 226.7082 | -15.12188 | 388.1772 | 0.0005542961 | 0.6077067 | 1.040535 | 1.148351
[8 empty] | 19.80442 | 226.561 | -14.50526 | 387.5606 | -0.0005542961 | 0.6073121 | 1.038882 | 1.144715
[8 empty] | 19.8544 | 226.4725 | -14.29972 | 387.355 | -0.001108592 | 0.6070748 | 1.038331 | 1.141387
[8 empty] | 19.90428 | 226.5601 | -14.15291 | 387.2082 | -0.001108592 | 0.6073098 | 1.037938 | 1.138968
[8 empty] | 19.95405 | 226.5304 | -14.59335 | 387.6487 | -0.0005542961 | 0.60723 | 1.039118 | 1.135977
[8 empty] | 20.00404 | 226.5887 | -14.24099 | 387.2963 | -0.0005542961 | 0.6073862 | 1.038174 | 1.13343
[8 empty] | 20.05397 | 226.5882 | -14.41717 | 387.4725 | 0.0005542961 | 0.6073851 | 1.038646 | 1.130606
[8 empty] | 20.10351 | 226.3823 | -13.71246 | 386.7678 | -0.0005542961 | 0.6068331 | 1.036757 | 1.126795
[8 empty] | 20.1535 | 226.47 | -14.06482 | 387.1201 | 0.0005542961 | 0.6070681 | 1.037702 | 1.124435
[8 empty] | 20.20321 | 226.4108 | -13.88864 | 386.944 | -0.001108592 | 0.6069095 | 1.037229 | 1.121376
[8 empty] | 20.25315 | 226.293 | -13.47756 | 386.5329 | 0 | 0.6065936 | 1.036128 | 1.118029
[8 empty] | 20.30302 | 226.4394 | -13.74182 | 386.7971 | -0.0005542961 | 0.6069861 | 1.036836 | 1.116004
[8 empty] | 20.35329 | 226.4683 | -13.82991 | 386.8852 | -0.0005542961 | 0.6070637 | 1.037072 | 1.11339
[8 empty] | 20.40277 | 226.3798 | -13.71246 | 386.7678 | -0.001108592 | 0.6068265 | 1.036757 | 1.110256
[8 empty] | 20.4531 | 226.5556 | -14.32908 | 387.3844 | 0 | 0.6072976 | 1.03841 | 1.108383
[8 empty] | 20.50281 | 226.6139 | -14.50526 | 387.5606 | 0 | 0.607454 | 1.038882 | 1.10598
[8 empty] | 20.55252 | 226.4961 | -14.18227 | 387.2376 | -0.001662888 | 0.6071381 | 1.038017 | 1.102732
[8 empty] | 20.60234 | 226.437 | -14.50526 | 387.5606 | -0.0005542961 | 0.6069796 | 1.038882 | 1.099779
[8 empty] | 20.65222 | 226.6127 | -14.62271 | 387.678 | -0.0005542961 | 0.6074508 | 1.039197 | 1.097973
[8 empty] | 20.70243 | 226.8766 | -15.23933 | 388.2946 | 0 | 0.6081581 | 1.04085 | 1.096585
[8 empty] | 20.75236 | 227.0817 | -15.65041 | 388.7057 | -0.0005542961 | 0.608708 | 1.041952 | 1.094935
[8 empty] | 20.80224 | 227.1401 | -15.76786 | 388.8232 | -0.0005542961 | 0.6088644 | 1.042267 | 1.09259
[8 empty] | 20.85189 | 227.1103 | -15.88531 | 388.9406 | 0.0005542961 | 0.6087846 | 1.042582 | 1.089846
[8 empty] | 20.90172 | 226.7282 | -15.15124 | 388.2066 | -0.001108592 | 0.6077603 | 1.040614 | 1.08542
[8 empty] | 20.95159 | 227.0802 | -15.44487 | 388.5002 | -0.001662888 | 0.6087038 | 1.041401 | 1.084516
[8 empty] | 21.00147 | 226.933 | -14.91634 | 387.9717 | -0.001108592 | 0.6083092 | 1.039984 | 1.081239
[8 empty] | 21.05152 | 226.9913 | -15.53296 | 388.5883 | -0.0005542961 | 0.6084656 | 1.041637 | 1.078946
[8 empty] | 21.10139 | 226.991 | -14.06482 | 387.1201 | -0.0005542961 | 0.6084646 | 1.037702 | 1.076394
[8 empty] | 21.15121 | 226.8144 | -14.74016 | 387.7955 | -0.0005542961 | 0.6079913 | 1.039512 | 1.073024
[8 empty] | 21.20137 | 227.137 | -14.68144 | 387.7367 | -0.0005542961 | 0.6088561 | 1.039355 | 1.072007
[8 empty] | 21.25136 | 226.843 | -14.97507 | 388.0304 | -0.0005542961 | 0.608068 | 1.040142 | 1.068102
[8 empty] | 21.30118 | 226.9601 | -14.85761 | 387.9129 | -0.0005542961 | 0.6083818 | 1.039827 | 1.066153
[8 empty] | 21.35111 | 226.7835 | -14.18227 | 387.2376 | -0.0005542961 | 0.6079086 | 1.038017 | 1.062833
[8 empty] | 21.40088 | 226.8712 | -14.7108 | 387.7661 | 0 | 0.6081437 | 1.039433 | 1.060771
[8 empty] | 21.45059 | 227.0177 | -14.15291 | 387.2082 | -0.0005542961 | 0.6085363 | 1.037938 | 1.058996
[8 empty] | 21.50063 | 227.1348 | -14.56399 | 387.6193 | -0.001108592 | 0.6088501 | 1.03904 | 1.057075
[8 empty] | 21.55012 | 226.7233 | -14.03545 | 387.0908 | -0.001108592 | 0.6077472 | 1.037623 | 1.052739
[8 empty] | 21.60016 | 226.6642 | -13.80055 | 386.8559 | -0.001108592 | 0.6075888 | 1.036993 | 1.050026
[8 empty] | 21.64998 | 226.6639 | -14.29972 | 387.355 | -0.0005542961 | 0.6075878 | 1.038331 | 1.047608
[8 empty] | 21.69987 | 226.9571 | -14.97507 | 388.0304 | 0 | 0.6083739 | 1.040142 | 1.046552
[8 empty] | 21.74963 | 226.898 | -14.56399 | 387.6193 | -0.0005542961 | 0.6082156 | 1.03904 | 1.043885
[8 empty] | 21.80001 | 227.0739 | -14.53462 | 387.5899 | -0.001108592 | 0.6086868 | 1.038961 | 1.042279
[8 empty] | 21.84988 | 227.2203 | -15.12188 | 388.1772 | -0.0005542961 | 0.6090794 | 1.040535 | 1.040571
[8 empty] | 21.89965 | 227.22 | -14.68144 | 387.7367 | -0.0005542961 | 0.6090785 | 1.039355 | 1.038204
[8 empty] | 21.94953 | 227.1022 | -14.53462 | 387.5899 | -0.0005542961 | 0.6087627 | 1.038961 | 1.035308
[8 empty] | 21.99941 | 227.3661 | -14.74016 | 387.7955 | -0.0005542961 | 0.6094701 | 1.039512 | 1.034161
[8 empty] | 22.04928 | 227.2776 | -14.68144 | 387.7367 | -0.0005542961 | 0.6092331 | 1.039355 | 1.03142
[8 empty] | 22.09921 | 226.9543 | -14.18227 | 387.2376 | -0.001662888 | 0.6083663 | 1.038017 | 1.027627
[8 empty] | 22.14876 | 226.8071 | -13.4482 | 386.5035 | -0.0005542961 | 0.6079719 | 1.036049 | 1.024663
[8 empty] | 22.1987 | 226.8068 | -13.56565 | 386.621 | 0.0005542961 | 0.6079709 | 1.036364 | 1.022357
[8 empty] | 22.24891 | 226.8064 | -13.59501 | 386.6503 | -0.0005542961 | 0.60797 | 1.036442 | 1.020048
[8 empty] | 22.29878 | 226.6593 | -13.27202 | 386.3273 | -0.001108592 | 0.6075755 | 1.035577 | 1.017107
[8 empty] | 22.34833 | 226.424 | -12.6554 | 385.7107 | -0.001108592 | 0.606945 | 1.033924 | 1.013799
[8 empty] | 22.39859 | 226.4237 | -12.39113 | 385.4464 | -0.0005542961 | 0.606944 | 1.033215 | 1.011523
[8 empty] | 22.44841 | 226.3646 | -12.39113 | 385.4464 | 0 | 0.6067857 | 1.033215 | 1.009015
[8 empty] | 22.4984 | 226.2175 | -11.95069 | 385.006 | 0 | 0.6063913 | 1.032035 | 1.006119
[8 empty] | 22.54817 | 226.5401 | -12.06814 | 385.1235 | -0.0005542961 | 0.6072562 | 1.032349 | 1.005329
[8 empty] | 22.59782 | 226.2462 | -12.12687 | 385.1822 | -0.0005542961 | 0.6064682 | 1.032507 | 1.001819
[8 empty] | 22.6477 | 226.0403 | -11.45152 | 384.5068 | -0.001108592 | 0.6059164 | 1.030697 | 0.9987039
[8 empty] | 22.69785 | 226.2749 | -12.12687 | 385.1822 | -0.001108592 | 0.6065451 | 1.032507 | 0.9975306
[8 empty] | 22.74762 | 226.3627 | -12.4205 | 385.4758 | -0.001108592 | 0.6067804 | 1.033294 | 0.9957339
[8 empty] | 22.79755 | 226.5091 | -12.6554 | 385.7107 | -0.0005542961 | 0.6071731 | 1.033924 | 0.9941956
[8 empty] | 22.84743 | 226.2445 | -12.30304 | 385.3584 | -0.0005542961 | 0.6064638 | 1.032979 | 0.9908672
[8 empty] | 22.89714 | 226.2149 | -12.44986 | 385.5052 | -0.0005542961 | 0.6063842 | 1.033373 | 0.9885862
[8 empty] | 22.94702 | 226.2145 | -12.50858 | 385.5639 | -0.001108592 | 0.6063834 | 1.03353 | 0.9864361
[8 empty] | 22.9969 | 226.3904 | -12.62604 | 385.6813 | 0 | 0.6068548 | 1.033845 | 0.9850612
[8 empty] | 23.04672 | 226.3901 | -12.74349 | 385.7988 | 0 | 0.6068539 | 1.03416 | 0.9829304
[8 empty] | 23.09693 | 226.4779 | -12.8903 | 385.9456 | -0.0005542961 | 0.6070892 | 1.034553 | 0.9811737
[8 empty] | 23.14659 | 226.3601 | -12.30304 | 385.3584 | -0.0005542961 | 0.6067735 | 1.032979 | 0.9785599
[8 empty] | 23.19669 | 226.6534 | -12.0975 | 385.1528 | -0.0005542961 | 0.6075598 | 1.032428 | 0.977711
[8 empty] | 23.24656 | 226.4182 | -12.56731 | 385.6226 | -0.0005542961 | 0.6069293 | 1.033688 | 0.9746015
[8 empty] | 23.29622 | 226.0655 | -11.77451 | 384.8298 | -0.0005542961 | 0.605984 | 1.031562 | 0.9710104
[8 empty] | 23.34626 | 226.6231 | -11.92133 | 384.9766 | 0 | 0.6074786 | 1.031956 | 0.9713172
[8 empty] | 23.39603 | 226.0649 | -11.24598 | 384.3013 | 0 | 0.6059823 | 1.030146 | 0.9668653
[8 empty] | 23.44596 | 225.9178 | -11.18725 | 384.2426 | -0.001108592 | 0.6055879 | 1.029988 | 0.9641787
[8 empty] | 23.49606 | 225.9469 | -10.21828 | 383.2736 | -0.0005542961 | 0.6056658 | 1.027391 | 0.9622464
[8 empty] | 23.54583 | 225.7997 | -11.12853 | 384.1838 | -0.0005542961 | 0.6052715 | 1.029831 | 0.9595879
[8 empty] | 23.59576 | 225.6233 | -10.33573 | 383.391 | -0.0005542961 | 0.6047984 | 1.027706 | 0.9568094
[8 empty] | 23.64536 | 225.5349 | -9.865926 | 382.9212 | 0 | 0.6045615 | 1.026446 | 0.9544283
[8 empty] | 23.69562 | 225.7108 | -10.27701 | 383.3323 | -0.001108592 | 0.605033 | 1.027548 | 0.953146
[8 empty] | 23.7455 | 225.4462 | -10.54127 | 383.5966 | -0.0005542961 | 0.6043238 | 1.028257 | 0.9500299
[8 empty] | 23.79516 | 225.3872 | -9.60166 | 382.657 | -0.001662888 | 0.6041656 | 1.025738 | 0.9477992
[8 empty] | 23.84531 | 225.2988 | -9.836563 | 382.8919 | 0 | 0.6039287 | 1.026368 | 0.9454353
[8 empty] | 23.89508 | 225.5334 | -10.24764 | 383.303 | -0.0005542961 | 0.6045576 | 1.02747 | 0.944448
[8 empty] | 23.94484 | 225.3863 | -10.21828 | 383.2736 | -0.0005542961 | 0.6041633 | 1.027391 | 0.9418708
[8 empty] | 23.99494 | 225.4741 | -10.33573 | 383.391 | 0.0005542961 | 0.6043986 | 1.027706 | 0.94027
[8 empty] | 24.04488 | 225.5913 | -10.10083 | 383.1561 | 0 | 0.6047127 | 1.027076 | 0.9388048
[8 empty] | 24.09459 | 225.591 | -10.68809 | 383.7434 | -0.001108592 | 0.604712 | 1.02865 | 0.9368665
[8 empty] | 24.14441 | 225.4439 | -9.954014 | 383.0093 | -0.0005542961 | 0.6043177 | 1.026682 | 0.9343242
[8 empty] | 24.19424 | 225.5905 | -10.57063 | 383.6259 | -0.001108592 | 0.6047105 | 1.028335 | 0.9330057
[8 empty] | 24.24433 | 225.6195 | -10.13019 | 383.1855 | 0.0005542961 | 0.6047884 | 1.027155 | 0.9311977
[8 empty] | 24.29426 | 225.6486 | -9.983377 | 383.0387 | -0.0005542961 | 0.6048664 | 1.026761 | 0.9294036
[8 empty] | 24.34414 | 225.7364 | -10.01274 | 383.0681 | -0.0005542961 | 0.6051018 | 1.02684 | 0.9278602
[8 empty] | 24.39391 | 225.7362 | -10.07147 | 383.1268 | 0 | 0.6051011 | 1.026997 | 0.925966
[8 empty] | 24.44356 | 225.2367 | -8.808862 | 381.8642 | -0.001662888 | 0.6037623 | 1.023613 | 0.9220418
[8 empty] | 24.49361 | 225.4126 | -9.542934 | 382.5982 | -0.001108592 | 0.6042338 | 1.02558 | 0.9208762
[8 empty] | 24.54343 | 224.9719 | -8.339056 | 381.3944 | 0 | 0.6030525 | 1.022353 | 0.9172113
[8 empty] | 24.59363 | 224.8248 | -7.340718 | 380.396 | 0 | 0.6026582 | 1.019677 | 0.9147407
[8 empty] | 24.64313 | 224.7071 | -7.105815 | 380.1611 | 0 | 0.6023427 | 1.019048 | 0.9124259
[8 empty] | 24.69334 | 224.7656 | -7.575621 | 380.6309 | -0.0005542961 | 0.6024994 | 1.020307 | 0.9108072
[8 empty] | 24.74311 | 224.3836 | -6.929638 | 379.985 | 0 | 0.6014755 | 1.018575 | 0.9074316
[8 empty] | 24.79309 | 224.1778 | -6.401107 | 379.4564 | -0.001108592 | 0.6009238 | 1.017159 | 0.904772
[8 empty] | 24.84297 | 224.0014 | -6.606647 | 379.662 | 0.0005542961 | 0.6004509 | 1.01771 | 0.9022454
[8 empty] | 24.89284 | 224.2067 | -6.401107 | 379.4564 | -0.001108592 | 0.6010011 | 1.017159 | 0.9012623
[8 empty] | 24.9425 | 224.0009 | -5.637672 | 378.693 | -0.001108592 | 0.6004495 | 1.015112 | 0.8986429
[8 empty] | 24.99238 | 224.0006 | -5.813849 | 378.8692 | 0 | 0.6004488 | 1.015584 | 0.8968485
[8 empty] | 25.04226 | 224.0004 | -6.195566 | 379.2509 | 0 | 0.6004482 | 1.016608 | 0.8950611
[8 empty] | 25.09236 | 223.912 | -6.136841 | 379.1922 | 0 | 0.6002114 | 1.01645 | 0.892922
[8 empty] | 25.14218 | 223.9412 | -6.224929 | 379.2802 | 0 | 0.6002894 | 1.016686 | 0.8912685
[8 empty] | 25.19195 | 224.029 | -6.489195 | 379.5445 | 0 | 0.6005249 | 1.017395 | 0.8898563
[8 empty] | 25.24182 | 223.97 | -6.577284 | 379.6326 | -0.001108592 | 0.6003668 | 1.017631 | 0.8878644
[8 empty] | 25.29186 | 224.3515 | -7.017727 | 380.073 | -0.001108592 | 0.6013894 | 1.018811 | 0.887616
[8 empty] | 25.34174 | 224.4687 | -7.898613 | 380.9539 | 0.0005542961 | 0.6017036 | 1.021173 | 0.8863316
[8 empty] | 25.39179 | 224.0868 | -7.04709 | 380.1024 | -0.001108592 | 0.6006797 | 1.01889 | 0.8830804
[8 empty] | 25.44134 | 224.1159 | -6.694735 | 379.75 | -0.001108592 | 0.6007578 | 1.017946 | 0.881475
[8 empty] | 25.49127 | 224.1156 | -6.195566 | 379.2509 | -0.0005542961 | 0.6007571 | 1.016608 | 0.8797475
[8 empty] | 25.54142 | 224.1448 | -6.283655 | 379.339 | 0 | 0.6008352 | 1.016844 | 0.8781341
[8 empty] | 25.59102 | 224.1152 | -6.254292 | 379.3096 | -0.0005542961 | 0.6007559 | 1.016765 | 0.8763165
[8 empty] | 25.64084 | 223.9094 | -5.608309 | 378.6636 | -0.0005542961 | 0.6002043 | 1.015033 | 0.8738113
[8 empty] | 25.69066 | 223.8211 | -5.138503 | 378.1938 | -0.0005542961 | 0.5999676 | 1.013774 | 0.8717729
[8 empty] | 25.74104 | 223.8209 | -5.31468 | 378.37 | -0.001108592 | 0.599967 | 1.014246 | 0.8700659
[8 empty] | 25.79086 | 223.5857 | -4.580608 | 377.6359 | -0.0005542961 | 0.5993367 | 1.012279 | 0.8674736
[8 empty] | 25.8408 | 223.4387 | -4.639334 | 377.6946 | -0.0005542961 | 0.5989425 | 1.012436 | 0.8652282
[8 empty] | 25.89062 | 223.2917 | -3.875899 | 376.9312 | -0.0005542961 | 0.5985484 | 1.01039 | 0.8629954
[8 empty] | 25.94044 | 223.174 | -3.229916 | 376.2852 | -0.001108592 | 0.598233 | 1.008658 | 0.8608841
[8 empty] | 25.99043 | 222.7921 | -3.229916 | 376.2852 | -0.001108592 | 0.5972092 | 1.008658 | 0.8577589
[8 empty] | 26.04025 | 222.9387 | -2.642659 | 375.698 | 0 | 0.5976021 | 1.007084 | 0.8566808
[8 empty] | 26.09007 | 222.9091 | -2.936287 | 375.9916 | -0.001108592 | 0.5975228 | 1.007871 | 0.8549315
[8 empty] | 26.13984 | 222.6446 | -2.290304 | 375.3456 | -0.0005542961 | 0.5968139 | 1.006139 | 0.852292
[8 empty] | 26.18955 | 222.3801 | -1.703047 | 374.7584 | -0.0005542961 | 0.5961049 | 1.004565 | 0.8496642
[8 empty] | 26.23987 | 222.5267 | -2.466481 | 375.5218 | 0 | 0.5964979 | 1.006612 | 0.8485936
[8 empty] | 26.28974 | 222.5559 | -2.114127 | 375.1694 | 0.0005542961 | 0.5965761 | 1.005667 | 0.8470947
[8 empty] | 26.33946 | 222.4969 | -2.055401 | 375.1107 | -0.0005542961 | 0.5964181 | 1.00551 | 0.8452721
[8 empty] | 26.38917 | 222.4674 | -1.556232 | 374.6115 | -0.0005542961 | 0.5963388 | 1.004172 | 0.8435678
[8 empty] | 26.43943 | 222.6433 | -2.613296 | 375.6686 | 0 | 0.5968105 | 1.007005 | 0.8426295
[8 empty] | 26.48921 | 222.6431 | -3.347368 | 376.4027 | 0 | 0.59681 | 1.008973 | 0.8410456
[8 empty] | 26.53908 | 222.7604 | -3.494182 | 376.5495 | -0.0005542961 | 0.5971243 | 1.009366 | 0.839907
[8 empty] | 26.58884 | 222.4078 | -1.849861 | 374.9052 | -0.001108592 | 0.5961793 | 1.004959 | 0.837009
[8 empty] | 26.63889 | 222.8481 | -3.758448 | 376.8138 | -0.0005542961 | 0.5973594 | 1.010075 | 0.8370891
[8 empty] | 26.68893 | 222.5836 | -3.259279 | 376.3146 | 0 | 0.5966505 | 1.008737 | 0.8345287
[8 empty] | 26.7387 | 222.5247 | -3.141828 | 376.1971 | 0 | 0.5964925 | 1.008422 | 0.832755
[8 empty] | 26.78835 | 222.1722 | -1.761772 | 374.8171 | -0.0005542961 | 0.5955475 | 1.004723 | 0.8298954
[8 empty] | 26.83823 | 222.2601 | -2.026038 | 375.0814 | 0 | 0.5957831 | 1.005431 | 0.8286805
[8 empty] | 26.88849 | 221.9075 | -0.7927976 | 373.8481 | -0.001108592 | 0.5948381 | 1.002125 | 0.8258204
[8 empty] | 26.9381 | 221.9073 | -1.145152 | 374.2005 | -0.0005542961 | 0.5948376 | 1.00307 | 0.8242991
[8 empty] | 26.98798 | 221.8191 | -0.4404431 | 373.4958 | -0.001108592 | 0.594601 | 1.001181 | 0.8224484
[8 empty] | 27.03769 | 221.2023 | 1.086426 | 371.9689 | -0.0005542961 | 0.5929476 | 0.9970878 | 0.8186551
[8 empty] | 27.08795 | 221.4076 | 0.5578946 | 372.4974 | -0.001108592 | 0.5934981 | 0.9985045 | 0.8178941
[8 empty] | 27.13744 | 221.0551 | 1.262604 | 371.7927 | -0.001108592 | 0.5925531 | 0.9966155 | 0.8151034
[8 empty] | 27.18776 | 221.0549 | 1.350692 | 371.7046 | -0.0005542961 | 0.5925526 | 0.9963794 | 0.8135941
[8 empty] | 27.23742 | 220.8198 | 1.380055 | 371.6753 | -0.001108592 | 0.5919225 | 0.9963007 | 0.8112479
[8 empty] | 27.28735 | 221.0545 | 1.614958 | 371.4404 | -0.0005542961 | 0.5925517 | 0.995671 | 0.8106236
[8 empty] | 27.33706 | 220.9369 | 1.703047 | 371.3523 | -0.001108592 | 0.5922364 | 0.9954349 | 0.8087193
[8 empty] | 27.38721 | 220.9367 | 1.556232 | 371.4991 | -0.001108592 | 0.5922359 | 0.9958284 | 0.8072376
[8 empty] | 27.43681 | 220.5842 | 1.849861 | 371.2055 | 0 | 0.5912909 | 0.9950413 | 0.8044935
[8 empty] | 27.48703 | 220.907 | 1.174515 | 371.8808 | -0.001108592 | 0.5921563 | 0.9968516 | 0.8041983
[8 empty] | 27.53684 | 220.8188 | 1.350692 | 371.7046 | -0.0005542961 | 0.5919197 | 0.9963794 | 0.8024229
[8 empty] | 27.58672 | 221.0535 | 1.380055 | 371.6753 | -0.0005542961 | 0.5925489 | 0.9963007 | 0.801823
[8 empty] | 27.63644 | 220.9359 | 1.115789 | 371.9395 | 0 | 0.5922337 | 0.9970091 | 0.799955
[8 empty] | 27.68659 | 220.9358 | 0.7634347 | 372.2919 | 0 | 0.5922332 | 0.9979536 | 0.7985053
[8 empty] | 27.73624 | 220.8769 | 0.9102491 | 372.1451 | -0.001108592 | 0.5920754 | 0.99756 | 0.7968635
[8 empty] | 27.78606 | 220.8767 | 1.673684 | 371.3816 | -0.0005542961 | 0.592075 | 0.9955136 | 0.7954342
[8 empty] | 27.83617 | 221.1115 | 0.1174515 | 372.9379 | 0 | 0.5927042 | 0.9996852 | 0.7948458
[8 empty] | 27.88604 | 221.0819 | 0.234903 | 372.8204 | 0 | 0.5926251 | 0.9993703 | 0.7933183
[8 empty] | 27.93565 | 221.0524 | 0.8221605 | 372.2332 | -0.0005542961 | 0.592546 | 0.9977961 | 0.791804
[8 empty] | 27.98591 | 220.9935 | 1.703047 | 371.3523 | -0.0005542961 | 0.5923881 | 0.9954349 | 0.7901715
[8 empty] | 28.03545 | 220.7585 | 1.849861 | 371.2055 | -0.0005542961 | 0.5917581 | 0.9950413 | 0.7879367
[8 empty] | 28.08567 | 220.8464 | 2.026038 | 371.0293 | -0.001108592 | 0.5919938 | 0.9945691 | 0.7868411
[8 empty] | 28.13554 | 220.4939 | 3.112465 | 369.9428 | 0 | 0.5910489 | 0.9916568 | 0.7841934
[8 empty] | 28.18525 | 220.4351 | 3.464819 | 369.5905 | 0 | 0.5908911 | 0.9907123 | 0.7826015
[8 empty] | 28.23496 | 219.8477 | 4.551245 | 368.5041 | 0 | 0.5893165 | 0.9878001 | 0.7791433
[8 empty] | 28.28506 | 219.8769 | 4.69806 | 368.3573 | 0 | 0.5893948 | 0.9874065 | 0.7778666
[8 empty] | 28.33483 | 219.4657 | 4.874237 | 368.1811 | -0.001108592 | 0.5882925 | 0.9869343 | 0.775049
[8 empty] | 28.38499 | 219.4949 | 4.786148 | 368.2692 | -0.0005542961 | 0.5883709 | 0.9871704 | 0.7737824
[8 empty] | 28.43486 | 219.4947 | 5.138503 | 367.9168 | -0.0005542961 | 0.5883705 | 0.9862259 | 0.7724247
[8 empty] | 28.48457 | 219.524 | 5.050414 | 368.0049 | -0.0005542961 | 0.5884488 | 0.986462 | 0.7711793
[8 empty] | 28.53439 | 219.2302 | 4.727423 | 368.3279 | -0.001108592 | 0.5876614 | 0.9873278 | 0.7688033
[8 empty] | 28.58449 | 219.0833 | 6.019389 | 367.0359 | 0 | 0.5872675 | 0.9838646 | 0.7669417
[8 empty] | 28.63431 | 219.2299 | 5.843212 | 367.2121 | -0.0005542961 | 0.5876607 | 0.9843369 | 0.7661196
[8 empty] | 28.68408 | 219.1124 | 6.048752 | 367.0066 | 0 | 0.5873455 | 0.9837859 | 0.7643804
[8 empty] | 28.73384 | 218.848 | 6.224929 | 366.8304 | -0.0005542961 | 0.5866368 | 0.9833137 | 0.7621365
[8 empty] | 28.78378 | 218.9653 | 5.931301 | 367.124 | -0.0005542961 | 0.5869513 | 0.9841007 | 0.7612219
[8 empty] | 28.83366 | 218.789 | 6.136841 | 366.9185 | -0.0005542961 | 0.5864787 | 0.9835498 | 0.7592937
[8 empty] | 28.88365 | 218.9063 | 6.195566 | 366.8597 | -0.0005542961 | 0.5867932 | 0.9833924 | 0.7583858
[8 empty] | 28.93363 | 218.9356 | 5.608309 | 367.447 | 0 | 0.5868716 | 0.9849665 | 0.7571766
[8 empty] | 28.98352 | 218.8767 | 6.459832 | 366.5955 | -0.001108592 | 0.5867139 | 0.982684 | 0.7556705
[8 empty] | 29.03333 | 218.9941 | 5.813849 | 367.2415 | -0.001108592 | 0.5870284 | 0.9844156 | 0.7547781
[8 empty] | 29.08327 | 219.0233 | 5.784486 | 367.2708 | 0 | 0.5871068 | 0.9844943 | 0.7535827
[8 empty] | 29.13314 | 218.9938 | 6.107478 | 366.9478 | -0.0005542961 | 0.5870278 | 0.9836285 | 0.7521914
[8 empty] | 29.18291 | 218.612 | 7.193904 | 365.8614 | -0.0005542961 | 0.5860043 | 0.9807163 | 0.7496001
[8 empty] | 29.23295 | 218.5532 | 7.135178 | 365.9201 | 0 | 0.5858465 | 0.9808737 | 0.7481157
[8 empty] | 29.28294 | 218.5237 | 6.988364 | 366.0669 | 0.0005542961 | 0.5857675 | 0.9812672 | 0.746738
[8 empty] | 29.33254 | 218.2887 | 7.546259 | 365.5091 | 0 | 0.5851376 | 0.9797717 | 0.744674
[8 empty] | 29.38242 | 218.2592 | 7.66371 | 365.3916 | -0.0005542961 | 0.5850586 | 0.9794569 | 0.7433096
[8 empty] | 29.43246 | 218.1123 | 7.781162 | 365.2742 | -0.001108592 | 0.5846648 | 0.9791421 | 0.7415467
[8 empty] | 29.48234 | 218.1416 | 8.104153 | 364.9512 | 0.0005542961 | 0.5847432 | 0.9782763 | 0.7403913
[8 empty] | 29.53211 | 217.6717 | 8.750136 | 364.3052 | -0.001662888 | 0.5834836 | 0.9765447 | 0.7375525
[8 empty] | 29.5822 | 217.7303 | 8.662048 | 364.3933 | -0.0005542961 | 0.5836407 | 0.9767808 | 0.7365016
[8 empty] | 29.63214 | 217.7008 | 9.219942 | 363.8354 | -0.001108592 | 0.5835618 | 0.9752853 | 0.7351611
[8 empty] | 29.68168 | 216.9667 | 10.77617 | 362.2791 | -0.0005542961 | 0.5815938 | 0.9711137 | 0.7314605
[8 empty] | 29.73173 | 217.3483 | 9.513571 | 363.5417 | -0.001108592 | 0.5826168 | 0.9744982 | 0.7315129
[8 empty] | 29.78182 | 217.5244 | 9.8072 | 363.2481 | -0.0005542961 | 0.5830888 | 0.9737111 | 0.7308737
[8 empty] | 29.83159 | 217.2894 | 9.249305 | 363.806 | -0.0005542961 | 0.5824589 | 0.9752066 | 0.7288666
[8 empty] | 29.88141 | 217.2012 | 9.60166 | 363.4537 | 0 | 0.5822225 | 0.9742621 | 0.7273563
[8 empty] | 29.93146 | 217.3773 | 9.337394 | 363.7179 | -0.0005542961 | 0.5826945 | 0.9749705 | 0.7267284
[8 empty] | 29.98128 | 217.4359 | 8.867588 | 364.1877 | -0.0005542961 | 0.5828517 | 0.9762298 | 0.7257164
[8 empty] | 30.03127 | 217.289 | 9.043765 | 364.0115 | 0 | 0.5824579 | 0.9757576 | 0.7240193