## General
ID | Test Identification | Specimen 1 | Specimen 2 | Specimen 3
Test Identification | Location | NWZ-BH-5021 | NWZ-BH-5021 | NWZ-BH-5021
Test Identification | Sample | 51-1 | 51-1 | 51-1
Test Identification | Depth | 46 | 46 | 46 | [m]
Test Identification | Test number | CID54A | CID54B | CID54C
Specimen Visual Description
Specimen Visual Description | Light brownish grey fine silty SAND
| Initial Specimen Conditions | Specimen 1 | Specimen 2 | Specimen 3
Initial Specimen Conditions | Test start date | 08/07/2024 | 08/07/2024 | 08/07/2024
Initial Specimen Conditions | Type of sample | Recompacted | Recompacted | Recompacted
Initial Specimen Conditions | Diameter | 51.23 | 51.23 | 51.23 | [mm]
Initial Specimen Conditions | Length | 90 | 90 | 90 | [mm]
Initial Specimen Conditions | Water content | 4.832136 | 4.832136 | 4.832136 | [%]
Initial Specimen Conditions | Bulk density | 1.759364 | 1.757639 | 1.759149 | [Mg/m³]
Initial Specimen Conditions | Dry density | 1.678268 | 1.676623 | 1.678062296 | [Mg/m³]
Initial Specimen Conditions | Void ratio | 0.5790089 | 0.5805585 | 0.5792024 | [-]
Initial Specimen Conditions | Degree of saturation | 22.11566 | 22.05662 | 22.10827 | [%]
Initial Specimen Conditions | Type of drains fitted | One end | One end | One end
| Saturation | Specimen 1 | Specimen 2 | Specimen 3
Saturation | Pressure increments applied | 50 | 50 | 50 | [kPa]
Saturation | Differential pressure used | 10 | 10 | 10 | [kPa]
Saturation | Pore pressure on completion | 290 | 288 | 588 | [kPa]
Saturation | Cell pressure on completion | 300 | 300 | 600 | [kPa]
Saturation | B value achieved | 1 | 0.96 | 0.96 | [-]
| Consolidation: Isotropic | Specimen 1 | Specimen 2 | Specimen 3
Consolidation: Isotropic | Cell pressure | 443 | 585 | 1170 | [kPa]
Consolidation: Isotropic | Back pressure | 300 | 300 | 600 | [kPa]
Consolidation: Isotropic | Effective cell pressure | 143 | 285 | 570 | [kPa]
Consolidation: Isotropic | Pore pressure on completion | 299.985607 | 299.926836 | 599.578879 | [kPa]
Consolidation: Isotropic | Pore pressure dissipation | 100.0111 | 100.0274 | 100.0834 | [%]
Consolidation: Isotropic | Water content | 20.79178 | 20.73232 | 20.3165 | [%]
Consolidation: Isotropic | Bulk density | 2.063842 | 2.064924 | 2.072552 | [Mg/m³]
Consolidation: Isotropic | Dry density | 1.708595 | 1.710332 | 1.722583 | [Mg/m³]
Consolidation: Isotropic | Void ratio | 0.5509823 | 0.5494065 | 0.5383873 | [-]
Consolidation: Isotropic | Degree of saturation | 100 | 100 | 100 | [%]
Consolidation: Isotropic | Axial strain | 0.5916498 | 0.6569824 | 0.8615131 | [%]
Consolidation: Isotropic | Volumetric strain | 1.774949 | 1.970947 | 2.584539 | [%]
Consolidation: Isotropic | Volumetric strain rate-end of stage | 0.01568643 | 0.007545152 | 0.0370765 | [%/hr]
| Shearing | Specimen 1 | Specimen 2 | Specimen 3
Shearing | Initial pore pressure | 300 | 300 | 600 | [kPa]
Shearing | Initial effective cell pressure | 143 | 285 | 570 | [kPa]
Shearing | Rate of strain | 1.3 | 1.3 | 1.3 | [%/hour]
At peak deviator stress
Shearing - At peak deviator stress | Corrected deviator stress | 538.558 | 1022.091 | 1783.349 | [kPa]
Shearing - At peak deviator stress | Membrane correction applied | 0.7439111 | 0.8061756 | 1.237194 | [kPa]
Shearing - At peak deviator stress | Drain correction applied | 0 | 0 | 0 | [kPa]
Shearing - At peak deviator stress | Axial strain | 5.058771 | 5.526154 | 9.021898 | [%]
Shearing - At peak deviator stress | Volumetric strain | -1.058117 | -0.7736875 | 0.465355 | [%]
Shearing - At peak deviator stress | Major principal effective stress | 682.0087 | 1308.268 | 2356.751 | [kPa]
Shearing - At peak deviator stress | Minor principal effective stress | 143.450651 | 286.177085 | 573.402103 | [kPa]
Shearing - At peak deviator stress | Principal effective stress ratio | 4.754309 | 4.571533 | 4.110119 | [-]
Shearing - At peak deviator stress | e50 | 0.9498727 | 1.044869 | 1.370515 | [%]
Shearing - At peak deviator stress | Secant modulus (E50) at e50 | 28348.96 | 48910 | 65061.29 | [kPa]
At peak principal effective stress ratio
Shearing - At peak principal effective stress ratio | Corrected deviator stress | 538.558 | 1021.787 | 1781.895 | [kPa]
Shearing - At peak principal effective stress ratio | Membrane correction applied | 0.7439111 | 0.7730374 | 1.26568 | [kPa]
Shearing - At peak principal effective stress ratio | Drain correction applied | 0 | 0 | 0 | [kPa]
Shearing - At peak principal effective stress ratio | Axial strain | 5.058771 | 5.276383 | 9.271949 | [%]
Shearing - At peak principal effective stress ratio | Volumetric strain | -1.058117 | -0.6673274 | 0.4107328 | [%]
Shearing - At peak principal effective stress ratio | Major principal effective stress | 682.0087 | 1307.853 | 2354.214 | [kPa]
Shearing - At peak principal effective stress ratio | Minor principal effective stress | 143.450651 | 286.066821 | 572.318904 | [kPa]
Shearing - At peak principal effective stress ratio | Principal effective stress ratio | 4.754309 | 4.571846 | 4.113466 | [-]
At 10% axial strain
Shearing - At 10% axial strain | Corrected deviator stress | 435.0732 | 813.9514 | 1775.181 | [kPa]
Shearing - At 10% axial strain | Membrane correction applied | 1.34681 | 1.346823 | 1.346825 | [kPa]
Shearing - At 10% axial strain | Drain correction applied | 0 | 0 | 0 | [kPa]
Shearing - At 10% axial strain | Axial strain | 10 | 10 | 10 | [%]
Shearing - At 10% axial strain | Volumetric strain | -2.708644 | -1.960488 | 0.2587313 | [%]
Shearing - At 10% axial strain | Major principal effective stress | 579.0366 | 1098.858 | 2347.544 | [kPa]
Shearing - At 10% axial strain | Minor principal effective stress | 143.9635 | 284.9063 | 572.3633 | [kPa]
Shearing - At 10% axial strain | Principal effective stress ratio | 4.022107 | 3.856912 | 4.101492 | [-]
| Final Conditions | Specimen 1 | Specimen 2 | Specimen 3
Final Conditions | Water content | 22.6534 | 22.02501 | 20.82681 | [%]
Final Conditions | Bulk density | 2.031047 | 2.041888 | 2.063206 | [Mg/m³]
Final Conditions | Dry density | 1.655924 | 1.673336 | 1.707573 | [Mg/m³]
Final Conditions | Mode of failure | Compound failure | Compound failure | Compound failure
Mohr Failure Envelope
Mohr Failure Envelope | Effective cohesion (c') | 39 | [kPa]
Mohr Failure Envelope | Effective angle of internal friction (φ') | 36 | [degree]

## Saturation
Saturation
Specimen 1 |  | Specimen 2 |  | Specimen 3
Cell pressure | Pore Water Pressure | Cell pressure | Pore Water Pressure | Cell pressure | Pore Water Pressure
[kPa] | [kPa] | [kPa] | [kPa] | [kPa] | [kPa]
0 | 0 | 0 | 0 | 0 | 0
50 | 4 | 50 | 4 | 50 | 3
50 | 40 | 50 | 40 | 50 | 40
100 | 69 | 100 | 70 | 100 | 48
100 | 90 | 100 | 90 | 100 | 90
150 | 134 | 150 | 135 | 150 | 99
150 | 140 | 150 | 140 | 150 | 140
200 | 186 | 200 | 185 | 200 | 155
200 | 190 | 200 | 190 | 200 | 190
250 | 240 | 250 | 237 | 250 | 212
250 | 240 | 250 | 240 | 250 | 240
300 | 290 | 300 | 288 | 300 | 268
|  |  |  | 300 | 290
|  |  |  | 350 | 324
|  |  |  | 350 | 340
|  |  |  | 400 | 379
|  |  |  | 400 | 390
|  |  |  | 450 | 430
|  |  |  | 450 | 440
|  |  |  | 500 | 484
|  |  |  | 500 | 490
|  |  |  | 550 | 534
|  |  |  | 550 | 540
|  |  |  | 600 | 588

## Consolidation
Consolidation: Isotropic
Specimen 1 |  | Specimen 2 |  | Specimen 3
Root time | Consolidated Volume Change | Root time | Consolidated Volume Change | Root time | Consolidated Volume Change
[minutes0.5 ] | [%] | [minutes0.5 ] | [%] | [minutes0.5 ] | [%]
0 | 0 | 0 | 0 | 0 | 0
0.5 | 1.589637 | 0.5 | 1.829376 | 0.5 | 2.397086
1 | 1.680038 | 1 | 1.900246 | 1 | 2.47374
1.5 | 1.703443 | 1.5 | 1.924172 | 1.5 | 2.501394
2 | 1.722431 | 2 | 1.93623 | 2 | 2.515013
2.5 | 1.732633 | 2.5 | 1.945023 | 2.5 | 2.526275
3 | 1.742193 | 3 | 1.953413 | 3 | 2.539525
3.5 | 1.753608 | 3.5 | 1.956018 | 3.5 | 2.544121
4 | 1.759972 | 4 | 1.960605 | 4 | 2.551128
5 | 1.77037 | 5 | 1.964969 | 5 | 2.561301
6 | 1.775475 | 6 | 1.969486 | 6 | 2.570216
7 | 1.778283 | 7 | 1.972724 | 7 | 2.577536
7.858258 | 1.774949 | 7.945331 | 1.970947 | 7.767436 | 2.584539

## Shearing
Shearing
Specimen 1 | [5 empty] | Specimen 2 | [5 empty] | Specimen 3
Axial strain | Deviator Stress | Volumetric strain | t | s' | p' | Axial strain | Deviator Stress | Volumetric strain | t | s' | p' | Axial strain | Deviator Stress | Volumetric strain | t | s' | p'
[%] | [kPa] | [%] | [kPa] | [kPa] | [kPa] | [%] | [kPa] | [%] | [kPa] | [kPa] | [kPa] | [%] | [kPa] | [%] | [kPa] | [kPa] | [kPa]
0 | 0 | 0 | 0 | 143 | 143 | 0 | 0 | 0 | 0 | 285 | 285 | 0 | 0 | 0 | 0 | 570 | 570
0.3082879 | 103.533 | 0.1857712 | 51.76651 | 193.1781 | 175.9226 | 0.4008786 | 216.2173 | 0.087219 | 108.1086 | 393.4167 | 357.3804 | 0.3953634 | 287.6358 | 0.2365467 | 143.8179 | 713.9006 | 665.9613
0.4334305 | 140.6442 | 0.2599621 | 70.32208 | 212.5495 | 189.1088 | 0.5259423 | 278.4158 | 0.1474886 | 139.2079 | 424.2522 | 377.8496 | 0.5206349 | 381.5047 | 0.3090679 | 190.7523 | 761.4419 | 697.8577
0.5584725 | 175.4348 | 0.3205176 | 87.71741 | 229.9653 | 200.7262 | 0.6507879 | 339.2658 | 0.2058689 | 169.6329 | 454.9251 | 398.3808 | 0.5206349 | 381.5047 | 0.3090679 | 190.7523 | 761.4419 | 697.8577
0.6834218 | 207.7182 | 0.3709514 | 103.8591 | 246.2587 | 211.639 | 0.7759601 | 393.964 | 0.2520853 | 196.982 | 481.9214 | 416.2607 | 0.7703147 | 550.3957 | 0.4491123 | 275.1979 | 846.3865 | 754.6539
0.8083699 | 237.9936 | 0.4093192 | 118.9968 | 260.8542 | 221.1886 | 0.901045 | 449.1674 | 0.2937708 | 224.5837 | 509.1394 | 434.2781 | 1.020598 | 700.8006 | 0.560609 | 350.4003 | 921.6125 | 804.8124
0.8083699 | 237.9936 | 0.4093192 | 118.9968 | 260.8542 | 221.1886 | 1.025781 | 503.1029 | 0.3322368 | 251.5514 | 536.2826 | 452.4321 | 1.270346 | 841.6999 | 0.6695857 | 420.85 | 991.484 | 851.2007
1.058328 | 293.2578 | 0.465699 | 146.6289 | 288.4028 | 239.5265 | 1.150604 | 555.0419 | 0.3635637 | 277.521 | 562.2392 | 469.7322 | 1.520539 | 966.5224 | 0.7650184 | 483.2612 | 1054.513 | 893.4257
1.30849 | 340.9655 | 0.4900307 | 170.4828 | 312.6185 | 255.7909 | 1.275733 | 603.7641 | 0.3896014 | 301.882 | 586.8834 | 486.256 | 1.770628 | 1072.81 | 0.8425953 | 536.4049 | 1107.555 | 928.7535
1.55855 | 381.9781 | 0.4843108 | 190.989 | 333.1666 | 269.5036 | 1.275733 | 603.7641 | 0.3896014 | 301.882 | 586.8834 | 486.256 | 2.020578 | 1161.94 | 0.9052571 | 580.9702 | 1152.303 | 958.6459
1.808439 | 415.891 | 0.447749 | 207.9455 | 350.9601 | 281.6449 | 1.525849 | 688.3441 | 0.4195366 | 344.1721 | 629.2945 | 514.5705 | 2.270607 | 1239.674 | 0.9509075 | 619.8371 | 1190.891 | 984.279
2.059043 | 443.9858 | 0.3861794 | 221.9929 | 364.1234 | 290.1257 | 1.775684 | 757.3564 | 0.4235314 | 378.6782 | 664.0865 | 537.8604 | 2.520562 | 1307.218 | 0.9910672 | 653.6091 | 1224.019 | 1006.149
2.308431 | 466.4218 | 0.3112641 | 233.2109 | 375.721 | 297.9841 | 2.025885 | 774.225 | 0.3688804 | 387.1125 | 671.3939 | 542.3564 | 2.770726 | 1365.671 | 1.023955 | 682.8357 | 1252.634 | 1025.022
2.55867 | 484.344 | 0.2092435 | 242.172 | 384.6795 | 303.9555 | 2.276186 | 861.1213 | 0.3692098 | 430.5606 | 715.8008 | 572.2806 | 3.020809 | 1417.529 | 1.049527 | 708.7644 | 1278.671 | 1042.416
2.808519 | 498.1824 | 0.1115419 | 249.0912 | 392.7244 | 309.6941 | 2.525781 | 898.1825 | 0.322405 | 449.0912 | 734.6399 | 584.9428 | 3.270843 | 1460.941 | 1.069115 | 730.4706 | 1301.573 | 1058.083
3.058796 | 508.9508 | -0.006123813 | 254.4754 | 398.4045 | 313.5794 | 2.775847 | 927.9207 | 0.2630691 | 463.9604 | 750.0334 | 595.38 | 3.520734 | 1499.78 | 1.078079 | 749.8902 | 1319.867 | 1069.903
3.308751 | 517.3142 | -0.1259994 | 258.6571 | 401.9761 | 315.7571 | 3.025774 | 951.3227 | 0.1928302 | 475.6614 | 761.5362 | 602.9824 | 3.770855 | 1533.826 | 1.085258 | 766.9128 | 1337.033 | 1081.395
3.558835 | 524.0968 | -0.2553777 | 262.0484 | 405.6794 | 318.33 | 3.276054 | 970.0681 | 0.1154677 | 485.034 | 770.9148 | 609.2368 | 4.02111 | 1564.686 | 1.089339 | 782.3431 | 1354.248 | 1093.467
3.808724 | 529.5994 | -0.3904544 | 264.7997 | 407.9198 | 319.6532 | 3.525958 | 985.3843 | 0.03117847 | 492.6921 | 778.8267 | 614.596 | 4.271167 | 1590.872 | 1.083052 | 795.4361 | 1365.711 | 1100.565
4.058682 | 533.0484 | -0.5157294 | 266.5242 | 410.8303 | 321.9889 | 3.776154 | 998.1155 | -0.05843523 | 499.0577 | 785.5071 | 619.1545 | 4.520924 | 1615.684 | 1.075912 | 807.8422 | 1378.225 | 1108.944
4.308681 | 535.3224 | -0.6523559 | 267.6612 | 411.1536 | 321.9332 | 4.025957 | 1006.728 | -0.1524226 | 503.364 | 789.3881 | 621.6001 | 4.771095 | 1636.646 | 1.062721 | 818.3231 | 1389.509 | 1116.734
4.558568 | 537.2268 | -0.7869657 | 268.6134 | 411.8723 | 322.3345 | 4.276099 | 1009.839 | -0.2560257 | 504.9195 | 790.4716 | 622.1651 | 5.021065 | 1657.115 | 1.044718 | 828.5577 | 1398.984 | 1122.798
4.808841 | 537.5369 | -0.9192025 | 268.7684 | 412.9472 | 323.3577 | 4.526289 | 1014.882 | -0.3574238 | 507.4408 | 793.287 | 624.1401 | 5.271079 | 1674.036 | 1.026614 | 837.018 | 1408.912 | 1129.906
5.058771 | 538.558 | -1.058117 | 269.279 | 412.7297 | 322.97 | 4.776117 | 1018.235 | -0.4594289 | 509.1175 | 794.7403 | 625.0345 | 5.521325 | 1689.924 | 0.9998863 | 844.9622 | 1415.435 | 1133.781
5.308816 | 536.3134 | -1.19309 | 268.1567 | 412.4906 | 323.1051 | 5.026222 | 1019.947 | -0.5612295 | 509.9733 | 796.1343 | 626.1432 | 5.77146 | 1703.06 | 0.9734278 | 851.5299 | 1422.121 | 1138.277
5.558706 | 532.8375 | -1.323823 | 266.4188 | 410.3534 | 321.5472 | 5.276383 | 1021.787 | -0.6673274 | 510.8933 | 796.9601 | 626.6623 | 6.021159 | 1715.588 | 0.9512406 | 857.7942 | 1429.634 | 1143.703
5.808905 | 530.2299 | -1.449811 | 265.115 | 409.7035 | 321.3318 | 5.526154 | 1022.091 | -0.7736875 | 511.0454 | 797.2225 | 626.874 | 6.271266 | 1726.667 | 0.9168279 | 863.3337 | 1434.101 | 1146.324
6.05875 | 526.3953 | -1.573296 | 263.1976 | 407.3486 | 319.6161 | 5.776427 | 1021.46 | -0.8814466 | 510.7302 | 796.8693 | 626.6259 | 6.521298 | 1736.098 | 0.8864375 | 868.049 | 1440.2 | 1150.85
6.309128 | 521.8995 | -1.69298 | 260.9497 | 405.4447 | 318.4615 | 6.026111 | 1019.902 | -0.9864331 | 509.9508 | 796.267 | 626.2834 | 6.771297 | 1745.131 | 0.8494529 | 872.5653 | 1443.886 | 1153.031
6.558843 | 517.1481 | -1.809454 | 258.574 | 402.8845 | 316.6932 | 6.276154 | 1017.763 | -1.090058 | 508.8814 | 794.9136 | 625.2864 | 7.02125 | 1753.823 | 0.8197795 | 876.9116 | 1450.811 | 1158.507
6.809007 | 513.2035 | -1.917191 | 256.6018 | 400.3734 | 314.8395 | 6.526146 | 1014.582 | -1.18837 | 507.2909 | 794.0614 | 624.9644 | 7.271651 | 1760.44 | 0.7729826 | 880.2202 | 1451.923 | 1158.517
7.059167 | 507.3121 | -2.013234 | 253.656 | 398.2111 | 313.6591 | 6.776568 | 1009.135 | -1.289554 | 504.5676 | 791.1673 | 622.9781 | 7.521567 | 1766.693 | 0.7326818 | 883.3463 | 1456.031 | 1161.582
7.308813 | 501.3211 | -2.112972 | 250.6606 | 394.6139 | 311.0604 | 7.026157 | 1003.395 | -1.38605 | 501.6973 | 788.2136 | 620.9812 | 7.771788 | 1772.302 | 0.6927042 | 886.1512 | 1458.948 | 1163.564
7.558804 | 494.7623 | -2.202218 | 247.3811 | 391.6658 | 309.2055 | 7.276315 | 996.224 | -1.483522 | 498.112 | 784.4355 | 618.3981 | 8.021702 | 1776.224 | 0.6458192 | 888.1119 | 1460.316 | 1164.278
7.808964 | 489.5619 | -2.285498 | 244.7809 | 388.7209 | 307.1272 | 7.526238 | 986.96 | -1.570986 | 493.48 | 780.4912 | 615.9979 | 8.271588 | 1778.834 | 0.605565 | 889.4172 | 1463.443 | 1166.971
8.059041 | 484.1995 | -2.356862 | 242.0998 | 387.2675 | 306.5676 | 7.776386 | 970.4459 | -1.658912 | 485.223 | 772.0575 | 610.3166 | 8.521539 | 1781.015 | 0.5563306 | 890.5077 | 1463.069 | 1166.233
8.309092 | 479.325 | -2.433054 | 239.6625 | 383.6612 | 303.7737 | 8.026688 | 940.3227 | -1.739104 | 470.1614 | 755.102 | 598.3816 | 8.771757 | 1782.043 | 0.5104068 | 891.0216 | 1464.282 | 1167.275
8.559093 | 473.838 | -2.498149 | 236.919 | 381.4907 | 302.5177 | 8.276347 | 913.3808 | -1.797874 | 456.6904 | 741.2895 | 589.0594 | 9.021898 | 1783.349 | 0.465355 | 891.6745 | 1465.077 | 1167.852
8.80929 | 465.1501 | -2.56176 | 232.5751 | 376.737 | 299.212 | 8.5265 | 894.6805 | -1.837531 | 447.3402 | 732.3226 | 583.2091 | 9.271949 | 1781.895 | 0.4107328 | 890.9477 | 1463.267 | 1166.284
9.059111 | 452.7285 | -2.60476 | 226.3643 | 371.4879 | 296.0331 | 8.776277 | 879.7063 | -1.872887 | 439.8532 | 724.5194 | 577.9017 | 9.521671 | 1780.262 | 0.3637516 | 890.1308 | 1464.143 | 1167.433
9.309036 | 442.8833 | -2.635811 | 221.4416 | 365.9611 | 292.1473 | 9.02637 | 864.388 | -1.898764 | 432.194 | 717.2883 | 573.2236 | 9.771694 | 1778.329 | 0.3084653 | 889.1643 | 1461.955 | 1165.567
9.559135 | 439.22 | -2.664138 | 219.61 | 363.6691 | 290.4658 | 9.27655 | 850.5135 | -1.921068 | 425.2568 | 709.9557 | 568.2034 | 10.02202 | 1774.877 | 0.2539337 | 887.4384 | 1459.761 | 1163.948
9.809246 | 436.6523 | -2.690506 | 218.3262 | 362.3094 | 289.534 | 9.526657 | 838.1126 | -1.936541 | 419.0563 | 704.1223 | 564.4368 | 10.27193 | 1770.166 | 0.2023349 | 885.0828 | 1458.15 | 1163.122
10.05911 | 434.5838 | -2.714264 | 217.2919 | 361.2493 | 288.8187 | 9.776421 | 824.8876 | -1.951979 | 412.4438 | 697.2171 | 559.7358 | 10.52203 | 1766.584 | 0.1511201 | 883.292 | 1456.504 | 1162.073
10.3092 | 432.5597 | -2.737002 | 216.2799 | 361.2554 | 289.1621 | 10.02666 | 812.6475 | -1.961502 | 406.3238 | 691.2459 | 555.8047 | 10.7719 | 1760.854 | 0.09462534 | 880.427 | 1453.178 | 1159.702
10.55953 | 430.3767 | -2.760202 | 215.1883 | 359.1387 | 287.4092 | 10.27637 | 805.9258 | -1.970368 | 402.9629 | 687.7584 | 553.4375 | 11.02191 | 1752.186 | 0.03730388 | 876.0929 | 1449 | 1156.969
10.80907 | 427.7217 | -2.783074 | 213.8608 | 358.3354 | 287.0485 | 10.52657 | 800.3485 | -1.979799 | 400.1743 | 684.7417 | 551.3503 | 11.27208 | 1745.173 | -0.01493461 | 872.5865 | 1446.279 | 1155.417
11.05911 | 425.325 | -2.806069 | 212.6625 | 356.6395 | 285.752 | 10.77681 | 795.3332 | -1.984999 | 397.6666 | 682.7902 | 550.2346 | 11.52204 | 1736.19 | -0.07409094 | 868.095 | 1440.902 | 1151.537
11.30947 | 423.2493 | -2.827914 | 211.6246 | 355.5713 | 285.0298 | 11.02648 | 788.9534 | -1.992471 | 394.4767 | 679.4352 | 547.943 | 11.77244 | 1725.461 | -0.1299499 | 862.7305 | 1434.904 | 1147.327
11.55949 | 420.4365 | -2.848021 | 210.2183 | 355.3568 | 285.284 | 11.27682 | 784.5628 | -1.999625 | 392.2814 | 677.0312 | 546.2708 | 12.02209 | 1714.123 | -0.182516 | 857.0616 | 1429.379 | 1143.692
11.80917 | 417.9626 | -2.866964 | 208.9813 | 353.073 | 283.4126 | 11.52651 | 779.5879 | -2.006654 | 389.794 | 674.2899 | 544.3585 | 12.27214 | 1703.749 | -0.2369214 | 851.8745 | 1424.862 | 1140.904
12.05918 | 415.4093 | -2.887258 | 207.7046 | 351.5803 | 282.3454 | 11.77665 | 775.691 | -2.01116 | 387.8455 | 672.3057 | 543.0239 | 12.52215 | 1693.452 | -0.2920422 | 846.7262 | 1419.75 | 1137.508
12.3094 | 413.034 | -2.906142 | 206.517 | 351.2165 | 282.3775 | 12.02665 | 770.4769 | -2.016224 | 385.2384 | 670.1985 | 541.7857 | 12.77249 | 1682.892 | -0.3467165 | 841.4461 | 1414.393 | 1133.911
12.55939 | 410.3858 | -2.926942 | 205.1929 | 349.3309 | 280.9333 | 12.27669 | 766.566 | -2.022777 | 383.283 | 667.9422 | 540.1812 | 13.02223 | 1671.767 | -0.3993357 | 835.8833 | 1409.027 | 1130.399
12.80946 | 407.8442 | -2.946439 | 203.9221 | 347.8196 | 279.8456 | 12.52695 | 764.3873 | -2.02665 | 382.1937 | 667.3433 | 539.9455 | 13.27246 | 1661.814 | -0.4433731 | 830.9072 | 1405.321 | 1128.352
13.05931 | 405.1985 | -2.964775 | 202.5993 | 347.5039 | 279.9709 | 12.77664 | 760.6229 | -2.033596 | 380.3115 | 665.0109 | 538.2404 | 13.52275 | 1650.295 | -0.4985675 | 825.1477 | 1398.366 | 1123.317
13.30938 | 402.5883 | -2.980571 | 201.2942 | 345.5907 | 278.4926 | 13.02684 | 758.4553 | -2.037556 | 379.2277 | 664.4445 | 538.0352 | 13.77256 | 1637.421 | -0.5499838 | 818.7105 | 1391.58 | 1118.677
13.55953 | 401.945 | -2.998684 | 200.9725 | 344.8399 | 277.849 | 13.27659 | 754.8973 | -2.046061 | 377.4487 | 661.8619 | 536.0457 | 14.02251 | 1626.228 | -0.5858141 | 813.1139 | 1388.708 | 1117.67
13.80937 | 399.7995 | -3.01496 | 199.8997 | 344.8523 | 278.219 | 13.52664 | 752.4792 | -2.050736 | 376.2396 | 660.9446 | 535.5314 | 14.27263 | 1613.696 | -0.6279049 | 806.8478 | 1381.985 | 1113.036
14.05943 | 398.2213 | -3.031353 | 199.1107 | 343.3317 | 276.9614 | 13.77676 | 750.7759 | -2.056997 | 375.388 | 659.9092 | 534.7798 | 14.52283 | 1598.338 | -0.6754323 | 799.1688 | 1372.341 | 1105.951
14.30971 | 397.0778 | -3.051916 | 198.5389 | 343.2944 | 277.1148 | 14.02675 | 748.3236 | -2.059869 | 374.1618 | 659.0935 | 534.3729 | 14.77261 | 1583.841 | -0.7100508 | 791.9206 | 1366.263 | 1102.29
14.55955 | 394.9777 | -3.068872 | 197.4889 | 342.0109 | 276.1813 | 14.27679 | 746.2769 | -2.066198 | 373.1385 | 657.7689 | 533.3894 | 15.02287 | 1568.957 | -0.7396976 | 784.4784 | 1360.096 | 1098.603
14.80938 | 393.6409 | -3.084102 | 196.8204 | 341.2584 | 275.6516 | 14.52684 | 745.3753 | -2.068342 | 372.6876 | 657.8144 | 533.5852 | 15.27261 | 1554.913 | -0.7741368 | 777.4563 | 1350.838 | 1091.686
15.05938 | 392.0321 | -3.100788 | 196.016 | 339.9332 | 274.5945 | 14.77674 | 743.8423 | -2.074527 | 371.9211 | 656.8408 | 532.867 | 15.52273 | 1541.113 | -0.8007004 | 770.5565 | 1343.676 | 1086.824
15.30957 | 390.8807 | -3.116026 | 195.4404 | 340.2489 | 275.1021 | 15.02705 | 742.3532 | -2.081073 | 371.1766 | 655.9085 | 532.183 | 15.77293 | 1528.468 | -0.8193036 | 764.2338 | 1339.053 | 1084.309
15.55961 | 389.3902 | -3.131476 | 194.6951 | 339.7264 | 274.828 | 15.277 | 739.9114 | -2.087318 | 369.9557 | 654.443 | 531.1245 | 16.02275 | 1518.245 | -0.8415495 | 759.1223 | 1332.613 | 1079.572
15.80944 | 388.0405 | -3.147067 | 194.0202 | 338.259 | 273.5856 | 15.52725 | 738.5204 | -2.090928 | 369.2602 | 654.2416 | 531.1548 | 16.27283 | 1508.129 | -0.8612783 | 754.0643 | 1327.348 | 1075.993
16.05968 | 386.2471 | -3.163375 | 193.1235 | 337.2152 | 272.8407 | 15.77706 | 736.0041 | -2.097265 | 368.0021 | 652.6607 | 529.9933 | 16.52297 | 1498.146 | -0.8790532 | 749.0731 | 1322.248 | 1072.557
16.30976 | 385.4901 | -3.180751 | 192.7451 | 336.5807 | 272.3324 | 16.02711 | 734.4248 | -2.102509 | 367.2124 | 651.992 | 529.5878 | 16.77296 | 1489.004 | -0.8945654 | 744.5019 | 1317.639 | 1069.472
16.55973 | 383.8387 | -3.221475 | 191.9193 | 336.2385 | 272.2654 | 16.27722 | 731.6593 | -2.108808 | 365.8297 | 650.3592 | 528.416
[6 empty] | 16.52697 | 729.6412 | -2.112074 | 364.8206 | 649.8609 | 528.254
[6 empty] | 16.77709 | 727.667 | -2.118348 | 363.8335 | 648.6244 | 527.3466
[6 empty] | 17.02724 | 725.804 | -2.124933 | 362.902 | 647.3005 | 526.3332
[6 empty] | 17.27726 | 723.8524 | -2.129687 | 361.9262 | 646.6427 | 526.0006
[6 empty] | 17.52756 | 721.84 | -2.136212 | 360.92 | 645.2513 | 524.9446
[6 empty] | 17.7772 | 719.9869 | -2.140826 | 359.9935 | 644.76 | 524.7622
[6 empty] | 18.0272 | 718.6115 | -2.148039 | 359.3057 | 643.7817 | 524.0132
[6 empty] | 18.27732 | 715.1201 | -2.152494 | 357.56 | 642.4645 | 523.2778
[6 empty] | 18.52711 | 713.0519 | -2.158452 | 356.526 | 641.2043 | 522.3623
[6 empty] | 18.77707 | 710.7011 | -2.163551 | 355.3505 | 640.1422 | 521.692
[6 empty] | 19.02763 | 709.6512 | -2.170558 | 354.8256 | 639.2747 | 520.9995
[6 empty] | 19.27725 | 707.426 | -2.173553 | 353.713 | 638.6967 | 520.7924
[6 empty] | 19.52731 | 705.609 | -2.179895 | 352.8045 | 637.7784 | 520.1769
[6 empty] | 19.7773 | 703.4807 | -2.187534 | 351.7404 | 636.0638 | 518.817
[6 empty] | 20.02727 | 701.7942 | -2.193013 | 350.8971 | 635.4603 | 518.4946
[6 empty] | 20.27749 | 699.8444 | -2.198103 | 349.9222 | 634.7183 | 518.0775
[6 empty] | 20.52745 | 698.7366 | -2.205394 | 349.3683 | 633.7373 | 517.2812
[6 empty] | 20.7774 | 696.3604 | -2.210931 | 348.1802 | 632.7641 | 516.704
[6 empty] | 21.02729 | 694.732 | -2.217776 | 347.366 | 631.7258 | 515.9372