## General
ID | Test identification
Test identification | Location | NWZ-BH-5024
Test identification | Sample | 15-3
Test identification | Depth | 14.3 | [m]
Test identification | Test number | DSS46
Specimen Visual Description
Specimen Visual Description | Stiff black silty CLAY
Initial Specimen Conditions
Initial Specimen Conditions | Test start date | 30/04/2024
Initial Specimen Conditions | Type of sample | Undisturbed
Initial Specimen Conditions | Specimen orientation | Vertical
Initial Specimen Conditions | Diameter | 65.79 | [mm]
Initial Specimen Conditions | Length | 19.55 | [mm]
Initial Specimen Conditions | Water content | 24.00188 | [%]
Initial Specimen Conditions | Bulk density | 2.015065 | [Mg/m³]
Initial Specimen Conditions | Dry density | 1.625028 | [Mg/m³]
Initial Specimen Conditions | Void ratio | 0.6615102 | [-]
Initial Specimen Conditions | Degree of saturation | 97.96535 | [%]
Initial Specimen Conditions | Assumed particle density | 2.7 | [Mg/m³]
Initial Specimen Conditions | Torvane | 142 | [kPa]
Initial Specimen Conditions | Pocket penetrometer |  | [kPa]
Initial Specimen Conditions | Torvane 90° |  | [kPa]
Initial Specimen Conditions | Pocket penetrometer 90° |  | [kPa]
Consolidation - 1
Consolidation - 1 | svc | 460.044 | [kPa]
Consolidation - 1 | Vertical strain | 3.720716 | [%]
Consolidation - 1 | Bulk density | 2.054292 | [Mg/m³]
Consolidation - 1 | Dry density | 1.687827 | [Mg/m³]
Consolidation - 1 | Void ratio | 0.5996901 | [-]
Consolidation - 1 | Water content | 21.71225 | [%]
Consolidation - 2
Consolidation - 2 | svc | 143.0816 | [kPa]
Consolidation - 2 | Vertical strain | 3.045509 | [%]
Consolidation - 2 | Bulk density | 2.046944 | [Mg/m³]
Consolidation - 2 | Dry density | 1.676064 | [Mg/m³]
Consolidation - 2 | Void ratio | 0.610917 | [-]
Consolidation - 2 | Water content | 22.12806 | [%]
Stress Controlled Cyclic Loading - Constant Vertical Stress
Stress Controlled Cyclic Loading - Constant Vertical Stress | sv |  | [kPa]
Stress Controlled Cyclic Loading - Constant Vertical Stress | Reference stress |  | [kPa]
Stress Controlled Cyclic Loading - Constant Vertical Stress | Mean tav |  | [kPa]
Stress Controlled Cyclic Loading - Constant Vertical Stress | Mean tcy |  | [kPa]
Stress Controlled Cyclic Loading - Constant Vertical Stress | Frequency |  | [Hz]
Stress Controlled Cyclic Loading - Constant Vertical Stress | Number of cycles applied (N) |  | [-]
Stress Controlled Cyclic Loading - Constant Vertical Stress | Vertical strain |  | [%]
Stress Controlled Cyclic Loading - Constant Vertical Stress | Bulk density |  | [Mg/m³]
Stress Controlled Cyclic Loading - Constant Vertical Stress | Dry density |  | [Mg/m³]
Stress Controlled Cyclic Loading - Constant Vertical Stress | Void ratio |  | [-]
Stress Controlled Cyclic Loading - Constant Vertical Stress | Cycle | gav | gcy | G | l
Stress Controlled Cyclic Loading - Constant Vertical Stress | [-] | [%] | [%] | [MPa] | [%]
Stress Controlled Cyclic Loading - Constant Vertical Stress
Stress Controlled Cyclic Loading - Constant Vertical Stress
Stress Controlled Cyclic Loading - Constant Vertical Stress
Stress Controlled Cyclic Loading - Constant Vertical Stress
Stress Controlled Cyclic Loading - Constant Vertical Stress
Stress Controlled Cyclic Loading - Constant Vertical Stress
Stress Controlled Cyclic Loading - Constant Vertical Stress
Stress Controlled Cyclic Loading - Constant Vertical Stress
Stress Controlled Cyclic Loading - Constant Vertical Stress
Stress Controlled Cyclic Loading - Constant Vertical Stress
Stress Controlled Cyclic Loading - Constant Vertical Stress
Stress Controlled Cyclic Loading - Constant Vertical Stress
Stress Controlled Cyclic Loading - Constant Vertical Stress
Stress Controlled Cyclic Loading - Constant Vertical Stress
Stress Controlled Cyclic Loading - Constant Vertical Stress
Stress Controlled Cyclic Loading - Constant Vertical Stress
Stress Controlled Cyclic Loading - Constant Vertical Stress
Stress Controlled Cyclic Loading - Constant Vertical Stress
Stress Controlled Cyclic Loading - Constant Vertical Stress
Stress Controlled Cyclic Loading - Constant Vertical Stress
Stress Controlled Cyclic Loading - Constant Vertical Stress
Stress Controlled Cyclic Loading - Constant Vertical Stress
Stress Controlled Cyclic Loading - Constant Vertical Stress
Stress Controlled Cyclic Loading - Constant Vertical Stress
Stress Controlled Cyclic Loading - Constant Vertical Stress
Stress Controlled Cyclic Loading - Constant Vertical Stress
Stress Controlled Cyclic Loading - Constant Vertical Stress
Stress Controlled Cyclic Loading - Constant Vertical Stress
Stress Controlled Cyclic Loading - Constant Vertical Stress
Stress Controlled Cyclic Loading - Constant Vertical Stress
Consolidation - 3
Consolidation - 3 | svc |  | [kPa]
Consolidation - 3 | Vertical strain |  | [%]
Consolidation - 3 | Bulk density |  | [Mg/m³]
Consolidation - 3 | Dry density |  | [Mg/m³]
Consolidation - 3 | Void ratio |  | [-]
Consolidation - 3 | Water content |  | [%]
Shearing - Constant Vertical Stress
At peak shear stress
Shearing - Constant Vertical Stress - At peak shear stress | Shear stress |  | [kPa]
Shearing - Constant Vertical Stress - At peak shear stress | Shear strain |  | [%]
Shearing - Constant Vertical Stress - At peak shear stress | Vertical stress |  | [kPa]
Shearing - Constant Vertical Stress - At peak shear stress | Vertical strain |  | [%]
Shearing - Constant Vertical Stress - At peak shear stress | Bulk density |  | [Mg/m³]
Shearing - Constant Vertical Stress - At peak shear stress | Dry density |  | [Mg/m³]
Shearing - Constant Vertical Stress - At peak shear stress | Void ratio |  | [-]
Shearing - Constant Vertical Stress - At peak shear stress | Rate of strain |  | [%/hour]
At 15 % shear strain
Shearing - Constant Vertical Stress - At 15 % shear strain | Shear stress |  | [kPa]
Shearing - Constant Vertical Stress - At 15 % shear strain | Vertical stress |  | [kPa]
Shearing - Constant Vertical Stress - At 15 % shear strain | Vertical strain |  | [%]
Shearing - Constant Vertical Stress - At 15 % shear strain | Bulk density |  | [Mg/m³]
Shearing - Constant Vertical Stress - At 15 % shear strain | Dry density |  | [Mg/m³]
Shearing - Constant Vertical Stress - At 15 % shear strain | Void ratio |  | [-]
Shearing - Constant Volume
At peak shear stress
Shearing - Constant Volume - At peak shear stress | Shear stress | 136.2135 | [kPa]
Shearing - Constant Volume - At peak shear stress | Shear strain | 10.12665 | [%]
Shearing - Constant Volume - At peak shear stress | Shear induced -Dsv | -83.24857 | [kPa]
Shearing - Constant Volume - At peak shear stress | Vertical stress | 226.2125 | [kPa]
Shearing - Constant Volume - At peak shear stress | Vertical strain | -0.0005275736 | [%]
Shearing - Constant Volume - At peak shear stress | Rate of strain | 3.00781 | [%/hour]
At 15 % shear strain
Shearing - Constant Volume - At 15 % shear strain | Shear stress | 132.9408 | [kPa]
Shearing - Constant Volume - At 15 % shear strain | Shear induced -Dsv | -66.68711 | [kPa]
Shearing - Constant Volume - At 15 % shear strain | Vertical stress | 209.6511 | [kPa]
Shearing - Constant Volume - At 15 % shear strain | Vertical strain | 0 | [%]
Final Specimen Conditions
Final Specimen Conditions | Water content | 22.12806 | [%]
Final Specimen Conditions | Bulk Density | 2.046944 | [Mg/m³]
Final Specimen Conditions | Dry density | 1.676064 | [Mg/m³]
Final Specimen Conditions | Void ratio | 0.610917 | [-]

## Consolidation - 1
Consolidation - 1
Root Time | Vertical Strain | Vertical Consolidation Stress
[minutes0.5] | [%] | [kPa]
0 | 0 | 8.707271
0.4082483 | 0.001534527 | 9.177934
0.8164966 | 0.01329923 | 10.97234
1.224745 | 0.06240409 | 14.14932
1.632993 | 0.144757 | 18.53237
2.041241 | 0.2531969 | 24.18033
2.44949 | 0.3734015 | 31.06378
2.857738 | 0.512532 | 39.21214
3.265986 | 0.6608696 | 48.56657
3.674235 | 0.7959079 | 59.15649
4.082483 | 0.9161125 | 71.42315
4.490731 | 1.026598 | 84.48406
4.898979 | 1.130435 | 98.95696
5.307228 | 1.224041 | 114.5183
5.715476 | 1.312532 | 131.4327
6.123724 | 1.403069 | 149.4062
6.531973 | 1.495141 | 169.027
6.940221 | 1.586701 | 189.6479
7.348469 | 1.683887 | 211.6808
7.756718 | 1.78977 | 234.9198
8.164966 | 1.906394 | 259.3649
8.573214 | 2.041944 | 284.9572
8.981462 | 2.189258 | 312.1086
9.389711 | 2.350895 | 340.1425
9.797959 | 2.519182 | 369.706
10.20621 | 2.69821 | 400.505
10.61446 | 2.882353 | 432.3042
11.0227 | 3.069565 | 459.9851
11.43095 | 3.191304 | 459.9851
11.8392 | 3.272123 | 459.8969
12.24745 | 3.3289 | 460.1028
12.6557 | 3.37289 | 460.044
13.06395 | 3.405627 | 460.044
13.47219 | 3.433248 | 460.044
13.88044 | 3.455243 | 460.1028
14.28869 | 3.473657 | 459.9851
14.69694 | 3.490537 | 459.8969
15.10519 | 3.504859 | 460.044
15.51344 | 3.517647 | 460.191
15.92168 | 3.5289 | 460.1028
16.32993 | 3.538619 | 460.1028
16.73818 | 3.548849 | 460.2499
17.14643 | 3.557033 | 460.044
17.55468 | 3.564706 | 459.838
17.96292 | 3.573402 | 460.2499
18.37117 | 3.580051 | 460.044
18.77942 | 3.586701 | 459.838
19.18767 | 3.59335 | 460.1028
19.59592 | 3.598465 | 459.838
20.00417 | 3.604604 | 460.044
20.41241 | 3.61023 | 459.8969
20.82066 | 3.614834 | 459.838
21.22891 | 3.619437 | 459.8969
21.63716 | 3.625064 | 459.9851
22.04541 | 3.629668 | 459.9851
22.45366 | 3.633248 | 459.9851
22.8619 | 3.638875 | 460.044
23.27015 | 3.641944 | 459.9851
23.6784 | 3.647059 | 459.8969
24.08665 | 3.649105 | 459.838
24.4949 | 3.65422 | 459.8969
24.90315 | 3.657289 | 459.838
25.31139 | 3.661381 | 460.1028
25.71964 | 3.66445 | 459.9851
26.12789 | 3.665985 | 459.8969
26.53614 | 3.669565 | 459.9851
26.94439 | 3.673146 | 460.1028
27.35264 | 3.67468 | 459.8969
27.76088 | 3.678261 | 459.838
28.16913 | 3.680818 | 460.1028
28.57738 | 3.684399 | 460.044
28.98563 | 3.686445 | 460.044
29.39388 | 3.688491 | 460.044
29.80213 | 3.69156 | 460.044
30.21037 | 3.693095 | 459.9851
30.61862 | 3.696675 | 459.9851
31.02687 | 3.699233 | 459.9851
31.43512 | 3.702813 | 460.1028
31.84337 | 3.705882 | 459.838
32.25161 | 3.709463 | 459.8969
32.65986 | 3.710997 | 459.838
33.06811 | 3.714066 | 459.8969
33.47636 | 3.716113 | 459.8969
33.88461 | 3.717647 | 459.838
34.29286 | 3.720205 | 459.9851
34.40518 | 3.720716 | 460.044

## Consolidation - 2
Consolidation - 2
Root Time | Vertical Strain | Vertical Consolidation Stress
[minutes0.5] | [%] | [kPa]
34.40543 | 3.721209 | 459.8969
34.40785 | 3.720697 | 459.6321
34.41511 | 3.721209 | 458.4849
34.42722 | 3.720697 | 456.2198
34.44416 | 3.720186 | 453.0428
34.46593 | 3.71814 | 448.8657
34.49251 | 3.716094 | 444.0708
34.5239 | 3.713024 | 438.5699
34.56009 | 3.710467 | 431.7453
34.60106 | 3.705352 | 424.2735
34.64679 | 3.699214 | 416.184
34.69726 | 3.692564 | 407.0355
34.75246 | 3.685915 | 396.8574
34.81235 | 3.677731 | 385.7968
34.87693 | 3.665454 | 374.0891
34.94615 | 3.655736 | 361.2341
35.01999 | 3.64346 | 347.4672
35.09843 | 3.627603 | 332.7295
35.18143 | 3.612769 | 317.5801
35.26897 | 3.591797 | 301.1363
35.361 | 3.571337 | 284.163
35.45749 | 3.54525 | 265.9542
35.5584 | 3.518141 | 246.8923
35.66371 | 3.48745 | 227.301
35.77336 | 3.452668 | 206.4153
35.88732 | 3.411236 | 185.0001
36.00556 | 3.3652 | 162.5553
36.12801 | 3.319165 | 143.0228
36.25465 | 3.296658 | 142.964
36.38544 | 3.282336 | 142.964
36.52031 | 3.266479 | 142.964
36.65924 | 3.25318 | 143.0228
36.80217 | 3.241416 | 142.8757
36.94906 | 3.232209 | 142.964
37.09987 | 3.22249 | 143.0228
37.25453 | 3.21584 | 142.8757
37.41301 | 3.205099 | 142.8169
37.57526 | 3.196403 | 143.0816
37.74122 | 3.189242 | 143.2287
37.91086 | 3.182081 | 142.8169
38.08412 | 3.175431 | 143.0228
38.26095 | 3.16827 | 142.8757
38.4413 | 3.162132 | 143.0228
38.62512 | 3.155483 | 142.8757
38.81237 | 3.150879 | 143.1699
39.00299 | 3.144229 | 142.964
39.19694 | 3.138091 | 143.0816
39.39416 | 3.134511 | 143.0816
39.59461 | 3.129907 | 143.0228
39.79824 | 3.125815 | 142.8169
40.005 | 3.121723 | 142.964
40.21484 | 3.117631 | 143.0816
40.42771 | 3.113028 | 143.0228
40.64357 | 3.108936 | 142.8757
40.86237 | 3.106378 | 142.964
41.08406 | 3.102797 | 143.0816
41.30859 | 3.100751 | 143.0816
41.53593 | 3.097171 | 143.0816
41.76601 | 3.094102 | 143.0228
41.99881 | 3.091033 | 143.2287
42.23427 | 3.088987 | 142.7581
42.47234 | 3.085918 | 142.8169
42.713 | 3.08336 | 143.1699
42.95618 | 3.082337 | 142.964
43.20185 | 3.078757 | 142.8169
43.44997 | 3.078245 | 143.0228
43.7005 | 3.076199 | 142.8757
43.95338 | 3.072619 | 143.1699
44.2086 | 3.071084 | 143.0228
44.46609 | 3.070061 | 143.0228
44.72583 | 3.067503 | 143.0228
44.98778 | 3.064434 | 143.0228
45.25189 | 3.062388 | 142.8757
45.51813 | 3.062388 | 143.0228
45.78646 | 3.061877 | 142.8757
46.05685 | 3.060342 | 142.964
46.32926 | 3.057785 | 142.964
46.60365 | 3.057785 | 142.8169
46.87999 | 3.05625 | 142.8169
47.15824 | 3.054204 | 142.964
47.43838 | 3.053693 | 142.964
47.72037 | 3.052158 | 142.964
48.00417 | 3.051135 | 142.964
48.28975 | 3.051135 | 142.8757
48.57709 | 3.050112 | 142.964
48.86614 | 3.048578 | 143.0228
49.15689 | 3.048066 | 142.8757
49.4493 | 3.048578 | 143.0228
49.74334 | 3.048578 | 142.964
50.03898 | 3.047555 | 142.964
50.3362 | 3.046532 | 142.8757
50.63497 | 3.04602 | 143.0228
50.93525 | 3.045509 | 143.0228
51.22792 | 3.045509 | 143.0816

## Cyclic Preshear
Stress Controlled Cyclic Loading - Constant Vertical Stress
Number of Cycles | Shear Stress | Shear Strain | Shear induced -DVertical Stress | Shear induced -Δσv/σvc | Vertical stress | Vertical strain | Vertical stress / consolidation Stress | Shear Stress / Consolidation Stress | Number of Cycles | Shear modulus | Damping ratio
[-] | [kPa] | [%] | [kPa] | [-] | [kPa] | [%] | [-] | [-] | [-] | [MPa] | [%]

## Consolidation - 3
Consolidation - 3
Root Time | Vertical Strain | Vertical Consolidation Stress
[minutes0.5] | [%] | [kPa]

## Shearing
Shearing Stage - Constant Vertical Stress | [7 empty] | Shearing Stage - Constant Volume
Shear Strain | Shear Stress | Shear Induced -DVertical Stress | Vertical Stress | Shear Induced ΔVertical Strain | Shear Stress / Consolidation Stress | Vertical Stress / Consolidation Stress | Shear Modulus | Shear Strain | Shear Stress | Shear induced -DVertical Stress | Vertical Stress | Shear Induced DVertical Strain | Shear Stress / Consolidation Stress | Vertical Stress / Consolidation Stress | Shear Modulus
[%] | [kPa] | [kPa] | [kPa] | [%] | [-] | [-] | [MPa] | [%] | [kPa] | [kPa] | [kPa] | [%] | [-] | [-] | [MPa]
[8 empty] | 0 | 0.03309351 | 0 | 142.964 | 0 | 0.0002314815 | 1
[8 empty] | 0.04907652 | 12.85754 | 1.970903 | 140.9931 | 0 | 0.08993555 | 0.986214 | 26.13154
[8 empty] | 0.09868074 | 21.03418 | 4.177137 | 138.7868 | -0.0005275736 | 0.1471292 | 0.9707819 | 21.28185
[8 empty] | 0.1498681 | 28.03413 | -0.6765785 | 143.6406 | 0 | 0.1960923 | 1.004733 | 18.68379
[8 empty] | 0.1989446 | 32.1219 | -1.882653 | 144.8466 | 0 | 0.2246853 | 1.013169 | 16.12952
[8 empty] | 0.2501319 | 37.0627 | -5.589127 | 148.5531 | -0.0005275736 | 0.259245 | 1.039095 | 14.80403
[8 empty] | 0.2992084 | 40.6798 | -9.148518 | 152.1125 | -0.0005275736 | 0.2845458 | 1.063992 | 13.58475
[8 empty] | 0.3488127 | 44.20865 | -11.9725 | 154.9365 | 0 | 0.3092293 | 1.083745 | 12.66455
[8 empty] | 0.4015831 | 47.17852 | -12.32549 | 155.2895 | 0 | 0.3300028 | 1.086214 | 11.73989
[8 empty] | 0.4490765 | 49.70726 | -14.14932 | 157.1133 | 0 | 0.3476908 | 1.098971 | 11.0614
[8 empty] | 0.4986807 | 52.64778 | -15.56131 | 158.5253 | 0 | 0.3682591 | 1.108848 | 10.55078
[8 empty] | 0.5498681 | 54.94111 | -18.12054 | 161.0845 | 0 | 0.3843004 | 1.126749 | 9.985671
[8 empty] | 0.5989446 | 57.14624 | -19.1207 | 162.0847 | -0.0005275736 | 0.3997248 | 1.133745 | 9.535631
[8 empty] | 0.651715 | 59.08654 | -20.59152 | 163.5555 | -0.0005275736 | 0.4132967 | 1.144033 | 9.061237
[8 empty] | 0.7013193 | 61.32108 | -22.20942 | 165.1734 | 0 | 0.4289268 | 1.15535 | 8.738956
[8 empty] | 0.7503958 | 62.99672 | -22.41534 | 165.3793 | -0.0005275736 | 0.4406475 | 1.15679 | 8.390722
[8 empty] | 0.8015831 | 64.90764 | -24.09208 | 167.0561 | 0 | 0.454014 | 1.168519 | 8.093303
[8 empty] | 0.8490765 | 66.43624 | -25.85706 | 168.821 | 0 | 0.4647061 | 1.180864 | 7.820631
[8 empty] | 0.901847 | 68.2883 | -27.62205 | 170.586 | 0 | 0.4776609 | 1.19321 | 7.56838
[8 empty] | 0.9514512 | 69.49327 | -28.56338 | 171.5274 | -0.0005275736 | 0.4860894 | 1.199794 | 7.300445
[8 empty] | 1.000528 | 70.93358 | -30.0342 | 172.9982 | 0 | 0.496164 | 1.210082 | 7.086309
[8 empty] | 1.051715 | 72.66802 | -30.85786 | 173.8218 | -0.0005275736 | 0.508296 | 1.215844 | 6.906331
[8 empty] | 1.099736 | 73.87303 | -32.91701 | 175.881 | -0.0005275736 | 0.5167248 | 1.230247 | 6.714332
[8 empty] | 1.150396 | 75.07798 | -36.56465 | 179.5286 | 0 | 0.5251532 | 1.255761 | 6.523398
[8 empty] | 1.201583 | 76.4006 | -35.62333 | 178.5873 | 0 | 0.5344045 | 1.249177 | 6.355574
[8 empty] | 1.25277 | 77.72321 | -35.88808 | 178.8521 | 0 | 0.5436559 | 1.251029 | 6.201464
[8 empty] | 1.301847 | 78.69287 | -37.24123 | 180.2052 | 0 | 0.5504385 | 1.260494 | 6.042168
[8 empty] | 1.351451 | 79.78019 | -38.06489 | 181.0289 | -0.0005275736 | 0.558044 | 1.266255 | 5.900849
[8 empty] | 1.402639 | 80.63215 | -37.7119 | 180.6759 | 0 | 0.5640032 | 1.263786 | 5.746245
[8 empty] | 1.453826 | 81.63118 | -40.88887 | 183.8528 | 0.0005275736 | 0.5709913 | 1.286008 | 5.612645
[8 empty] | 1.502902 | 82.65969 | -41.41837 | 184.3823 | 0 | 0.5781854 | 1.289712 | 5.497802
[8 empty] | 1.55409 | 83.62932 | -42.62444 | 185.5884 | 0 | 0.5849678 | 1.298148 | 5.379112
[8 empty] | 1.603166 | 84.83432 | -42.50678 | 185.4708 | 0 | 0.5933965 | 1.297325 | 5.289609
[8 empty] | 1.65277 | 85.36274 | -42.88919 | 185.8532 | -0.0005275736 | 0.5970927 | 1.3 | 5.162825
[8 empty] | 1.702375 | 86.56774 | -44.44826 | 187.4122 | 0 | 0.6055213 | 1.310905 | 5.083173
[8 empty] | 1.753034 | 87.24322 | -45.59551 | 188.5595 | -0.0005275736 | 0.6102462 | 1.31893 | 4.97481
[8 empty] | 1.802639 | 88.00697 | -45.12484 | 188.0888 | -0.0005275736 | 0.6155885 | 1.315638 | 4.880284
[8 empty] | 1.853826 | 88.91778 | -45.86025 | 188.8242 | 0 | 0.6219593 | 1.320782 | 4.794662
[8 empty] | 1.902902 | 89.38738 | -47.83116 | 190.7951 | -0.0005275736 | 0.6252441 | 1.334568 | 4.695684
[8 empty] | 1.952507 | 90.47473 | -48.09591 | 191.0599 | 0 | 0.6328498 | 1.33642 | 4.632078
[8 empty] | 2.003166 | 91.38555 | -51.33172 | 194.2957 | -0.0005275736 | 0.6392208 | 1.359053 | 4.560403
[8 empty] | 2.05277 | 92.14931 | -50.50805 | 193.472 | 0 | 0.6445632 | 1.353292 | 4.48741
[8 empty] | 2.103958 | 92.41297 | -50.65514 | 193.6191 | 0 | 0.6464074 | 1.354321 | 4.390766
[8 empty] | 2.153034 | 93.73566 | -53.00845 | 195.9724 | -0.0005275736 | 0.6556593 | 1.370782 | 4.352117
[8 empty] | 2.204222 | 93.9699 | -51.53763 | 194.5016 | -0.0005275736 | 0.6572977 | 1.360494 | 4.261677
[8 empty] | 2.251715 | 94.82196 | -53.21437 | 196.1783 | -0.001055147 | 0.6632577 | 1.372222 | 4.20963
[8 empty] | 2.304485 | 95.70333 | -53.68503 | 196.649 | 0 | 0.6694227 | 1.375514 | 4.151479
[8 empty] | 2.35409 | 96.20236 | -53.74386 | 196.7078 | -0.0005275736 | 0.6729133 | 1.375926 | 4.0852
[8 empty] | 2.405277 | 96.90727 | -52.59662 | 195.5606 | -0.0005275736 | 0.677844 | 1.367901 | 4.027568
[8 empty] | 2.454354 | 97.75931 | -55.89127 | 198.8552 | 0.0005275736 | 0.6838038 | 1.390947 | 3.98175
[8 empty] | 2.505541 | 98.46423 | -54.42044 | 197.3844 | 0 | 0.6887345 | 1.380658 | 3.928538
[8 empty] | 2.555145 | 98.8456 | -55.4206 | 198.3846 | -0.001055147 | 0.6914021 | 1.387654 | 3.867197
[8 empty] | 2.605805 | 99.78586 | -57.24442 | 200.2084 | 0 | 0.697979 | 1.400412 | 3.828098
[8 empty] | 2.655409 | 100.1084 | -58.8035 | 201.7675 | -0.0005275736 | 0.7002351 | 1.411317 | 3.768734
[8 empty] | 2.706596 | 100.8722 | -58.59758 | 201.5616 | -0.001055147 | 0.7055774 | 1.409877 | 3.725678
[8 empty] | 2.75409 | 101.3712 | -59.27416 | 202.2381 | 0 | 0.7090684 | 1.414609 | 3.679551
[8 empty] | 2.805277 | 101.8408 | -59.80365 | 202.7676 | 0 | 0.7123531 | 1.418313 | 3.629151
[8 empty] | 2.856464 | 102.4869 | -60.62732 | 203.5913 | 0 | 0.7168724 | 1.424074 | 3.586736
[8 empty] | 2.905541 | 103.0448 | -61.48039 | 204.4444 | 0 | 0.7207747 | 1.430041 | 3.545355
[8 empty] | 2.956728 | 103.5733 | -61.30389 | 204.2679 | 0 | 0.724471 | 1.428807 | 3.501849
[8 empty] | 3.005805 | 103.9546 | -60.48023 | 203.4442 | 0 | 0.7271388 | 1.423045 | 3.457362
[8 empty] | 3.056992 | 104.6596 | -60.53907 | 203.503 | 0 | 0.7320696 | 1.423457 | 3.422531
[8 empty] | 3.106596 | 105.1586 | -63.56896 | 206.5329 | 0 | 0.7355604 | 1.44465 | 3.383946
[8 empty] | 3.159367 | 105.9224 | -62.77472 | 205.7387 | 0 | 0.7409026 | 1.439095 | 3.351598
[8 empty] | 3.20686 | 106.2156 | -63.56896 | 206.5329 | -0.0005275736 | 0.7429534 | 1.44465 | 3.311104
[8 empty] | 3.258047 | 106.9499 | -62.15697 | 205.1209 | 0 | 0.74809 | 1.434774 | 3.281623
[8 empty] | 3.307124 | 107.1254 | -64.33379 | 207.2978 | -0.0005275736 | 0.7493176 | 1.45 | 3.238231
[8 empty] | 3.358311 | 107.8598 | -62.77472 | 205.7387 | -0.0005275736 | 0.7544543 | 1.439095 | 3.210741
[8 empty] | 3.407916 | 107.9764 | -64.7162 | 207.6802 | -0.0005275736 | 0.7552702 | 1.452675 | 3.16743
[8 empty] | 3.459103 | 108.4461 | -63.65721 | 206.6212 | 0 | 0.7585551 | 1.445267 | 3.134135
[8 empty] | 3.506596 | 108.4451 | -64.12787 | 207.0918 | 0 | 0.7585483 | 1.44856 | 3.091659
[8 empty] | 3.559367 | 109.1794 | -63.92196 | 206.8859 | 0 | 0.7636849 | 1.447119 | 3.066454
[8 empty] | 3.60686 | 109.2961 | -64.92212 | 207.8861 | -0.0005275736 | 0.7645012 | 1.454115 | 3.029312
[8 empty] | 3.658047 | 110.3835 | -67.89318 | 210.8572 | 0 | 0.7721071 | 1.474897 | 3.016648
[8 empty] | 3.707652 | 110.8532 | -66.95185 | 209.9158 | 0 | 0.7753923 | 1.468313 | 2.988956
[8 empty] | 3.758311 | 111.2051 | -66.62827 | 209.5922 | 0 | 0.7778542 | 1.466049 | 2.958032
[8 empty] | 3.809499 | 111.8807 | -68.56976 | 211.5337 | 0 | 0.7825795 | 1.47963 | 2.936019
[8 empty] | 3.859103 | 112.0562 | -68.51093 | 211.4749 | 0.0005275736 | 0.7838071 | 1.479218 | 2.902827
[8 empty] | 3.909763 | 112.7023 | -69.04042 | 212.0044 | 0 | 0.7883268 | 1.482922 | 2.881741
[8 empty] | 3.959367 | 112.9661 | -68.89334 | 211.8573 | 0 | 0.7901717 | 1.481893 | 2.852299
[8 empty] | 4.008443 | 113.0239 | -68.30501 | 211.269 | -0.0005275736 | 0.7905763 | 1.477778 | 2.818821
[8 empty] | 4.058047 | 113.5524 | -71.92323 | 214.8872 | -0.0005275736 | 0.7942731 | 1.503086 | 2.797388
[8 empty] | 4.109235 | 113.9044 | -70.51124 | 213.4752 | -0.0005275736 | 0.7967351 | 1.49321 | 2.771108
[8 empty] | 4.160422 | 114.8153 | -71.07016 | 214.0341 | 0 | 0.8031066 | 1.497119 | 2.758908
[8 empty] | 4.209499 | 114.932 | -69.92292 | 212.8869 | 0 | 0.8039228 | 1.489095 | 2.729515
[8 empty] | 4.260686 | 115.6664 | -71.18782 | 214.1518 | -0.0005275736 | 0.8090598 | 1.497942 | 2.71396
[8 empty] | 4.309763 | 115.7243 | -71.74674 | 214.7107 | 0 | 0.8094645 | 1.501852 | 2.684398
[8 empty] | 4.36095 | 115.8409 | -71.54082 | 214.5048 | -0.0005275736 | 0.8102805 | 1.500412 | 2.655564
[8 empty] | 4.410554 | 116.6636 | -73.01164 | 215.9756 | -0.0005275736 | 0.816035 | 1.5107 | 2.644351
[8 empty] | 4.459631 | 116.4273 | -70.39358 | 213.3576 | -0.0005275736 | 0.8143822 | 1.492387 | 2.609952
[8 empty] | 4.510818 | 117.0441 | -72.54098 | 215.505 | 0 | 0.8186961 | 1.507407 | 2.594008
[8 empty] | 4.558311 | 117.1608 | -72.54098 | 215.505 | -0.0005275736 | 0.8195127 | 1.507407 | 2.569541
[8 empty] | 4.609499 | 117.5716 | -74.62955 | 217.5935 | -0.0005275736 | 0.8223863 | 1.522016 | 2.54992
[8 empty] | 4.660686 | 118.1295 | -73.36464 | 216.3286 | 0 | 0.8262888 | 1.513169 | 2.533885
[8 empty] | 4.711873 | 118.305 | -73.8353 | 216.7993 | -0.0005275736 | 0.8275164 | 1.516461 | 2.510083
[8 empty] | 4.76095 | 118.8924 | -75.92387 | 218.8878 | -0.0005275736 | 0.8316249 | 1.53107 | 2.496546
[8 empty] | 4.812137 | 119.5092 | -76.18862 | 219.1526 | 0 | 0.835939 | 1.532922 | 2.482807
[8 empty] | 4.861741 | 119.567 | -75.83562 | 218.7996 | 0.0005275736 | 0.8363438 | 1.530453 | 2.458665
[8 empty] | 4.912401 | 120.0956 | -76.24745 | 219.2114 | 0 | 0.8400407 | 1.533333 | 2.444069
[8 empty] | 4.962005 | 120.2123 | -76.77695 | 219.7409 | 0 | 0.840857 | 1.537037 | 2.421988
[8 empty] | 5.011082 | 120.329 | -77.12995 | 220.0939 | 0 | 0.8416734 | 1.539506 | 2.400597
[8 empty] | 5.062269 | 120.9457 | -75.77679 | 218.7408 | -0.0005275736 | 0.8459876 | 1.530041 | 2.388507
[8 empty] | 5.113456 | 121.2389 | -77.45353 | 220.4175 | 0 | 0.8480383 | 1.54177 | 2.370331
[8 empty] | 5.164644 | 121.7674 | -78.13011 | 221.0941 | 0 | 0.8517352 | 1.546502 | 2.357072
[8 empty] | 5.212137 | 121.9136 | -77.80653 | 220.7705 | 0 | 0.8527576 | 1.544239 | 2.338398
[8 empty] | 5.263325 | 122.5598 | -77.24761 | 220.2116 | -0.0005275736 | 0.8572775 | 1.540329 | 2.327934
[8 empty] | 5.312401 | 122.4412 | -78.60077 | 221.5647 | -0.0005275736 | 0.856448 | 1.549794 | 2.304196
[8 empty] | 5.362005 | 122.8521 | -77.33586 | 220.2998 | 0 | 0.859322 | 1.540947 | 2.290542
[8 empty] | 5.411609 | 122.7335 | -77.80653 | 220.7705 | -0.001055147 | 0.8584924 | 1.544239 | 2.267355
[8 empty] | 5.462269 | 122.909 | -75.98271 | 218.9467 | 0 | 0.8597203 | 1.531481 | 2.24954
[8 empty] | 5.513456 | 123.7611 | -79.33618 | 222.3002 | -0.0005275736 | 0.8656806 | 1.554938 | 2.24411
[8 empty] | 5.56095 | 123.4661 | -78.01244 | 220.9764 | 0 | 0.8636167 | 1.545679 | 2.219639
[8 empty] | 5.61372 | 124.4064 | -79.0126 | 221.9766 | 0 | 0.8701942 | 1.552675 | 2.215524
[8 empty] | 5.663325 | 124.4937 | -78.74785 | 221.7118 | 0 | 0.8708049 | 1.550823 | 2.19766
[8 empty] | 5.712929 | 124.6693 | -80.15984 | 223.1238 | 0 | 0.872033 | 1.5607 | 2.181652
[8 empty] | 5.762005 | 124.8449 | -80.63051 | 223.5945 | -0.0005275736 | 0.8732612 | 1.563992 | 2.166117
[8 empty] | 5.814776 | 125.6087 | -79.48326 | 222.4472 | 0 | 0.8786041 | 1.555967 | 2.159596
[8 empty] | 5.86438 | 125.6666 | -80.21867 | 223.1826 | 0 | 0.8790091 | 1.561111 | 2.142316
[8 empty] | 5.91504 | 126.1069 | -80.57167 | 223.5356 | -0.0005275736 | 0.882089 | 1.56358 | 2.131412
[8 empty] | 5.963061 | 125.9884 | -81.57183 | 224.5358 | -0.0005275736 | 0.8812597 | 1.570576 | 2.112259
[8 empty] | 6.015831 | 126.8111 | -82.0425 | 225.0065 | 0 | 0.8870142 | 1.573868 | 2.107406
[8 empty] | 6.064908 | 126.3983 | -81.71891 | 224.6829 | 0 | 0.8841272 | 1.571605 | 2.083548
[8 empty] | 6.114512 | 127.1328 | -81.63066 | 224.5946 | -0.0005275736 | 0.8892648 | 1.570988 | 2.078657
[8 empty] | 6.163588 | 126.9848 | -81.04234 | 224.0063 | -0.0005275736 | 0.8882297 | 1.566872 | 2.059705
[8 empty] | 6.213193 | 127.2487 | -81.513 | 224.477 | 0 | 0.8900752 | 1.570165 | 2.047508
[8 empty] | 6.267546 | 127.8949 | -82.10133 | 225.0653 | 0 | 0.894595 | 1.57428 | 2.040061
[8 empty] | 6.31504 | 128.0117 | -82.51316 | 225.4771 | -0.0005275736 | 0.8954119 | 1.57716 | 2.026568
[8 empty] | 6.366227 | 128.5108 | -82.24841 | 225.2124 | 0 | 0.8989034 | 1.575309 | 2.018114
[8 empty] | 6.415831 | 128.4511 | -81.36592 | 224.3299 | -0.0005275736 | 0.8984855 | 1.569136 | 2.00158
[8 empty] | 6.467018 | 128.9796 | -82.57199 | 225.536 | 0 | 0.9021827 | 1.577572 | 1.99391
[8 empty] | 6.517678 | 128.9787 | -83.71923 | 226.6832 | -0.0005275736 | 0.9021763 | 1.585597 | 1.978398
[8 empty] | 6.565699 | 129.0367 | -83.18974 | 226.1537 | -0.0005275736 | 0.9025817 | 1.581893 | 1.964811
[8 empty] | 6.616359 | 129.7712 | -83.6604 | 226.6244 | 0 | 0.9077194 | 1.585185 | 1.960868
[8 empty] | 6.665963 | 129.6526 | -83.3074 | 226.2714 | 0 | 0.9068901 | 1.582716 | 1.944498
[8 empty] | 6.715567 | 130.1224 | -85.27831 | 228.2423 | 0 | 0.910176 | 1.596502 | 1.93713
[8 empty] | 6.768338 | 130.0038 | -85.01356 | 227.9775 | -0.0005275736 | 0.9093463 | 1.59465 | 1.920275
[8 empty] | 6.817414 | 130.2382 | -86.54321 | 229.5072 | 0 | 0.9109863 | 1.60535 | 1.90989
[8 empty] | 6.867018 | 130.4727 | -86.01372 | 228.9777 | 0.0005275736 | 0.9126262 | 1.601646 | 1.899508
[8 empty] | 6.916095 | 130.5306 | -88.8377 | 231.8017 | -0.0005275736 | 0.9130316 | 1.621399 | 1.886867
[8 empty] | 6.968865 | 130.8827 | -84.92531 | 227.8893 | -0.0005275736 | 0.9154941 | 1.594033 | 1.877631
[8 empty] | 7.01847 | 131.2642 | -86.27846 | 229.2424 | -0.0005275736 | 0.9181629 | 1.603498 | 1.869797
[8 empty] | 7.067546 | 131.381 | -85.74897 | 228.7129 | -0.0005275736 | 0.9189798 | 1.599794 | 1.858466
[8 empty] | 7.118734 | 131.4389 | -85.86663 | 228.8306 | -0.0005275736 | 0.919385 | 1.600617 | 1.845916
[8 empty] | 7.166227 | 131.3793 | -85.48422 | 228.4482 | 0 | 0.9189676 | 1.597942 | 1.83285
[8 empty] | 7.215831 | 131.4961 | -85.69014 | 228.6541 | -0.0005275736 | 0.9197846 | 1.599383 | 1.821869
[8 empty] | 7.268602 | 132.2305 | -86.63146 | 229.5954 | 0 | 0.9249221 | 1.605967 | 1.818747
[8 empty] | 7.317678 | 132.2297 | -85.01356 | 227.9775 | -0.0005275736 | 0.9249161 | 1.59465 | 1.806537
[8 empty] | 7.367282 | 132.0817 | -86.1608 | 229.1248 | -0.0005275736 | 0.9238812 | 1.602675 | 1.792366
[8 empty] | 7.420053 | 132.4632 | -89.51427 | 232.4783 | 0 | 0.9265497 | 1.626132 | 1.78476
[8 empty] | 7.467546 | 132.5801 | -87.7787 | 230.7427 | 0 | 0.9273669 | 1.613992 | 1.774974
[8 empty] | 7.51715 | 132.638 | -89.19069 | 232.1547 | 0 | 0.9277724 | 1.623868 | 1.764032
[8 empty] | 7.569921 | 132.8725 | -89.10244 | 232.0664 | 0.0005275736 | 0.9294121 | 1.623251 | 1.754832
[8 empty] | 7.617414 | 132.8716 | -89.39661 | 232.3606 | -0.0005275736 | 0.9294064 | 1.625309 | 1.74388
[8 empty] | 7.668602 | 133.2826 | -88.57295 | 231.5369 | -0.0005275736 | 0.9322808 | 1.619547 | 1.737598
[8 empty] | 7.719789 | 133.7229 | -87.83754 | 230.8015 | -0.0005275736 | 0.9353611 | 1.614403 | 1.731781
[8 empty] | 7.768865 | 133.6044 | -88.92595 | 231.8899 | 0 | 0.9345321 | 1.622016 | 1.719316
[8 empty] | 7.820053 | 133.6036 | -87.16096 | 230.1249 | -0.001055147 | 0.934526 | 1.609671 | 1.708051
[8 empty] | 7.867546 | 133.4557 | -85.95488 | 228.9189 | 0 | 0.9334915 | 1.601235 | 1.69586
[8 empty] | 7.918734 | 133.7784 | -87.69045 | 230.6544 | -0.0005275736 | 0.9357487 | 1.613374 | 1.688973
[8 empty] | 7.968338 | 133.7187 | -87.63162 | 230.5956 | -0.0005275736 | 0.9353313 | 1.612963 | 1.67771
[8 empty] | 8.021108 | 134.4826 | -88.77886 | 231.7428 | -0.0005275736 | 0.9406748 | 1.620988 | 1.676196
[8 empty] | 8.068602 | 133.9523 | -86.54321 | 229.5072 | 0 | 0.9369655 | 1.60535 | 1.659757
[8 empty] | 8.119789 | 134.2456 | -88.45528 | 231.4193 | 0.0005275736 | 0.939017 | 1.618724 | 1.652906
[8 empty] | 8.168865 | 134.3036 | -86.6903 | 229.6543 | 0 | 0.9394227 | 1.606379 | 1.643686
[8 empty] | 8.220053 | 134.4792 | -86.89621 | 229.8602 | -0.0005275736 | 0.9406513 | 1.607819 | 1.635587
[8 empty] | 8.27124 | 134.802 | -86.95504 | 229.919 | 0 | 0.9429086 | 1.60823 | 1.629367
[8 empty] | 8.320317 | 134.5364 | -88.72003 | 231.684 | 0 | 0.941051 | 1.620576 | 1.616565
[8 empty] | 8.371504 | 134.9179 | -88.10229 | 231.0663 | 0 | 0.9437199 | 1.616255 | 1.611238
[8 empty] | 8.421108 | 134.7112 | -88.51412 | 231.4781 | 0 | 0.9422738 | 1.619136 | 1.599292
[8 empty] | 8.472296 | 135.2693 | -90.24969 | 233.2137 | -0.0005275736 | 0.9461773 | 1.631276 | 1.596216
[8 empty] | 8.521372 | 135.0919 | -88.24937 | 231.2133 | -0.0005275736 | 0.944937 | 1.617284 | 1.584943
[8 empty] | 8.572559 | 134.7087 | -87.57279 | 230.5368 | 0 | 0.9422561 | 1.612551 | 1.571008
[8 empty] | 8.621636 | 135.1491 | -87.63162 | 230.5956 | 0 | 0.9453369 | 1.612963 | 1.567174
[8 empty] | 8.67124 | 135.0895 | -86.63146 | 229.5954 | 0 | 0.9449196 | 1.605967 | 1.557521
[8 empty] | 8.722427 | 135.6181 | -87.69045 | 230.6544 | 0.0005275736 | 0.9486174 | 1.613374 | 1.554441
[8 empty] | 8.771504 | 135.2643 | -88.04345 | 231.0074 | -0.0005275736 | 0.9461426 | 1.615844 | 1.541711
[8 empty] | 8.822691 | 135.4988 | -88.10229 | 231.0663 | -0.0005275736 | 0.9477828 | 1.616255 | 1.535424
[8 empty] | 8.872296 | 135.3215 | -87.42571 | 230.3897 | -0.0005275736 | 0.9465426 | 1.611523 | 1.524841
[8 empty] | 8.922955 | 135.6148 | -86.1608 | 229.1248 | 0.0005275736 | 0.9485944 | 1.602675 | 1.519471
[8 empty] | 8.972559 | 135.3199 | -85.95488 | 228.9189 | 0 | 0.9465311 | 1.601235 | 1.507783
[8 empty] | 9.023747 | 135.4955 | -87.7787 | 230.7427 | -0.0005275736 | 0.9477599 | 1.613992 | 1.501177
[8 empty] | 9.072823 | 135.5536 | -85.69014 | 228.6541 | 0 | 0.9481658 | 1.599383 | 1.493697
[8 empty] | 9.122427 | 135.1998 | -86.48438 | 229.4484 | -0.0005275736 | 0.9456911 | 1.604938 | 1.481696
[8 empty] | 9.171504 | 135.2578 | -85.07239 | 228.0364 | 0 | 0.946097 | 1.595062 | 1.474401
[8 empty] | 9.224274 | 135.6099 | -88.16112 | 231.1251 | 0 | 0.9485602 | 1.616667 | 1.469783
[8 empty] | 9.273879 | 135.668 | -86.89621 | 229.8602 | -0.0005275736 | 0.9489662 | 1.607819 | 1.462548
[8 empty] | 9.322955 | 135.726 | -88.04345 | 231.0074 | 0 | 0.9493722 | 1.615844 | 1.455471
[8 empty] | 9.372559 | 135.4311 | -85.86663 | 228.8306 | 0 | 0.947309 | 1.600617 | 1.444621
[8 empty] | 9.423747 | 135.7244 | -86.36671 | 229.3307 | 0 | 0.9493609 | 1.604115 | 1.439887
[8 empty] | 9.476517 | 135.7824 | -84.74881 | 227.7128 | -0.0005275736 | 0.9497665 | 1.592798 | 1.432481
[8 empty] | 9.524011 | 135.664 | -87.48454 | 230.4485 | 0 | 0.9489382 | 1.611934 | 1.424094
[8 empty] | 9.575198 | 135.8397 | -84.80764 | 227.7716 | -0.0005275736 | 0.9501671 | 1.59321 | 1.418316
[8 empty] | 9.624274 | 135.6624 | -85.95488 | 228.9189 | 0 | 0.9489271 | 1.601235 | 1.409242
[8 empty] | 9.673879 | 135.5439 | -84.27815 | 227.2421 | 0 | 0.9480986 | 1.589506 | 1.400791
[8 empty] | 9.723483 | 135.4255 | -84.07223 | 227.0362 | 0 | 0.9472701 | 1.588066 | 1.392427
[8 empty] | 9.772559 | 134.7776 | -82.0425 | 225.0065 | 0.0005275736 | 0.9427379 | 1.573868 | 1.378804
[8 empty] | 9.823747 | 135.5416 | -82.66024 | 225.6242 | -0.0005275736 | 0.9480821 | 1.578189 | 1.379397
[8 empty] | 9.874934 | 135.6585 | -82.83674 | 225.8007 | -0.0005275736 | 0.9488996 | 1.579424 | 1.373431
[8 empty] | 9.924011 | 135.4812 | -82.77791 | 225.7419 | -0.0005275736 | 0.9476596 | 1.579012 | 1.364852
[8 empty] | 9.975198 | 135.5981 | -81.10117 | 224.0651 | -0.0005275736 | 0.9484771 | 1.567284 | 1.35902
[8 empty] | 10.02427 | 135.4796 | -83.24857 | 226.2125 | -0.0005275736 | 0.9476487 | 1.582305 | 1.351185
[8 empty] | 10.07546 | 135.8318 | -81.63066 | 224.5946 | -0.0005275736 | 0.9501123 | 1.570988 | 1.347817
[8 empty] | 10.12665 | 136.2135 | -83.24857 | 226.2125 | -0.0005275736 | 0.9527817 | 1.582305 | 1.344772
[8 empty] | 10.17414 | 135.5361 | -82.66024 | 225.6242 | -0.0005275736 | 0.9480441 | 1.578189 | 1.331838
[8 empty] | 10.22533 | 135.5354 | -82.98382 | 225.9478 | 0 | 0.9480385 | 1.580453 | 1.325163
[8 empty] | 10.27493 | 135.4169 | -82.51316 | 225.4771 | 0 | 0.9472102 | 1.57716 | 1.317613
[8 empty] | 10.32559 | 135.5927 | -81.83658 | 224.8006 | 0 | 0.9484393 | 1.572428 | 1.31285
[8 empty] | 10.37678 | 135.886 | -82.10133 | 225.0653 | -0.0005275736 | 0.9504915 | 1.57428 | 1.309201
[8 empty] | 10.42639 | 135.5323 | -80.83642 | 223.8004 | 0.0005275736 | 0.948017 | 1.565432 | 1.29958
[8 empty] | 10.47757 | 135.8845 | -80.74817 | 223.7121 | 0 | 0.9504807 | 1.564815 | 1.296592
[8 empty] | 10.52665 | 135.5896 | -80.15984 | 223.1238 | -0.0005275736 | 0.9484179 | 1.5607 | 1.287746
[8 empty] | 10.57625 | 135.4712 | -80.74817 | 223.7121 | -0.0005275736 | 0.9475896 | 1.564815 | 1.280587
[8 empty] | 10.62691 | 135.6469 | -78.86552 | 221.8295 | 0 | 0.9488189 | 1.551646 | 1.276136
[8 empty] | 10.67652 | 135.4697 | -79.42443 | 222.3884 | -0.0005275736 | 0.9475791 | 1.555556 | 1.268546
[8 empty] | 10.7277 | 135.6454 | -79.27735 | 222.2413 | 0 | 0.9488083 | 1.554527 | 1.264132
[8 empty] | 10.77678 | 135.527 | -77.65944 | 220.6234 | 0 | 0.9479801 | 1.54321 | 1.257276
[8 empty] | 10.82797 | 135.7027 | -80.83642 | 223.8004 | 0 | 0.9492093 | 1.565432 | 1.252956
[8 empty] | 10.87757 | 135.5255 | -79.33618 | 222.3002 | 0 | 0.9479696 | 1.554938 | 1.245612
[8 empty] | 10.92823 | 135.2894 | -79.5421 | 222.5061 | 0 | 0.9463182 | 1.556379 | 1.237678
[8 empty] | 10.97784 | 135.4652 | -79.27735 | 222.2413 | 0 | 0.9475476 | 1.554527 | 1.233686
[8 empty] | 11.02691 | 135.288 | -79.95393 | 222.9179 | -0.0005275736 | 0.946308 | 1.559259 | 1.226589
[8 empty] | 11.0781 | 135.4637 | -77.92419 | 220.8882 | 0 | 0.9475373 | 1.545062 | 1.222507
[8 empty] | 11.12929 | 135.1688 | -77.80653 | 220.7705 | -0.0005275736 | 0.9454744 | 1.544239 | 1.214235
[8 empty] | 11.17889 | 135.3445 | -77.80653 | 220.7705 | 0 | 0.9467039 | 1.544239 | 1.210419
[8 empty] | 11.22797 | 135.3438 | -78.18894 | 221.1529 | 0 | 0.9466988 | 1.546914 | 1.205122
[8 empty] | 11.27916 | 135.5196 | -76.8652 | 219.8292 | -0.001055147 | 0.9479282 | 1.537654 | 1.201211
[8 empty] | 11.33034 | 135.3423 | -77.45353 | 220.4175 | 0 | 0.9466884 | 1.54177 | 1.19422
[8 empty] | 11.37942 | 135.4593 | -75.71796 | 218.6819 | -0.0005275736 | 0.9475065 | 1.52963 | 1.190098
[8 empty] | 11.42902 | 135.3997 | -77.24761 | 220.2116 | 0 | 0.9470899 | 1.540329 | 1.184411
[8 empty] | 11.48021 | 135.2813 | -73.8353 | 216.7993 | -0.0005275736 | 0.9462617 | 1.516461 | 1.178099
[8 empty] | 11.52929 | 135.2218 | -76.10037 | 219.0643 | -0.0005275736 | 0.9458452 | 1.532305 | 1.172568
[8 empty] | 11.58047 | 135.2799 | -78.4831 | 221.4471 | -0.0005275736 | 0.9462516 | 1.548971 | 1.167886
[8 empty] | 11.62955 | 135.2204 | -77.92419 | 220.8882 | 0 | 0.9458352 | 1.545062 | 1.162446
[8 empty] | 11.67916 | 135.0431 | -76.39454 | 219.3585 | -0.0005275736 | 0.9445956 | 1.534362 | 1.155992
[8 empty] | 11.73034 | 135.5131 | -76.24745 | 219.2114 | 0 | 0.9478827 | 1.533333 | 1.154953
[8 empty] | 11.77942 | 135.1594 | -76.98286 | 219.9468 | 0 | 0.9454087 | 1.538477 | 1.147139
[8 empty] | 11.83061 | 135.4528 | -78.01244 | 220.9764 | -0.0005275736 | 0.9474612 | 1.545679 | 1.144656
[8 empty] | 11.88021 | 135.3345 | -76.8652 | 219.8292 | -0.0005275736 | 0.9466333 | 1.537654 | 1.13888
[8 empty] | 11.92929 | 135.5103 | -76.71812 | 219.6821 | 0 | 0.947863 | 1.536626 | 1.135669
[8 empty] | 11.98047 | 135.2154 | -76.24745 | 219.2114 | 0 | 0.9458003 | 1.533333 | 1.128355
[8 empty] | 12.03325 | 135.3323 | -75.92387 | 218.8878 | -0.0005275736 | 0.9466182 | 1.53107 | 1.124378
[8 empty] | 12.08074 | 135.0963 | -74.8943 | 217.8583 | 0 | 0.9449674 | 1.523868 | 1.118005
[8 empty] | 12.13034 | 135.1544 | -75.15904 | 218.123 | 0 | 0.9453741 | 1.52572 | 1.113912
[8 empty] | 12.18311 | 134.9772 | -75.36496 | 218.3289 | 0 | 0.9441344 | 1.52716 | 1.107632
[8 empty] | 12.23061 | 134.9177 | -75.10021 | 218.0642 | -0.0005275736 | 0.9437183 | 1.525309 | 1.102845
[8 empty] | 12.28021 | 134.5934 | -74.21772 | 217.1817 | -0.0005275736 | 0.9414501 | 1.519136 | 1.09575
[8 empty] | 12.33087 | 134.9163 | -73.62939 | 216.5934 | -0.0005275736 | 0.9437086 | 1.515021 | 1.093866
[8 empty] | 12.38206 | 135.2686 | -73.15873 | 216.1227 | -0.0005275736 | 0.9461728 | 1.511728 | 1.092189
[8 empty] | 12.43166 | 134.9738 | -74.21772 | 217.1817 | -0.0005275736 | 0.9441104 | 1.519136 | 1.08546
[8 empty] | 12.48074 | 134.8554 | -72.80573 | 215.7697 | 0 | 0.9432826 | 1.509259 | 1.080243
[8 empty] | 12.53193 | 135.0312 | -74.98255 | 217.9465 | 0 | 0.9445123 | 1.524486 | 1.077234
[8 empty] | 12.58311 | 135.2659 | -73.89414 | 216.8581 | -0.0005275736 | 0.9461535 | 1.516872 | 1.074716
[8 empty] | 12.63219 | 135.0299 | -74.77663 | 217.7406 | -0.0005275736 | 0.9445028 | 1.523045 | 1.068673
[8 empty] | 12.68338 | 135.1468 | -73.21756 | 216.1815 | 0 | 0.945321 | 1.51214 | 1.065282
[8 empty] | 12.73298 | 135.0285 | -73.54114 | 216.5051 | 0 | 0.9444932 | 1.514403 | 1.060203
[8 empty] | 12.78206 | 134.5866 | -74.10005 | 217.064 | -0.0005275736 | 0.9414022 | 1.518313 | 1.052675
[8 empty] | 12.83166 | 134.6448 | -72.59981 | 215.5638 | -0.0005275736 | 0.941809 | 1.507819 | 1.049059
[8 empty] | 12.88285 | 134.9677 | -73.62939 | 216.5934 | 0 | 0.9440676 | 1.515021 | 1.047397
[8 empty] | 12.93351 | 135.0846 | -73.01164 | 215.9756 | 0 | 0.9448859 | 1.5107 | 1.044199
[8 empty] | 12.98311 | 134.8487 | -72.68806 | 215.652 | 0 | 0.9432352 | 1.508436 | 1.038392
[8 empty] | 13.03219 | 134.6421 | -71.8644 | 214.8284 | -0.0005275736 | 0.9417903 | 1.502675 | 1.032896
[8 empty] | 13.08338 | 134.7297 | -71.80557 | 214.7695 | -0.0005275736 | 0.9424028 | 1.502263 | 1.029524
[8 empty] | 13.13298 | 134.4643 | -73.36464 | 216.3286 | 0 | 0.9405464 | 1.513169 | 1.023615
[8 empty] | 13.18417 | 134.5812 | -71.39374 | 214.3577 | 0 | 0.9413647 | 1.499383 | 1.020528
[8 empty] | 13.23325 | 134.7277 | -71.45257 | 214.4165 | -0.0005275736 | 0.942389 | 1.499794 | 1.01785
[8 empty] | 13.28285 | 134.4623 | -71.45257 | 214.4165 | 0 | 0.9405326 | 1.499794 | 1.012051
[8 empty] | 13.33351 | 134.5205 | -72.27623 | 215.2402 | 0 | 0.9409395 | 1.505556 | 1.008642
[8 empty] | 13.38311 | 134.108 | -69.24634 | 212.2103 | 0 | 0.9380543 | 1.484362 | 1.001821
[8 empty] | 13.4343 | 134.4603 | -70.2465 | 213.2105 | -0.0005275736 | 0.9405188 | 1.491358 | 1.000627
[8 empty] | 13.48179 | 134.0479 | -71.65849 | 214.6225 | 0 | 0.9376338 | 1.501235 | 0.9940425
[8 empty] | 13.53456 | 134.3413 | -71.12899 | 214.093 | -0.0005275736 | 0.9396867 | 1.497531 | 0.9923352
[8 empty] | 13.58417 | 134.3995 | -72.07032 | 215.0343 | 0 | 0.9400937 | 1.504115 | 0.98914
[8 empty] | 13.63483 | 134.3989 | -69.56992 | 212.5339 | 0 | 0.9400892 | 1.486626 | 0.9854601
[8 empty] | 13.68602 | 134.1629 | -72.54098 | 215.505 | 0 | 0.9384385 | 1.507407 | 0.98005
[8 empty] | 13.73562 | 134.2799 | -71.33491 | 214.2989 | -0.0005275736 | 0.9392571 | 1.498971 | 0.9773628
[8 empty] | 13.7847 | 133.8086 | -69.45225 | 212.4162 | 0 | 0.9359605 | 1.485802 | 0.9704642
[8 empty] | 13.8343 | 134.0433 | -67.83435 | 210.7983 | -0.0005275736 | 0.9376022 | 1.474486 | 0.968681
[8 empty] | 13.88549 | 133.925 | -68.77567 | 211.7396 | -0.0005275736 | 0.9367747 | 1.48107 | 0.964258
[8 empty] | 13.93456 | 133.9244 | -69.04042 | 212.0044 | -0.0005275736 | 0.9367703 | 1.482922 | 0.9608575
[8 empty] | 13.98575 | 134.1003 | -68.36384 | 211.3278 | 0 | 0.9380004 | 1.478189 | 0.9585982
[8 empty] | 14.03694 | 134.1585 | -69.1875 | 212.1515 | 0 | 0.9384074 | 1.483951 | 0.9555171
[8 empty] | 14.08602 | 133.8637 | -70.86424 | 213.8282 | 0 | 0.9363455 | 1.495679 | 0.9500953
[8 empty] | 14.1372 | 133.9807 | -68.98159 | 211.9456 | 0 | 0.9371641 | 1.48251 | 0.9474831
[8 empty] | 14.18681 | 133.8036 | -68.89334 | 211.8573 | 0 | 0.9359252 | 1.481893 | 0.9429217
[8 empty] | 14.23588 | 133.6853 | -69.77583 | 212.7398 | 0 | 0.9350979 | 1.488066 | 0.9388403
[8 empty] | 14.28707 | 133.92 | -68.98159 | 211.9456 | -0.0005275736 | 0.9367395 | 1.48251 | 0.9371194
[8 empty] | 14.33615 | 133.8606 | -70.45241 | 213.4164 | -0.0005275736 | 0.9363238 | 1.492798 | 0.9334968
[8 empty] | 14.38734 | 133.9776 | -72.33506 | 215.299 | -0.0005275736 | 0.9371424 | 1.505967 | 0.930989
[8 empty] | 14.43694 | 133.8005 | -67.7461 | 210.7101 | -0.0005275736 | 0.9359036 | 1.473868 | 0.9265635
[8 empty] | 14.48813 | 133.7999 | -68.62859 | 211.5926 | -0.0005275736 | 0.9358992 | 1.480041 | 0.9232856
[8 empty] | 14.5372 | 133.6816 | -68.36384 | 211.3278 | -0.0005275736 | 0.935072 | 1.478189 | 0.9193551
[8 empty] | 14.58839 | 133.681 | -67.01069 | 209.9747 | 0 | 0.9350677 | 1.468724 | 0.916125
[8 empty] | 14.63747 | 133.5627 | -66.80477 | 209.7687 | 0 | 0.9342405 | 1.467284 | 0.9122455
[8 empty] | 14.68865 | 133.6798 | -68.04026 | 211.0042 | 0 | 0.9350592 | 1.475926 | 0.9098634
[8 empty] | 14.73826 | 133.5027 | -65.74578 | 208.7098 | -0.0005275736 | 0.9338204 | 1.459877 | 0.9055994
[8 empty] | 14.78945 | 133.1785 | -67.68726 | 210.6512 | 0 | 0.9315528 | 1.473457 | 0.900273
[8 empty] | 14.83694 | 133.3544 | -67.09894 | 210.0629 | -0.0005275736 | 0.9327834 | 1.469342 | 0.898577
[8 empty] | 14.88813 | 133.1185 | -67.5696 | 210.5336 | 0 | 0.931133 | 1.472634 | 0.8939028
[8 empty] | 14.9372 | 133.1179 | -68.42268 | 211.3867 | 0 | 0.9311289 | 1.478601 | 0.890962
[8 empty] | 14.98681 | 132.9408 | -66.68711 | 209.6511 | 0 | 0.9298902 | 1.466461 | 0.8868314
[8 empty] | 15.03747 | 133.0579 | -67.09894 | 210.0629 | 0 | 0.9307091 | 1.469342 | 0.8846223
[8 empty] | 15.08865 | 133.3514 | -65.12803 | 208.092 | -0.0005275736 | 0.9327625 | 1.455556 | 0.8835668
[8 empty] | 15.14142 | 133.5567 | -66.74594 | 209.7099 | 0 | 0.9341985 | 1.466872 | 0.8818433
[8 empty] | 15.18945 | 133.1149 | -66.01053 | 208.9745 | 0 | 0.9311081 | 1.461728 | 0.8761467
[8 empty] | 15.23852 | 132.879 | -66.27527 | 209.2392 | 0 | 0.9294581 | 1.46358 | 0.8717769
[8 empty] | 15.28971 | 133.4373 | -65.5987 | 208.5627 | -0.0005275736 | 0.9333634 | 1.458848 | 0.87251
[8 empty] | 15.33879 | 133.0544 | -66.15761 | 209.1216 | -0.0005275736 | 0.9306845 | 1.462757 | 0.8672215
[8 empty] | 15.38839 | 132.8773 | -66.01053 | 208.9745 | 0 | 0.9294459 | 1.461728 | 0.8632754
[8 empty] | 15.44116 | 132.8767 | -65.74578 | 208.7098 | -0.0005275736 | 0.9294417 | 1.459877 | 0.8603212
[8 empty] | 15.48865 | 132.935 | -63.98079 | 206.9448 | 0 | 0.9298494 | 1.447531 | 0.8580595
[8 empty] | 15.54142 | 132.9932 | -64.39262 | 207.3566 | 0 | 0.9302567 | 1.450412 | 0.8555206
[8 empty] | 15.58945 | 132.8161 | -66.06936 | 209.0333 | 0 | 0.9290183 | 1.46214 | 0.8517497
[8 empty] | 15.63852 | 132.6979 | -64.80445 | 207.7684 | 0 | 0.9281913 | 1.453292 | 0.8483207
[8 empty] | 15.68971 | 132.6973 | -63.30421 | 206.2682 | -0.0005275736 | 0.9281873 | 1.442798 | 0.8455494
[8 empty] | 15.73931 | 132.5791 | -63.71604 | 206.68 | 0 | 0.9273603 | 1.445679 | 0.8421334
[8 empty] | 15.78997 | 132.6374 | -64.7162 | 207.6802 | -0.0005275736 | 0.9277678 | 1.452675 | 0.8398005
[8 empty] | 15.84116 | 132.578 | -66.15761 | 209.1216 | -0.0005275736 | 0.9273523 | 1.462757 | 0.8367119
[8 empty] | 15.89235 | 132.7539 | -62.9218 | 205.8858 | -0.001055147 | 0.9285829 | 1.440123 | 0.8351239
[8 empty] | 15.93984 | 132.518 | -64.39262 | 207.3566 | -0.0005275736 | 0.9269331 | 1.450412 | 0.831156
[8 empty] | 15.99261 | 132.8116 | -64.65737 | 207.6213 | 0 | 0.9289866 | 1.452263 | 0.8302491
[8 empty] | 16.04222 | 132.9287 | -63.98079 | 206.9448 | 0 | 0.9298058 | 1.447531 | 0.828412
[8 empty] | 16.09129 | 132.6929 | -65.86344 | 208.8274 | 0 | 0.9281559 | 1.4607 | 0.8244196
[8 empty] | 16.1409 | 132.7511 | -66.80477 | 209.7687 | 0 | 0.9285636 | 1.467284 | 0.8222471
[8 empty] | 16.19208 | 132.6918 | -66.01053 | 208.9745 | -0.0005275736 | 0.9281482 | 1.461728 | 0.8192809
[8 empty] | 16.24116 | 132.4559 | -63.86313 | 206.8271 | 0 | 0.9264983 | 1.446708 | 0.815353
[8 empty] | 16.29235 | 132.8672 | -63.65721 | 206.6212 | -0.0005275736 | 0.9293751 | 1.445267 | 0.8153157
[8 empty] | 16.34142 | 132.6901 | -64.18671 | 207.1507 | 0 | 0.9281368 | 1.448971 | 0.8117838
[8 empty] | 16.3942 | 132.8072 | -63.56896 | 206.5329 | 0 | 0.9289559 | 1.44465 | 0.809885
[8 empty] | 16.44063 | 132.2184 | -63.39246 | 206.3564 | 0 | 0.9248371 | 1.443416 | 0.8040159
[8 empty] | 16.49129 | 132.0119 | -64.24554 | 207.2095 | -0.0005275736 | 0.923393 | 1.449383 | 0.8002941
[8 empty] | 16.54248 | 132.7468 | -65.0692 | 208.0332 | 0 | 0.9285332 | 1.455144 | 0.80226
[8 empty] | 16.59208 | 132.2168 | -62.5688 | 205.5328 | 0 | 0.9248258 | 1.437654 | 0.7966671
[8 empty] | 16.64274 | 132.3927 | -63.65721 | 206.6212 | -0.0005275736 | 0.9260566 | 1.445267 | 0.7952994
[8 empty] | 16.69393 | 132.3334 | -61.30389 | 204.2679 | -0.0005275736 | 0.9256413 | 1.428807 | 0.7925052
[8 empty] | 16.74354 | 132.627 | -62.83355 | 205.7975 | -0.0005275736 | 0.9276953 | 1.439506 | 0.791911
[8 empty] | 16.79261 | 132.3323 | -64.59854 | 207.5625 | 0 | 0.925634 | 1.451852 | 0.7878419
[8 empty] | 16.8438 | 132.5671 | -62.30405 | 205.268 | 0 | 0.9272764 | 1.435802 | 0.7868416
[8 empty] | 16.8934 | 132.3313 | -63.77488 | 206.7389 | 0 | 0.9256267 | 1.446091 | 0.7831351
[8 empty] | 16.94248 | 132.2131 | -65.12803 | 208.092 | -0.0005275736 | 0.9248001 | 1.455556 | 0.7801691
[8 empty] | 16.99367 | 132.5656 | -65.0692 | 208.0332 | -0.0005275736 | 0.9272655 | 1.455144 | 0.7798932
[8 empty] | 17.04485 | 132.2709 | -64.5397 | 207.5037 | -0.0005275736 | 0.9252042 | 1.45144 | 0.7758222
[8 empty] | 17.09393 | 132.5057 | -64.39262 | 207.3566 | 0.0005275736 | 0.9268467 | 1.450412 | 0.7749686
[8 empty] | 17.14512 | 132.2698 | -63.65721 | 206.6212 | -0.0005275736 | 0.925197 | 1.445267 | 0.7712792
[8 empty] | 17.19472 | 132.5047 | -63.65721 | 206.6212 | -0.0005275736 | 0.9268395 | 1.445267 | 0.7704199
[8 empty] | 17.24538 | 132.4453 | -63.30421 | 206.2682 | 0 | 0.9264244 | 1.442798 | 0.7678126
[8 empty] | 17.2934 | 131.8859 | -61.83339 | 204.7974 | 0.0005275736 | 0.9225115 | 1.43251 | 0.7624457
[8 empty] | 17.34248 | 131.9443 | -62.15697 | 205.1209 | -0.0005275736 | 0.9229196 | 1.434774 | 0.7606245
[8 empty] | 17.39367 | 132.0908 | -62.24522 | 205.2092 | -0.0005275736 | 0.9239448 | 1.435391 | 0.7592287
[8 empty] | 17.44644 | 132.3256 | -62.24522 | 205.2092 | 0 | 0.9255872 | 1.435391 | 0.7582781
[8 empty] | 17.49604 | 132.4428 | -63.39246 | 206.3564 | -0.0005275736 | 0.9264067 | 1.443416 | 0.756798
[8 empty] | 17.54512 | 132.0893 | -61.62747 | 204.5914 | 0 | 0.9239342 | 1.43107 | 0.7526664
[8 empty] | 17.59789 | 132.3829 | -60.15665 | 203.1206 | -0.0005275736 | 0.9259881 | 1.420782 | 0.752078
[8 empty] | 17.64538 | 132.1471 | -60.89206 | 203.856 | 0 | 0.9243388 | 1.425926 | 0.7487174
[8 empty] | 17.69815 | 132.3231 | -60.27432 | 203.2383 | -0.0005275736 | 0.9255697 | 1.421605 | 0.7474793
[8 empty] | 17.74617 | 132.0873 | -61.48039 | 204.4444 | -0.0005275736 | 0.9239203 | 1.430041 | 0.7441279
[8 empty] | 17.79736 | 131.9397 | -63.30421 | 206.2682 | -0.0005275736 | 0.922888 | 1.442798 | 0.7411584
[8 empty] | 17.84485 | 131.8804 | -61.21564 | 204.1796 | -0.0005275736 | 0.9224733 | 1.428189 | 0.7388536
[8 empty] | 17.89604 | 131.8799 | -60.83323 | 203.7972 | 0 | 0.9224698 | 1.425514 | 0.7367375
[8 empty] | 17.94512 | 131.7618 | -60.62732 | 203.5913 | -0.0005275736 | 0.9216434 | 1.424074 | 0.7340643
[8 empty] | 17.99631 | 131.9966 | -60.74498 | 203.709 | 0 | 0.9232861 | 1.424897 | 0.7332813
[8 empty] | 18.04538 | 131.702 | -61.15681 | 204.1208 | -0.0005275736 | 0.9212252 | 1.427778 | 0.7296544
[8 empty] | 18.09657 | 131.878 | -60.48023 | 203.4442 | -0.0005275736 | 0.9224563 | 1.423045 | 0.7285631
[8 empty] | 18.14617 | 131.5834 | -60.48023 | 203.4442 | -0.0005275736 | 0.9203954 | 1.423045 | 0.7249478
[8 empty] | 18.19736 | 131.9947 | -60.68615 | 203.6501 | 0 | 0.9232727 | 1.424486 | 0.7251691
[8 empty] | 18.24802 | 132.2002 | -61.00973 | 203.9737 | -0.0005275736 | 0.9247097 | 1.426749 | 0.7242817
[8 empty] | 18.29604 | 131.582 | -60.83323 | 203.7972 | -0.0005275736 | 0.9203855 | 1.425514 | 0.7190018
[8 empty] | 18.3467 | 131.5227 | -62.24522 | 205.2092 | -0.0005275736 | 0.9199707 | 1.435391 | 0.7166933
[8 empty] | 18.39947 | 132.3164 | -61.98047 | 204.9444 | 0.0005275736 | 0.9255228 | 1.433539 | 0.7189517
[8 empty] | 18.44749 | 131.6982 | -63.0983 | 206.0623 | 0 | 0.9211987 | 1.441358 | 0.7137291
[8 empty] | 18.49657 | 131.6389 | -61.30389 | 204.2679 | 0 | 0.920784 | 1.428807 | 0.7115149
[8 empty] | 18.54776 | 131.6973 | -58.92116 | 201.8851 | -0.0005275736 | 0.9211922 | 1.41214 | 0.7098659
[8 empty] | 18.59894 | 131.6968 | -59.21533 | 202.1793 | 0 | 0.921189 | 1.414198 | 0.7079097
[8 empty] | 18.64802 | 131.5787 | -57.39151 | 200.3555 | -0.0005275736 | 0.9203628 | 1.40144 | 0.7054133
[8 empty] | 18.69763 | 131.5783 | -61.15681 | 204.1208 | 0 | 0.9203596 | 1.427778 | 0.7035395
[8 empty] | 18.74881 | 131.4601 | -61.42156 | 204.3855 | 0 | 0.9195333 | 1.42963 | 0.7009886
[8 empty] | 18.79789 | 131.4009 | -59.06824 | 202.0322 | 0 | 0.9191187 | 1.413169 | 0.6988432
[8 empty] | 18.84908 | 131.5181 | -59.00941 | 201.9734 | 0 | 0.9199385 | 1.412757 | 0.6975672
[8 empty] | 18.89868 | 131.4588 | -59.8919 | 202.8559 | -0.0005275736 | 0.9195239 | 1.41893 | 0.6954226
[8 empty] | 18.94934 | 131.7525 | -59.39182 | 202.3558 | -0.0005275736 | 0.9215784 | 1.415432 | 0.6951134
[8 empty] | 18.99894 | 131.3991 | -59.53891 | 202.5029 | 0 | 0.9191061 | 1.416461 | 0.6914383
[8 empty] | 19.04802 | 131.2221 | -58.59758 | 201.5616 | 0 | 0.9178685 | 1.409877 | 0.6887279
[8 empty] | 19.09921 | 131.3394 | -59.53891 | 202.5029 | 0 | 0.9186884 | 1.416461 | 0.6874958
[8 empty] | 19.1504 | 131.6919 | -58.39166 | 201.3556 | -0.0005275736 | 0.9211544 | 1.408436 | 0.6874991
[8 empty] | 19.2 | 131.3385 | -59.06824 | 202.0322 | 0 | 0.9186823 | 1.413169 | 0.6838822
[8 empty] | 19.25066 | 131.1027 | -60.48023 | 203.4442 | 0 | 0.9170331 | 1.423045 | 0.6808577
[8 empty] | 19.30185 | 131.3376 | -60.4214 | 203.3854 | -0.0005275736 | 0.9186761 | 1.422634 | 0.6802691
[8 empty] | 19.34776 | 130.6606 | -60.89206 | 203.856 | 0 | 0.9139408 | 1.425926 | 0.6751559
[8 empty] | 19.40053 | 131.2779 | -60.74498 | 203.709 | -0.0005275736 | 0.9182586 | 1.424897 | 0.6765013
[8 empty] | 19.45013 | 131.0422 | -59.27416 | 202.2381 | 0 | 0.9166096 | 1.414609 | 0.6735639
[8 empty] | 19.50132 | 131.2182 | -62.09814 | 205.0621 | 0.0005275736 | 0.9178411 | 1.434362 | 0.6726987
[8 empty] | 19.5504 | 131.0413 | -57.12676 | 200.0907 | -0.0005275736 | 0.9166036 | 1.399588 | 0.6701051
[8 empty] | 19.60158 | 131.0997 | -57.12676 | 200.0907 | 0 | 0.9170121 | 1.399588 | 0.6686532
[8 empty] | 19.65066 | 130.864 | -59.12708 | 202.0911 | -0.0005275736 | 0.9153632 | 1.41358 | 0.6657836
[8 empty] | 19.70185 | 131.2165 | -58.65641 | 201.6204 | -0.0005275736 | 0.9178293 | 1.410288 | 0.6658433
[8 empty] | 19.75145 | 130.9808 | -59.00941 | 201.9734 | 0 | 0.9161803 | 1.412757 | 0.6629776
[8 empty] | 19.80264 | 130.7156 | -60.21548 | 203.1795 | -0.0005275736 | 0.9143255 | 1.421193 | 0.6599248
[8 empty] | 19.85172 | 131.0388 | -59.48007 | 202.444 | -0.0005275736 | 0.9165861 | 1.416049 | 0.6599213
[8 empty] | 19.89921 | 130.5383 | -58.4505 | 201.4145 | -0.0005275736 | 0.9130854 | 1.408848 | 0.6558312
[8 empty] | 19.95198 | 130.6556 | -60.15665 | 203.1206 | 0 | 0.9139054 | 1.420782 | 0.6546842
[8 empty] | 20.00158 | 130.714 | -61.89222 | 204.8562 | 0 | 0.9143141 | 1.432922 | 0.6533527
[8 empty] | 20.05277 | 131.096 | -61.83339 | 204.7974 | -0.0005275736 | 0.9169861 | 1.43251 | 0.6535899
[8 empty] | 20.10185 | 130.8014 | -61.62747 | 204.5914 | 0 | 0.9149258 | 1.43107 | 0.6505289
[8 empty] | 20.15303 | 130.6539 | -60.4214 | 203.3854 | 0 | 0.9138941 | 1.422634 | 0.6481448
[8 empty] | 20.20264 | 130.4182 | -61.21564 | 204.1796 | -0.0005275736 | 0.9122452 | 1.428189 | 0.6453865
[8 empty] | 20.25172 | 130.5943 | -58.92116 | 201.8851 | 0 | 0.9134771 | 1.41214 | 0.6446922
[8 empty] | 20.3029 | 130.2409 | -59.74482 | 202.7088 | -0.0005275736 | 0.9110051 | 1.417901 | 0.6413261
[8 empty] | 20.35409 | 130.064 | -59.21533 | 202.1793 | 0 | 0.9097677 | 1.414198 | 0.6388442
[8 empty] | 20.40317 | 130.299 | -59.39182 | 202.3558 | 0 | 0.9114111 | 1.415432 | 0.6384591
[8 empty] | 20.45435 | 130.3574 | -59.00941 | 201.9734 | 0 | 0.9118198 | 1.412757 | 0.637147
[8 empty] | 20.50026 | 129.9452 | -57.65625 | 200.6202 | 0 | 0.9089367 | 1.403292 | 0.6337095
[8 empty] | 20.55303 | 130.5331 | -57.80334 | 200.7673 | 0 | 0.9130491 | 1.404321 | 0.6349429
[8 empty] | 20.60422 | 130.5916 | -59.39182 | 202.3558 | -0.0005275736 | 0.9134578 | 1.415432 | 0.6336491
[8 empty] | 20.6533 | 130.4735 | -58.39166 | 201.3556 | 0 | 0.9126322 | 1.408436 | 0.6315719
[8 empty] | 20.70449 | 130.4731 | -59.74482 | 202.7088 | 0.0005275736 | 0.9126294 | 1.417901 | 0.6300086
[8 empty] | 20.75409 | 130.3551 | -60.0684 | 203.0324 | -0.0005275736 | 0.9118038 | 1.420165 | 0.6279341
[8 empty] | 20.80528 | 130.4135 | -59.33299 | 202.297 | -0.0005275736 | 0.9122126 | 1.415021 | 0.6266701
[8 empty] | 20.85435 | 130.2955 | -58.65641 | 201.6204 | -0.0005275736 | 0.911387 | 1.410288 | 0.6246293
[8 empty] | 20.90396 | 130.1186 | -61.30389 | 204.2679 | 0 | 0.9101498 | 1.428807 | 0.622301
[8 empty] | 20.95303 | 129.4711 | -60.0684 | 203.0324 | 0.0005275736 | 0.9056205 | 1.420165 | 0.6177531
[8 empty] | 21.0058 | 130.059 | -60.4214 | 203.3854 | -0.0005275736 | 0.909733 | 1.422634 | 0.6190001
[8 empty] | 21.05541 | 130.5293 | -58.74466 | 201.7086 | 0 | 0.9130227 | 1.410905 | 0.6197754
[8 empty] | 21.10449 | 129.823 | -58.12692 | 201.0909 | -0.0005275736 | 0.9080819 | 1.406584 | 0.6149873
[8 empty] | 21.15409 | 129.8226 | -60.15665 | 203.1206 | 0.0005275736 | 0.9080794 | 1.420782 | 0.6135435
[8 empty] | 21.20686 | 129.9988 | -58.4505 | 201.4145 | -0.0005275736 | 0.9093112 | 1.408848 | 0.6128472
[8 empty] | 21.25594 | 130.4102 | -57.86217 | 200.8261 | -0.0005275736 | 0.9121894344 | 1.404733 | 0.6133681
[8 empty] | 21.30554 | 130.0569 | -60.62732 | 203.5913 | 0 | 0.9097178 | 1.424074 | 0.6102815
[8 empty] | 21.35462 | 129.6447 | -57.18559 | 200.1496 | 0 | 0.9068347 | 1.4 | 0.6069488
[8 empty] | 21.40264 | 129.0854 | -57.59742 | 200.5614 | -0.0005275736 | 0.9029229 | 1.402881 | 0.602974
[8 empty] | 21.45699 | 129.5851 | -57.50917 | 200.4731 | 0 | 0.9064181 | 1.402263 | 0.6037754
[8 empty] | 21.5066 | 129.4671 | -57.45034 | 200.4143 | -0.0005275736 | 0.9055926 | 1.401852 | 0.6018341
[8 empty] | 21.55567 | 129.6433 | -57.86217 | 200.8261 | 0 | 0.9068248 | 1.404733 | 0.6012811
[8 empty] | 21.60528 | 129.5253 | -59.53891 | 202.5029 | -0.0005275736 | 0.9059994 | 1.416461 | 0.5993544
[8 empty] | 21.65435 | 129.2014 | -59.27416 | 202.2381 | 0 | 0.9037336 | 1.414609 | 0.5965002
[8 empty] | 21.70554 | 129.5246 | -58.33283 | 201.2968 | 0 | 0.9059945 | 1.408025 | 0.5965826
[8 empty] | 21.75673 | 129.6419 | -59.06824 | 202.0322 | -0.0005275736 | 0.9068151 | 1.413169 | 0.5957183
[8 empty] | 21.80422 | 129.1415 | -59.12708 | 202.0911 | 0 | 0.9033149 | 1.41358 | 0.5921257
[8 empty] | 21.85858 | 129.7589 | -59.80365 | 202.7676 | -0.0005275736 | 0.9076334 | 1.418313 | 0.5934777
[8 empty] | 21.90449 | 128.9055 | -58.59758 | 201.5616 | 0 | 0.9016641 | 1.409877 | 0.5883379
[8 empty] | 21.95726 | 129.7582 | -57.97983 | 200.9438 | 0 | 0.9076287 | 1.405556 | 0.5908075
[8 empty] | 22.00528 | 128.9048 | -58.8035 | 201.7675 | -0.0005275736 | 0.9016594 | 1.411317 | 0.5856401
[8 empty] | 22.05594 | 129.1398 | -58.53875 | 201.5027 | 0 | 0.9033032 | 1.409465 | 0.5853604
[8 empty] | 22.10712 | 128.963 | -58.59758 | 201.5616 | 0 | 0.9020662 | 1.409877 | 0.5832051
[8 empty] | 22.15831 | 129.5804 | -58.33283 | 201.2968 | 0 | 0.9063849 | 1.408025 | 0.5846443
[8 empty] | 22.20792 | 129.0212 | -57.24442 | 200.2084 | -0.0005275736 | 0.9024732 | 1.400412 | 0.5808202
[8 empty] | 22.25699 | 128.7855 | -57.50917 | 200.4731 | 0 | 0.9008249 | 1.402263 | 0.5784807
[8 empty] | 22.30818 | 129.0205 | -59.00941 | 201.9734 | 0 | 0.9024687 | 1.412757 | 0.5782068
[8 empty] | 22.35726 | 128.9025 | -58.12692 | 201.0909 | -0.0005275736 | 0.9016434 | 1.406584 | 0.5764099
[8 empty] | 22.40686 | 128.4904 | -58.33283 | 201.2968 | -0.0005275736 | 0.8987606 | 1.408025 | 0.5732945
[8 empty] | 22.45963 | 128.7842 | -57.86217 | 200.8261 | -0.0005275736 | 0.9008159 | 1.404733 | 0.5732557
[8 empty] | 22.50923 | 128.6074 | -58.274 | 201.238 | -0.0005275736 | 0.8995791 | 1.407613 | 0.5712069
[8 empty] | 22.55831 | 128.7248 | -58.33283 | 201.2968 | 0 | 0.9004 | 1.408025 | 0.5704845
[8 empty] | 22.60792 | 128.6656 | -59.06824 | 202.0322 | 0 | 0.8999863 | 1.413169 | 0.5689712
[8 empty] | 22.65858 | 128.6653 | -58.06808 | 201.0321 | 0 | 0.8999842 | 1.406173 | 0.5676977
[8 empty] | 22.70818 | 128.4297 | -58.274 | 201.238 | -0.0005275736 | 0.8983359 | 1.407613 | 0.56542
[8 empty] | 22.75937 | 128.547 | -58.8035 | 201.7675 | 0 | 0.8991568 | 1.411317 | 0.5646639
[8 empty] | 22.81055 | 128.7821 | -60.53907 | 203.503 | -0.0005275736 | 0.9008007 | 1.423457 | 0.5644271
[8 empty] | 22.85963 | 128.6053 | -58.18575 | 201.1497 | -0.0005275736 | 0.8995641 | 1.406996 | 0.562442
[8 empty] | 22.91082 | 128.3108 | -58.12692 | 201.0909 | -0.0005275736 | 0.8975044 | 1.406584 | 0.5599001
[8 empty] | 22.95989 | 128.6635 | -59.59774 | 202.5617 | 0 | 0.8999714 | 1.416872 | 0.5602395
[8 empty] | 23.01108 | 128.369 | -59.95074 | 202.9147 | -0.0005275736 | 0.8979117 | 1.419342 | 0.5577136
[8 empty] | 23.05858 | 128.104 | -57.86217 | 200.8261 | 0 | 0.8960579 | 1.404733 | 0.5554155
[8 empty] | 23.10976 | 128.3096 | -59.59774 | 202.5617 | -0.0005275736 | 0.8974962 | 1.416872 | 0.5550751
[8 empty] | 23.15937 | 127.9269 | -58.33283 | 201.2968 | -0.0005275736 | 0.8948193 | 1.408025 | 0.5522337
[8 empty] | 23.20844 | 127.7501 | -59.95074 | 202.9147 | -0.0005275736 | 0.8935827 | 1.419342 | 0.5503042
[8 empty] | 23.26332 | 128.3087 | -58.06808 | 201.0321 | -0.0005275736 | 0.89749 | 1.406173 | 0.5514072
[8 empty] | 23.31082 | 128.0437 | -57.18559 | 200.1496 | -0.0005275736 | 0.8956363 | 1.4 | 0.5491469
[8 empty] | 23.36201 | 128.1023 | -57.45034 | 200.4143 | 0 | 0.8960458 | 1.401852 | 0.5481943
[8 empty] | 23.41266 | 127.9843 | -58.39166 | 201.3556 | 0 | 0.8952207 | 1.408436 | 0.5465043
[8 empty] | 23.46069 | 127.9252 | -58.74466 | 201.7086 | -0.0005275736 | 0.8948073 | 1.410905 | 0.5451338
[8 empty] | 23.50976 | 127.5719 | -58.18575 | 201.1497 | 0 | 0.8923363 | 1.406996 | 0.5424931
[8 empty] | 23.55937 | 127.3363 | -58.53875 | 201.5027 | 0 | 0.8906883 | 1.409465 | 0.5403509
[8 empty] | 23.61214 | 127.9832 | -59.48007 | 202.444 | 0 | 0.895213 | 1.416049 | 0.5418828
[8 empty] | 23.66121 | 127.6888 | -59.74482 | 202.7088 | 0 | 0.8931536 | 1.417901 | 0.5395146
[8 empty] | 23.71082 | 127.6885 | -60.53907 | 203.503 | 0 | 0.8931517 | 1.423457 | 0.5383847
[8 empty] | 23.76201 | 127.9236 | -59.00941 | 201.9734 | 0 | 0.8947959 | 1.412757 | 0.5382142
[8 empty] | 23.81478 | 128.0998 | -57.65625 | 200.6202 | 0 | 0.8960285 | 1.403292 | 0.5377615
[8 empty] | 23.86385 | 127.8642 | -61.21564 | 204.1796 | 0 | 0.8943806 | 1.428189 | 0.5356684
[8 empty] | 23.91187 | 127.2756 | -59.53891 | 202.5029 | 0 | 0.8902636 | 1.416461 | 0.5321312
[8 empty] | 23.96095 | 127.4519 | -59.48007 | 202.444 | 0 | 0.8914964 | 1.416049 | 0.5317768
[8 empty] | 24.01214 | 127.5104 | -60.21548 | 203.1795 | 0 | 0.8919061 | 1.421193 | 0.5308871
[8 empty] | 24.06332 | 127.569 | -58.33283 | 201.2968 | -0.0005275736 | 0.89231576 | 1.408025 | 0.5300012
[8 empty] | 24.1124 | 127.4511 | -59.00941 | 201.9734 | 0 | 0.891491 | 1.412757 | 0.5284335
[8 empty] | 24.16201 | 127.2155 | -58.12692 | 201.0909 | 0 | 0.8898431 | 1.406584 | 0.5263736
[8 empty] | 24.21319 | 126.7152 | -57.921 | 200.885 | 0 | 0.8863434 | 1.405144 | 0.5231945
[8 empty] | 24.26385 | 126.862 | -57.59742 | 200.5614 | 0 | 0.8873704 | 1.402881 | 0.5227072
[8 empty] | 24.31346 | 126.6558 | -59.00941 | 201.9734 | 0 | 0.8859284 | 1.412757 | 0.5207929
[8 empty] | 24.36464 | 127.2145 | -56.92084 | 199.8848 | 0 | 0.8898361 | 1.398148 | 0.5219917
[8 empty] | 24.41372 | 126.9789 | -58.06808 | 201.0321 | -0.0005275736 | 0.8881884 | 1.406173 | 0.5199775
[8 empty] | 24.46491 | 126.7728 | -59.59774 | 202.5617 | 0 | 0.8867463 | 1.416872 | 0.5180468
[8 empty] | 24.51451 | 126.6549 | -59.21533 | 202.1793 | -0.0005275736 | 0.8859216 | 1.414198 | 0.5165176
[8 empty] | 24.56201 | 126.3605 | -60.68615 | 203.6501 | 0 | 0.8838624 | 1.424486 | 0.5143203
[8 empty] | 24.61478 | 126.4779 | -60.62732 | 203.5913 | 0 | 0.8846837 | 1.424074 | 0.5136947
[8 empty] | 24.66227 | 126.4188 | -60.00957 | 202.9735 | -0.0005275736 | 0.8842706 | 1.419753 | 0.512466
[8 empty] | 24.71504 | 126.9187 | -58.8035 | 201.7675 | 0 | 0.8877669 | 1.411317 | 0.5133942
[8 empty] | 24.76306 | 126.1242 | -59.8919 | 202.8559 | 0 | 0.8822098 | 1.41893 | 0.5091904
[8 empty] | 24.81583 | 126.477 | -58.18575 | 201.1497 | 0 | 0.8846772 | 1.406996 | 0.5095291
[8 empty] | 24.86491 | 126.3591 | -59.33299 | 202.297 | 0 | 0.8838526 | 1.415021 | 0.5080493
[8 empty] | 24.91609 | 126.5942 | -59.00941 | 201.9734 | 0 | 0.8854971 | 1.412757 | 0.5079491
[8 empty] | 24.96517 | 126.7705 | -58.8035 | 201.7675 | 0 | 0.8867301 | 1.411317 | 0.5076567
[8 empty] | 25.01636 | 126.2996 | -58.53875 | 201.5027 | -0.0005275736 | 0.8834364 | 1.409465 | 0.5047357
[8 empty] | 25.06596 | 126.4759 | -59.12708 | 202.0911 | -0.0005275736 | 0.8846694 | 1.41358 | 0.5044401
[8 empty] | 25.11504 | 126.0638 | -61.00973 | 203.9737 | 0 | 0.8817873 | 1.426749 | 0.5018137
[8 empty] | 25.16464 | 125.7694 | -57.45034 | 200.4143 | 0 | 0.8797282 | 1.401852 | 0.4996548
[8 empty] | 25.21583 | 126.0634 | -59.06824 | 202.0322 | 0 | 0.8817843 | 1.413169 | 0.4998062
[8 empty] | 25.26649 | 126.0043 | -59.68599 | 202.65 | 0.0005275736 | 0.8813712 | 1.41749 | 0.4985704
[8 empty] | 25.31609 | 126.0041 | -57.59742 | 200.5614 | -0.0005275736 | 0.8813698 | 1.402881 | 0.4975927
[8 empty] | 25.36517 | 125.7098 | -57.59742 | 200.5614 | -0.0005275736 | 0.8793108 | 1.402881 | 0.4954694
[8 empty] | 25.41636 | 125.9449 | -58.06808 | 201.0321 | -0.0005275736 | 0.8809554 | 1.406173 | 0.4953966
[8 empty] | 25.46596 | 125.7682 | -58.06808 | 201.0321 | 0 | 0.8797194 | 1.406173 | 0.4937378
[8 empty] | 25.51715 | 125.9445 | -57.71509 | 200.6791 | -0.0005275736 | 0.8809525 | 1.403704 | 0.4934382
[8 empty] | 25.56781 | 125.9443 | -58.86233 | 201.8263 | -0.0005275736 | 0.8809511 | 1.411728 | 0.4924598
[8 empty] | 25.61583 | 125.444 | -57.39151 | 200.3555 | -0.0005275736 | 0.8774518 | 1.40144 | 0.4895836
[8 empty] | 25.66649 | 125.3261 | -58.18575 | 201.1497 | 0 | 0.8766274 | 1.406996 | 0.4881581
[8 empty] | 25.71926 | 126.0025 | -59.48007 | 202.444 | -0.0005275736 | 0.8813585 | 1.416049 | 0.4897863
[8 empty] | 25.76728 | 125.6493 | -57.80334 | 200.7673 | 0 | 0.878888 | 1.404321 | 0.4875028
[8 empty] | 25.81847 | 125.2667 | -57.50917 | 200.4731 | -0.0005275736 | 0.8762118 | 1.402263 | 0.4850544
[8 empty] | 25.86913 | 125.5901 | -59.27416 | 202.2381 | -0.0005275736 | 0.8784738 | 1.414609 | 0.4853546
[8 empty] | 25.91715 | 125.7076 | -62.15697 | 205.1209 | 0 | 0.8792956 | 1.434774 | 0.4849086
[8 empty] | 25.96992 | 125.9427 | -58.8035 | 201.7675 | 0 | 0.8809403 | 1.411317 | 0.4848287
[8 empty] | 26.01741 | 125.3836 | -60.89206 | 203.856 | 0 | 0.8770296 | 1.425926 | 0.4817948
[8 empty] | 26.0686 | 125.6482 | -58.39166 | 201.3556 | 0 | 0.8788802 | 1.408436 | 0.4818636
[8 empty] | 26.11768 | 125.4421 | -59.59774 | 202.5617 | -0.0005275736 | 0.8774386 | 1.416872 | 0.4801691
[8 empty] | 26.16887 | 125.2654 | -60.0684 | 203.0324 | 0 | 0.8762028 | 1.420165 | 0.4785547
[8 empty] | 26.21636 | 125.2653 | -57.97983 | 200.9438 | 0 | 0.8762016 | 1.405556 | 0.4776871
[8 empty] | 26.26913 | 125.5004 | -60.27432 | 203.2383 | -0.0005275736 | 0.8778464 | 1.421605 | 0.4776227
[8 empty] | 26.31873 | 125.5885 | -61.30389 | 204.2679 | -0.0005275736 | 0.8784625 | 1.428807 | 0.4770571
[8 empty] | 26.36781 | 125.1471 | -59.39182 | 202.3558 | 0 | 0.8753749 | 1.415432 | 0.4744952
[8 empty] | 26.41741 | 125.0292 | -59.33299 | 202.297 | -0.0005275736 | 0.8745507 | 1.415021 | 0.4731581
[8 empty] | 26.4686 | 125.6468 | -60.48023 | 203.4442 | 0 | 0.8788705 | 1.423045 | 0.4745764
[8 empty] | 26.51768 | 125.0877 | -58.74466 | 201.7086 | 0 | 0.8749599 | 1.410905 | 0.4715897
[8 empty] | 26.56728 | 124.9699 | -58.86233 | 201.8263 | 0 | 0.8741357 | 1.411728 | 0.4702657
[8 empty] | 26.61847 | 124.8521 | -59.12708 | 202.0911 | 0 | 0.8733115 | 1.41358 | 0.4689187
[8 empty] | 26.66913 | 124.9108 | -57.71509 | 200.6791 | 0 | 0.8737219 | 1.403704 | 0.468248
[8 empty] | 26.72032 | 125.2636 | -57.921 | 200.885 | 0 | 0.8761899 | 1.405144 | 0.4686715
[8 empty] | 26.76992 | 125.0869 | -57.50917 | 200.4731 | -0.0005275736 | 0.8749543 | 1.402263 | 0.4671431
[8 empty] | 26.819 | 124.9103 | -58.53875 | 201.5027 | -0.0005275736 | 0.8737186 | 1.409465 | 0.4656296
[8 empty] | 26.87018 | 125.0866 | -57.45034 | 200.4143 | -0.0005275736 | 0.8749521 | 1.401852 | 0.4653989
[8 empty] | 26.92137 | 125.0865 | -57.65625 | 200.6202 | 0 | 0.874951 | 1.403292 | 0.4645134
[8 empty] | 26.96887 | 124.498 | -57.921 | 200.885 | 0 | 0.8708348 | 1.405144 | 0.4615134
[8 empty] | 27.02005 | 124.792 | -56.3031 | 199.2671 | -0.0005275736 | 0.8728914 | 1.393827 | 0.4617272
[8 empty] | 27.06913 | 124.0565 | -57.80334 | 200.7673 | 0 | 0.8677464 | 1.404321 | 0.4581728
[8 empty] | 27.11873 | 124.2622 | -57.24442 | 200.2084 | 0 | 0.8691857 | 1.400412 | 0.4580935
[8 empty] | 27.1715 | 124.4386 | -56.65609 | 199.6201 | 0 | 0.8704192 | 1.396296 | 0.4578528
[8 empty] | 27.22111 | 124.5561 | -58.06808 | 201.0321 | 0 | 0.8712413 | 1.406173 | 0.4574503
[8 empty] | 27.27018 | 124.3207 | -58.12692 | 201.0909 | 0 | 0.8695943 | 1.406584 | 0.4557636
[8 empty] | 27.32296 | 124.3205 | -58.53875 | 201.5027 | 0.0005275736 | 0.8695933 | 1.409465 | 0.4548828
[8 empty] | 27.37045 | 124.4969 | -59.59774 | 202.5617 | -0.0005275736 | 0.870827 | 1.416872 | 0.4547379
[8 empty] | 27.42005 | 124.3203 | -58.86233 | 201.8263 | -0.0005275736 | 0.8695915 | 1.411728 | 0.4532711
[8 empty] | 27.47282 | 124.9084 | -59.21533 | 202.1793 | 0 | 0.8737058 | 1.414198 | 0.4545414
[8 empty] | 27.52032 | 124.0553 | -60.83323 | 203.7972 | 0 | 0.8677378 | 1.425514 | 0.4506567
[8 empty] | 27.5715 | 124.261 | -58.86233 | 201.8263 | -0.0005275736 | 0.8691773 | 1.411728 | 0.4505664
[8 empty] | 27.62111 | 124.1727 | -60.27432 | 203.2383 | 0 | 0.8685591 | 1.421605 | 0.4494373
[8 empty] | 27.67177 | 124.3785 | -58.4505 | 201.4145 | -0.0005275736 | 0.8699986 | 1.408848 | 0.4493582
[8 empty] | 27.72137 | 124.2607 | -59.00941 | 201.9734 | -0.0005275736 | 0.8691747 | 1.412757 | 0.4481293
[8 empty] | 27.77098 | 124.1135 | -57.86217 | 200.8261 | -0.0005275736 | 0.8681451 | 1.404733 | 0.4467988
[8 empty] | 27.82164 | 123.9957 | -58.12692 | 201.0909 | 0 | 0.8673212 | 1.406584 | 0.4455618
[8 empty] | 27.87124 | 123.8779 | -58.06808 | 201.0321 | 0.0005275736 | 0.8664974 | 1.406173 | 0.4443463
[8 empty] | 27.92243 | 123.7013 | -58.274 | 201.238 | 0 | 0.865262 | 1.407613 | 0.4428992
[8 empty] | 27.97309 | 124.1718 | -57.71509 | 200.6791 | 0 | 0.8685534 | 1.403704 | 0.4437792
[8 empty] | 28.02269 | 123.4069 | -57.12676 | 200.0907 | 0 | 0.8632028 | 1.399588 | 0.440264
[8 empty] | 28.07177 | 123.5833 | -57.45034 | 200.4143 | 0 | 0.8644367 | 1.401852 | 0.4401226
[8 empty] | 28.12296 | 123.9362 | -59.80365 | 202.7676 | 0 | 0.866905 | 1.418313 | 0.4405764
[8 empty] | 28.17256 | 123.9361 | -59.21533 | 202.1793 | -0.0005275736 | 0.8669043 | 1.414198 | 0.4398003
[8 empty] | 28.22375 | 123.583 | -59.12708 | 202.0911 | 0 | 0.8644345 | 1.41358 | 0.4377516
[8 empty] | 28.27652 | 124.2595 | -60.00957 | 202.9735 | -0.0005275736 | 0.8691662 | 1.419753 | 0.439327
[8 empty] | 28.32401 | 123.9358 | -59.53891 | 202.5029 | -0.0005275736 | 0.8669022 | 1.416461 | 0.4374476
[8 empty] | 28.37309 | 123.6415 | -59.00941 | 201.9734 | 0 | 0.8648439 | 1.412757 | 0.4356538
[8 empty] | 28.42586 | 123.8768 | -57.97983 | 200.9438 | 0 | 0.8664893 | 1.405556 | 0.4356726
[8 empty] | 28.47388 | 123.9355 | -58.65641 | 201.6204 | -0.0005275736 | 0.8669002 | 1.410288 | 0.4351441
[8 empty] | 28.52137 | 123.5236 | -58.53875 | 201.5027 | 0 | 0.864019 | 1.409465 | 0.4329753
[8 empty] | 28.57256 | 123.347 | -57.33267 | 200.2966 | -0.0005275736 | 0.8627838 | 1.401029 | 0.4315816
[8 empty] | 28.62533 | 123.7587 | -58.12692 | 201.0909 | 0 | 0.8656638 | 1.406584 | 0.4322243
[8 empty] | 28.67441 | 123.5822 | -56.71493 | 199.6789 | 0 | 0.8644286 | 1.396708 | 0.4308688
[8 empty] | 28.72401 | 123.7586 | -57.33267 | 200.2966 | -0.0005275736 | 0.8656626 | 1.401029 | 0.4307389
[8 empty] | 28.77361 | 123.582 | -57.97983 | 200.9438 | -0.0005275736 | 0.8644275 | 1.405556 | 0.4293826
[8 empty] | 28.82797 | 123.7584 | -58.74466 | 201.7086 | -0.0005275736 | 0.8656615 | 1.410905 | 0.429185
[8 empty] | 28.87546 | 123.2288 | -57.03851 | 200.0025 | -0.0005275736 | 0.8619572 | 1.398971 | 0.4266451
[8 empty] | 28.92823 | 123.5229 | -56.24426 | 199.2082 | -0.0005275736 | 0.8640143 | 1.393416 | 0.4268834
[8 empty] | 28.97573 | 123.464 | -58.59758 | 201.5616 | -0.0005275736 | 0.8636023 | 1.409877 | 0.4259804
[8 empty] | 29.02533 | 123.1698 | -55.83243 | 198.7964 | 0 | 0.8615442 | 1.390535 | 0.4242387
[8 empty] | 29.07652 | 123.6992 | -56.92084 | 199.8848 | 0 | 0.8652474 | 1.398148 | 0.4253127
[8 empty] | 29.12559 | 122.9931 | -58.06808 | 201.0321 | -0.0005275736 | 0.8603086 | 1.406173 | 0.4221718
[8 empty] | 29.17678 | 123.5226 | -59.68599 | 202.65 | -0.0005275736 | 0.8640119 | 1.41749 | 0.4232457
[8 empty] | 29.22427 | 122.7283 | -56.45018 | 199.4142 | -0.0005275736 | 0.8584559 | 1.394856 | 0.4198399
[8 empty] | 29.27704 | 123.2871 | -57.33267 | 200.2966 | 0 | 0.8623649 | 1.401029 | 0.420992
[8 empty] | 29.32665 | 123.2871 | -57.45034 | 200.4143 | -0.0005275736 | 0.8623645 | 1.401852 | 0.4202797
[8 empty] | 29.37942 | 123.5812 | -57.80334 | 200.7673 | -0.0005275736 | 0.8644216 | 1.404321 | 0.4205259
[8 empty] | 29.4285 | 123.1104 | -57.33267 | 200.2966 | 0 | 0.8611291 | 1.401029 | 0.418225
[8 empty] | 29.4781 | 123.1104 | -56.92084 | 199.8848 | 0 | 0.8611287 | 1.398148 | 0.4175211
[8 empty] | 29.52929 | 123.1692 | -57.59742 | 200.5614 | 0 | 0.8615398 | 1.402881 | 0.4169964
[8 empty] | 29.57678 | 122.9926 | -58.92116 | 201.8851 | -0.0005275736 | 0.8603049 | 1.41214 | 0.4157299
[8 empty] | 29.62797 | 123.4632 | -57.59742 | 200.5614 | 0 | 0.8635967 | 1.402881 | 0.4166
[8 empty] | 29.67916 | 122.9043 | -57.80334 | 200.7673 | -0.0005275736 | 0.8596869 | 1.404321 | 0.4139982
[8 empty] | 29.72823 | 122.9042 | -57.39151 | 200.3555 | 0 | 0.8596866 | 1.40144 | 0.4133146
[8 empty] | 29.77784 | 123.1101 | -58.92116 | 201.8851 | 0 | 0.8611266 | 1.41214 | 0.4133175
[8 empty] | 29.82691 | 122.8453 | -56.56784 | 199.5318 | -0.0005275736 | 0.8592745 | 1.395679 | 0.4117496
[8 empty] | 29.8781 | 123.0512 | -57.39151 | 200.3555 | 0 | 0.8607145 | 1.40144 | 0.4117333
[8 empty] | 29.92929 | 122.8452 | -57.33267 | 200.2966 | 0 | 0.8592739 | 1.401029 | 0.410341
[8 empty] | 29.97836 | 122.198 | -56.18543 | 199.1494 | -0.0005275736 | 0.8547469 | 1.393004 | 0.4075103
[8 empty] | 30.02797 | 122.7275 | -56.50901 | 199.473 | 0 | 0.8584504 | 1.395267 | 0.4086004