## General
ID | Test Identification | Specimen 1 | Specimen 2 | Specimen 3
Test Identification | Location | NWZ-BH-5024 | NWZ-BH-5024 | NWZ-BH-5024
Test Identification | Sample | 43-1 | 43-1 | 43-1
Test Identification | Depth | 39.5 | 39.5 | 39.5 | [m]
Test Identification | Test number | CID59A | CID59B | CID59C
Specimen Visual Description
Specimen Visual Description | Light brown silty fine SAND
| Initial Specimen Conditions | Specimen 1 | Specimen 2 | Specimen 3
Initial Specimen Conditions | Test start date | 05/06/2024 | 30/05/2024 | 30/05/2024
Initial Specimen Conditions | Type of sample | Recompacted | Recompacted | Recompacted
Initial Specimen Conditions | Diameter | 51.23 | 51.23 | 51.23 | [mm]
Initial Specimen Conditions | Length | 90 | 90 | 90 | [mm]
Initial Specimen Conditions | Water content | 4.819582 | 5.16393 | 5.16393 | [%]
Initial Specimen Conditions | Bulk density | 1.630858 | 1.628486 | 1.623904 | [Mg/m³]
Initial Specimen Conditions | Dry density | 1.555871 | 1.548521 | 1.544164 | [Mg/m³]
Initial Specimen Conditions | Void ratio | 0.7032259 | 0.71131 | 0.7161384 | [-]
Initial Specimen Conditions | Degree of saturation | 18.16186 | 19.23833 | 19.10862 | [%]
Initial Specimen Conditions | Type of drains fitted | One end | One end | One end
| Saturation | Specimen 1 | Specimen 2 | Specimen 3
Saturation | Pressure increments applied | 50 | 50 | 50 | [kPa]
Saturation | Differential pressure used | 10 | 10 | 10 | [kPa]
Saturation | Pore pressure on completion | 590 | 338 | 339 | [kPa]
Saturation | Cell pressure on completion | 600 | 350 | 350 | [kPa]
Saturation | B value achieved | 1 | 0.96 | 0.98 | [-]
| Consolidation: Isotropic | Specimen 1 | Specimen 2 | Specimen 3
Consolidation: Isotropic | Cell pressure | 854 | 858 | 1366 | [kPa]
Consolidation: Isotropic | Back pressure | 600 | 350 | 350 | [kPa]
Consolidation: Isotropic | Effective cell pressure | 254 | 508 | 1016 | [kPa]
Consolidation: Isotropic | Pore pressure on completion | 599.542515 | 349.862376 | 349.952993 | [kPa]
Consolidation: Isotropic | Pore pressure dissipation | 100.2018 | 100.028 | 100.0047 | [%]
Consolidation: Isotropic | Water content | 22.89571 | 21.07751 | 19.84416 | [%]
Consolidation: Isotropic | Bulk density | 2.026926 | 2.058674 | 2.08135 | [Mg/m³]
Consolidation: Isotropic | Dry density | 1.649306 | 1.700294 | 1.736714 | [Mg/m³]
Consolidation: Isotropic | Void ratio | 0.6067363 | 0.558554 | 0.5258702 | [-]
Consolidation: Isotropic | Degree of saturation | 100 | 100 | 100 | [%]
Consolidation: Isotropic | Axial strain | 1.888368 | 2.97542 | 3.695666 | [%]
Consolidation: Isotropic | Volumetric strain | 5.665105 | 8.92626 | 11.087 | [%]
Consolidation: Isotropic | Volumetric strain rate-end of stage | 0.007304429 | 0.09352865 | 0.1082555 | [%/hr]
| Shearing | Specimen 1 | Specimen 2 | Specimen 3
Shearing | Initial pore pressure | 600 | 350 | 350 | [kPa]
Shearing | Initial effective cell pressure | 254 | 508 | 1016 | [kPa]
Shearing | Rate of strain | 1.3 | 1.3 | 1.3 | [%/hour]
At peak deviator stress
Shearing - At peak deviator stress | Corrected deviator stress | 587.7664 | 1167.11 | 2259.614 | [kPa]
Shearing - At peak deviator stress | Membrane correction applied | 2.366473 | 2.430268 | 2.473758 | [kPa]
Shearing - At peak deviator stress | Drain correction applied | 0 | 0 | 0 | [kPa]
Shearing - At peak deviator stress | Axial strain | 16.7388 | 17.45611 | 17.96626 | [%]
Shearing - At peak deviator stress | Volumetric strain | 6.024901 | 5.45165 | 6.012531 | [%]
Shearing - At peak deviator stress | Major principal effective stress | 841.3408 | 1675.585 | 3276.384 | [kPa]
Shearing - At peak deviator stress | Minor principal effective stress | 253.574389 | 508.474286 | 1016.770014 | [kPa]
Shearing - At peak deviator stress | Principal effective stress ratio | 3.317925 | 3.295318 | 3.222345 | [-]
Shearing - At peak deviator stress | e50 | 3.994852 | 3.907928 | 4.434443 | [%]
Shearing - At peak deviator stress | Secant modulus (E50) at e50 | 7356.547 | 14932.6 | 25477.99 | [kPa]
At peak principal effective stress ratio
Shearing - At peak principal effective stress ratio | Corrected deviator stress | 587.6457 | 1166.953 | 2259.614 | [kPa]
Shearing - At peak principal effective stress ratio | Membrane correction applied | 2.343506 | 2.408371 | 2.473758 | [kPa]
Shearing - At peak principal effective stress ratio | Drain correction applied | 0 | 0 | 0 | [kPa]
Shearing - At peak principal effective stress ratio | Axial strain | 16.48873 | 17.20595 | 17.96626 | [%]
Shearing - At peak principal effective stress ratio | Volumetric strain | 6.012393 | 5.451521 | 6.012531 | [%]
Shearing - At peak principal effective stress ratio | Major principal effective stress | 841.0446 | 1675.205 | 3276.384 | [kPa]
Shearing - At peak principal effective stress ratio | Minor principal effective stress | 253.398872 | 508.252566 | 1016.770014 | [kPa]
Shearing - At peak principal effective stress ratio | Principal effective stress ratio | 3.319054 | 3.29601 | 3.222345 | [-]
At 10% axial strain
Shearing - At 10% axial strain | Corrected deviator stress | 507.5003 | 1019.066 | 1898.731 | [kPa]
Shearing - At 10% axial strain | Membrane correction applied | 1.616194 | 1.616172 | 1.616191 | [kPa]
Shearing - At 10% axial strain | Drain correction applied | 0 | 0 | 0 | [kPa]
Shearing - At 10% axial strain | Axial strain | 10 | 10 | 10 | [%]
Shearing - At 10% axial strain | Volumetric strain | 5.200408 | 4.798857 | 4.967018 | [%]
Shearing - At 10% axial strain | Major principal effective stress | 759.1501 | 1525.748 | 2911.818 | [kPa]
Shearing - At 10% axial strain | Minor principal effective stress | 251.6499 | 506.6823 | 1013.088 | [kPa]
Shearing - At 10% axial strain | Principal effective stress ratio | 3.016692 | 3.011249 | 2.874202 | [-]
| Final Conditions | Specimen 1 | Specimen 2 | Specimen 3
Final Conditions | Water content | 19.18649 | 17.8672 | 16.3393 | [%]
Final Conditions | Bulk density | 2.093844 | 2.119797 | 2.151437 | [Mg/m³]
Final Conditions | Dry density | 1.75678 | 1.798463 | 1.849278 | [Mg/m³]
Final Conditions | Mode of failure | Compound failure | Compound failure | Compound failure
Mohr Failure Envelope
Mohr Failure Envelope | Effective cohesion (c') | 12 | [kPa]
Mohr Failure Envelope | Effective angle of internal friction (φ') | 31.5 | [degree]

## Saturation
Saturation
Specimen 1 |  | Specimen 2 |  | Specimen 3
Cell pressure | Pore Water Pressure | Cell pressure | Pore Water Pressure | Cell pressure | Pore Water Pressure
[kPa] | [kPa] | [kPa] | [kPa] | [kPa] | [kPa]
0 | 0 | 0 | 0 | 0 | 0
50 | 6 | 50 | 0 | 50 | 0
50 | 6 | 50 | 0 | 50 | 11
100 | 40 | 100 | 90 | 100 | 90
100 | 90 | 100 | 90 | 100 | 90
150 | 96 | 150 | 130 | 150 | 128
150 | 96 | 150 | 140 | 150 | 140
200 | 154 | 200 | 184 | 200 | 182
200 | 190 | 200 | 190 | 200 | 190
250 | 217 | 250 | 236 | 250 | 235
250 | 240 | 250 | 240 | 250 | 240
300 | 273 | 300 | 287 | 300 | 287
300 | 290 | 300 | 290 | 300 | 290
350 | 324 | 350 | 338 | 350 | 339
350 | 340 | 350 | 338 | 350 | 339
400 | 380
400 | 390
450 | 431
450 | 440
500 | 485
500 | 490
550 | 535
550 | 540
600 | 590
600 | 590

## Consolidation
Consolidation: Isotropic
Specimen 1 |  | Specimen 2 |  | Specimen 3
Root time | Consolidated Volume Change | Root time | Consolidated Volume Change | Root time | Consolidated Volume Change
[minutes0.5 ] | [%] | [minutes0.5 ] | [%] | [minutes0.5 ] | [%]
0 | 0 | 0 | 0 | 0 | 0
0.5 | 0.9488336 | 0.5 | 2.598546 | 0.5 | 2.360263
1 | 2.507215 | 1 | 5.56759 | 1 | 5.993418
1.5 | 3.835307 | 1.5 | 7.5059 | 1.5 | 8.595522
2 | 4.741467 | 2 | 8.238543 | 2 | 9.915297
2.5 | 5.240676 | 2.5 | 8.478062 | 2.5 | 10.44792
3 | 5.497821 | 3 | 8.586797 | 3 | 10.66544
3.5 | 5.63302 | 3.5 | 8.652896 | 3.5 | 10.77299
4 | 5.6352 | 4 | 8.701329 | 4 | 10.84145
5 | 5.654894 | 5 | 8.765335 | 5 | 10.92481
6 | 5.653831 | 6 | 8.82518 | 6 | 10.97896
7 | 5.653156 | 7 | 8.87022 | 7 | 11.03029
8 | 5.655563 | 8 | 8.901368 | 8 | 11.06161
9 | 5.650931 | 8.942523 | 8.92626 | 8.835843 | 11.087
10 | 5.655442
11 | 5.660011
12 | 5.656719
14 | 5.661671
14.97347 | 5.665105

## Shearing
Shearing
Specimen 1 | [5 empty] | Specimen 2 | [5 empty] | Specimen 3
Axial strain | Deviator Stress | Volumetric strain | t | s' | p' | Axial strain | Deviator Stress | Volumetric strain | t | s' | p' | Axial strain | Deviator Stress | Volumetric strain | t | s' | p'
[%] | [kPa] | [%] | [kPa] | [kPa] | [kPa] | [%] | [kPa] | [%] | [kPa] | [kPa] | [kPa] | [%] | [kPa] | [%] | [kPa] | [kPa] | [kPa]
0 | 0 | 0 | 0 | 254 | 254 | 0 | 0 | 0 | 0 | 508 | 508 | 0 | 0 | 0 | 0 | 1016 | 1016
0.102318 | 17.16174 | 0.1863151 | 8.580869 | 261.0589 | 258.1986 | 0.2981552 | 81.15334 | 0.2073957 | 40.57667 | 545.5995 | 532.0739 | 0.1269043 | 39.86877 | 0.2136004 | 19.93439 | 1033.416 | 1026.771
0.2274843 | 47.81554 | 0.2699367 | 23.90777 | 276.2457 | 268.2765 | 0.4231473 | 117.2976 | 0.2968976 | 58.6488 | 563.4184 | 543.8688 | 0.2499629 | 54.25635 | 0.2403228 | 27.12818 | 1041.207 | 1032.164
0.3524082 | 68.41525 | 0.3715142 | 34.20762 | 285.5487 | 274.1462 | 0.5482393 | 144.1763 | 0.4066887 | 72.08816 | 576.8416 | 552.8122 | 0.3745155 | 73.52115 | 0.2668585 | 36.76057 | 1050.73 | 1038.476
0.4775462 | 81.83688 | 0.4822343 | 40.91844 | 292.112 | 278.4725 | 0.6739692 | 167.5207 | 0.5155968 | 83.76035 | 588.3456 | 560.4255 | 0.5002093 | 98.62726 | 0.2965097 | 49.31363 | 1062.793 | 1046.355
0.6030526 | 92.62643 | 0.591455 | 46.31321 | 297.4156 | 281.9778 | 0.7992287 | 189.7948 | 0.6213893 | 94.89739 | 599.8004 | 568.168 | 0.6244332 | 142.4451 | 0.3384945 | 71.22256 | 1086.081 | 1062.341
0.7284842 | 102.8352 | 0.7002997 | 51.41761 | 302.7069 | 285.5677 | 0.9241129 | 209.4985 | 0.7272066 | 104.7492 | 609.4262 | 574.5097 | 0.7491988 | 209.0971 | 0.4137098 | 104.5486 | 1119.289 | 1084.44
0.8528685 | 112.2705 | 0.8085776 | 56.13524 | 307.6846 | 288.9728 | 1.049296 | 229.0783 | 0.8293946 | 114.5391 | 619.3722 | 581.1925 | 0.8739286 | 262.5236 | 0.4954993 | 131.2618 | 1146.122 | 1102.368
0.9780009 | 121.2816 | 0.9109722 | 60.64081 | 311.7384 | 291.5248 | 1.175045 | 248.0767 | 0.9315121 | 124.0383 | 629.2283 | 587.8822 | 0.9981699 | 313.4191 | 0.587303 | 156.7095 | 1170.856 | 1118.62
1.102919 | 130.0273 | 1.012154 | 65.01367 | 316.1922 | 294.521 | 1.299976 | 266.2331 | 1.030164 | 133.1166 | 638.5555 | 594.1833 | 1.123402 | 352.9226 | 0.682364 | 176.4613 | 1190.742 | 1131.921
1.228088 | 138.2522 | 1.116692 | 69.12609 | 320.6803 | 297.6383 | 1.42519 | 284.9045 | 1.131544 | 142.4523 | 648.1103 | 600.6262 | 1.247386 | 392.6956 | 0.7818282 | 196.3478 | 1211.082 | 1145.633
1.353392 | 146.6482 | 1.215984 | 73.32409 | 324.9474 | 300.506 | 1.550171 | 303.1248 | 1.228149 | 151.5624 | 657.4068 | 606.886 | 1.372577 | 432.214 | 0.8768353 | 216.107 | 1230.929 | 1158.893
1.478351 | 154.9098 | 1.312921 | 77.45492 | 329.101 | 303.2827 | 1.675716 | 320.3565 | 1.322774 | 160.1783 | 666.2613 | 612.8686 | 1.497711 | 468.5745 | 0.9727359 | 234.2872 | 1248.934 | 1170.839
1.603675 | 163.141 | 1.407777 | 81.57051 | 332.7085 | 305.5183 | 1.800743 | 337.5835 | 1.414687 | 168.7918 | 674.355 | 618.0911 | 1.623698 | 503.256 | 1.070959 | 251.628 | 1266.441 | 1182.565
1.72841 | 170.8395 | 1.501428 | 85.41973 | 336.6477 | 308.1745 | 1.926174 | 354.3982 | 1.505181 | 177.1991 | 682.7141 | 623.6477 | 1.748002 | 536.1473 | 1.164761 | 268.0736 | 1283.012 | 1193.655
1.853748 | 178.5539 | 1.592727 | 89.27693 | 340.2809 | 310.522 | 2.051233 | 371.3707 | 1.592744 | 185.6854 | 691.2486 | 629.3535 | 1.871788 | 567.632 | 1.256364 | 283.816 | 1297.924 | 1203.319
1.978832 | 185.8838 | 1.68616 | 92.94188 | 344.4723 | 313.4917 | 2.176388 | 386.8242 | 1.682025 | 193.4121 | 699.7055 | 635.2348 | 1.997687 | 602.8598 | 1.349947 | 301.4299 | 1316.317 | 1215.84
2.103751 | 193.2598 | 1.772373 | 96.62988 | 348.2001 | 315.9902 | 2.302417 | 403.2163 | 1.763572 | 201.6081 | 707.1139 | 639.9112 | 2.121314 | 631.9777 | 1.443581 | 315.9888 | 1331.274 | 1225.945
2.228894 | 201.0914 | 1.858675 | 100.5457 | 351.7836 | 318.2684 | 2.427289 | 419.0357 | 1.84746 | 209.5179 | 715.0285 | 645.1892 | 2.245251 | 659.6007 | 1.529707 | 329.8004 | 1345.23 | 1235.296
2.353906 | 207.9983 | 1.945225 | 103.9992 | 355.3849 | 320.7185 | 2.552436 | 433.6513 | 1.928559 | 216.8257 | 722.4581 | 650.1829 | 2.370584 | 690.1148 | 1.614653 | 345.0574 | 1360.577 | 1245.558
2.479145 | 215.1129 | 2.032482 | 107.5564 | 359.0854 | 323.2332 | 2.6775 | 449.3851 | 2.008385 | 224.6926 | 730.4321 | 655.5346 | 2.495032 | 721.3382 | 1.699538 | 360.6691 | 1376.335 | 1256.112
2.604328 | 222.3018 | 2.115208 | 111.1509 | 362.3307 | 325.2803 | 2.802662 | 463.4783 | 2.083209 | 231.7391 | 737.0995 | 659.8531 | 2.620132 | 746.3931 | 1.786526 | 373.1965 | 1388.302 | 1263.904
2.729436 | 229.2555 | 2.196164 | 114.6278 | 365.8897 | 327.6804 | 2.928145 | 477.7866 | 2.160817 | 238.8933 | 744.64 | 665.0089 | 2.744919 | 781.7143 | 1.870521 | 390.8572 | 1406.768 | 1276.482
2.854523 | 236.0763 | 2.275647 | 118.0381 | 369.4573 | 330.1112 | 2.928145 | 477.7866 | 2.160817 | 238.8933 | 744.64 | 665.0089 | 2.870165 | 812.4963 | 1.953882 | 406.2481 | 1421.878 | 1286.462
2.97928 | 242.711 | 2.354236 | 121.3555 | 372.6902 | 332.2384 | 3.178625 | 506.2935 | 2.310559 | 253.1467 | 758.7913 | 674.4091 | 2.993911 | 837.5341 | 2.031166 | 418.767 | 1434.164 | 1294.575
2.97928 | 242.711 | 2.354236 | 121.3555 | 372.6902 | 332.2384 | 3.428864 | 533.8243 | 2.450707 | 266.9122 | 772.8222 | 683.8514 | 2.993911 | 837.5341 | 2.031166 | 418.767 | 1434.164 | 1294.575
3.229658 | 255.9045 | 2.506966 | 127.9522 | 379.1171 | 336.4664 | 3.679534 | 559.9226 | 2.587386 | 279.9613 | 785.9108 | 692.5904 | 3.245397 | 893.1739 | 2.188546 | 446.5869 | 1462.195 | 1313.332
3.480388 | 268.8378 | 2.654811 | 134.4189 | 385.3867 | 340.5804 | 3.930162 | 585.8558 | 2.717492 | 292.9279 | 798.7127 | 701.0701 | 3.492734 | 941.5334 | 2.34266 | 470.7667 | 1486.614 | 1329.692
3.729906 | 280.72 | 2.802342 | 140.36 | 391.4065 | 344.6198 | 4.180519 | 610.7374 | 2.843666 | 305.3687 | 810.868 | 709.0785 | 3.742861 | 992.7185 | 2.490858 | 496.3592 | 1511.522 | 1346.069
3.980424 | 293.2028 | 2.942898 | 146.6014 | 397.9091 | 349.0419 | 4.430861 | 634.5175 | 2.965207 | 317.2588 | 822.8503 | 717.0973 | 3.991613 | 1045.898 | 2.635342 | 522.9488 | 1538.844 | 1364.528
4.230341 | 304.9881 | 3.079562 | 152.4941 | 403.8992 | 353.0679 | 4.681592 | 659.1232 | 3.085854 | 329.5616 | 835.1868 | 725.333 | 4.241005 | 1094.153 | 2.771435 | 547.0764 | 1561.949 | 1379.59
4.480348 | 316.7408 | 3.207547 | 158.3704 | 409.3668 | 356.5766 | 4.932739 | 682.6953 | 3.203472 | 341.3477 | 847.3389 | 733.5563 | 4.49117 | 1140.263 | 2.90529 | 570.1314 | 1585.204 | 1395.161
4.730889 | 327.939 | 3.336043 | 163.9695 | 414.8566 | 360.2001 | 5.182535 | 704.5782 | 3.317438 | 352.2891 | 858.1063 | 740.6766 | 4.73997 | 1184.932 | 3.039443 | 592.466 | 1608.326 | 1410.837
4.980643 | 338.8094 | 3.461698 | 169.4047 | 420.6838 | 364.2156 | 5.432951 | 727.769 | 3.428631 | 363.8845 | 870.2601 | 748.9653 | 4.990378 | 1228.483 | 3.163401 | 614.2417 | 1629.316 | 1424.568
5.231466 | 349.5577 | 3.5814 | 174.7788 | 425.7995 | 367.5399 | 5.683563 | 749.5784 | 3.538727 | 374.7892 | 880.845 | 755.9152 | 5.242158 | 1277.299 | 3.287715 | 638.6497 | 1654.294 | 1441.411
5.481181 | 360.0863 | 3.695367 | 180.0432 | 431.1032 | 371.0888 | 5.933671 | 770.098 | 3.63982 | 385.049 | 891.116 | 762.7663 | 5.488337 | 1311.117 | 3.404287 | 655.5587 | 1671.334 | 1452.815
5.731289 | 370.4148 | 3.807705 | 185.2074 | 436.2873 | 374.5515 | 6.184358 | 791.209 | 3.740364 | 395.6045 | 901.8954 | 770.0272 | 5.742146 | 1352.359 | 3.519947 | 676.1795 | 1691.499 | 1466.106
5.98126 | 380.4866 | 3.914496 | 190.2433 | 441.4189 | 378.0045 | 6.434675 | 809.9119 | 3.831599 | 404.9559 | 911.117 | 776.1317 | 5.988063 | 1393.884 | 3.63174 | 696.9422 | 1712.098 | 1479.784
6.231781 | 390.2848 | 4.018297 | 195.1424 | 446.2333 | 381.1858 | 6.685146 | 829.2164 | 3.925012 | 414.6082 | 921.0384 | 782.8357 | 6.237707 | 1435.512 | 3.742189 | 717.7558 | 1732.989 | 1493.737
6.481797 | 399.7762 | 4.119924 | 199.8881 | 451.2971 | 384.6677 | 6.935626 | 847.5187 | 4.011888 | 423.7594 | 930.1533 | 788.9002 | 6.486127 | 1472.291 | 3.84481 | 736.1453 | 1751.399 | 1506.017
6.732034 | 409.068 | 4.215672 | 204.534 | 455.732 | 387.554 | 7.186101 | 864.7637 | 4.094113 | 432.3818 | 938.6076 | 794.4803 | 6.736071 | 1515.949 | 3.945846 | 757.9743 | 1773.182 | 1520.524
6.982096 | 418.1557 | 4.308704 | 209.0778 | 460.162 | 390.4693 | 7.436995 | 882.6345 | 4.173467 | 441.3172 | 947.8795 | 800.7738 | 6.98823 | 1546.396 | 4.040907 | 773.1978 | 1788.378 | 1530.646
7.232781 | 426.7664 | 4.399835 | 213.3832 | 464.5148 | 393.3871 | 7.687153 | 898.2345 | 4.246151 | 449.1172 | 955.4208 | 805.7151 | 7.236131 | 1575.758 | 4.134999 | 787.8792 | 1803.314 | 1540.687
7.482674 | 435.5115 | 4.489164 | 217.7557 | 469.3107 | 396.7255 | 7.938093 | 913.1729 | 4.322721 | 456.5865 | 963.3439 | 811.1484 | 7.484413 | 1609.802 | 4.227192 | 804.9012 | 1819.932 | 1551.632
7.732703 | 443.8435 | 4.572698 | 221.9217 | 473.314 | 399.3401 | 8.188344 | 927.6639 | 4.388952 | 463.832 | 970.2437 | 815.6331 | 7.734602 | 1641.854 | 4.313119 | 820.9272 | 1836.807 | 1563.164
7.982629 | 451.6092 | 4.654307 | 225.8046 | 477.3228 | 402.0546 | 8.438593 | 943.1216 | 4.455948 | 471.5608 | 977.8891 | 820.7022 | 7.983391 | 1679.21 | 4.396989 | 839.605 | 1854.64 | 1574.772
8.233796 | 459.8162 | 4.730364 | 229.9081 | 481.2079 | 404.5719 | 8.689166 | 956.5852 | 4.518354 | 478.2926 | 985.0025 | 825.5716 | 8.232798 | 1712.391 | 4.47871 | 856.1957 | 1872.082 | 1586.684
8.483094 | 467.0653 | 4.808158 | 233.5327 | 484.8336 | 406.9894 | 8.939648 | 969.5967 | 4.580307 | 484.7983 | 991.435 | 829.8355 | 8.483848 | 1731.912 | 4.554181 | 865.9561 | 1881.511 | 1592.859
8.733175 | 474.5753 | 4.88115 | 237.2876 | 488.8284 | 409.7325 | 9.190409 | 981.2754 | 4.635048 | 490.6377 | 997.1527 | 833.6068 | 8.731808 | 1768.369 | 4.628158 | 884.1844 | 1899.578 | 1604.85
8.983367 | 481.8143 | 4.948389 | 240.9071 | 492.3668 | 412.0644 | 9.440926 | 992.9481 | 4.688834 | 496.474 | 1003.196 | 837.7044 | 8.981055 | 1794.239 | 4.701311 | 897.1197 | 1910.727 | 1611.687
9.233506 | 488.2849 | 5.014379 | 244.1424 | 495.7144 | 414.3336 | 9.691156 | 1004.625 | 4.738312 | 502.3123 | 1009.109 | 841.6711 | 9.230468 | 1822.612 | 4.767039 | 911.3062 | 1924.962 | 1621.194
9.484195 | 494.7806 | 5.078069 | 247.3903 | 499.02 | 416.5566 | 9.941713 | 1016.527 | 4.788809 | 508.2636 | 1014.847 | 845.4259 | 9.481438 | 1840.435 | 4.835455 | 920.2176 | 1933.189 | 1626.45
9.734077 | 501.3635 | 5.138741 | 250.6817 | 502.3398 | 418.7793 | 10.19198 | 1027.427 | 4.831954 | 513.7136 | 1020.721 | 849.4835 | 9.729579 | 1868.455 | 4.90087 | 934.2273 | 1947.323 | 1635.914
9.984056 | 507.1535 | 5.196694 | 253.5767 | 505.2242 | 420.6986 | 10.44256 | 1037.427 | 4.881119 | 518.7135 | 1025.53 | 852.6259 | 9.979139 | 1897.308 | 4.961859 | 948.654 | 1961.728 | 1645.51
10.23422 | 512.5946 | 5.254957 | 256.2973 | 507.983 | 422.5506 | 10.69321 | 1047.099 | 4.92282 | 523.5496 | 1030.596 | 856.0793 | 10.23041 | 1914.446 | 5.023992 | 957.2228 | 1970.465 | 1651.391
10.48458 | 518.5613 | 5.310699 | 259.2806 | 511.1507 | 424.7238 | 10.94392 | 1057.991 | 4.963444 | 528.9957 | 1035.89 | 859.5577 | 10.47771 | 1938.472 | 5.079505 | 969.2359 | 1982.574 | 1659.495
10.73497 | 524.0774 | 5.359446 | 262.0387 | 514.0383 | 426.692 | 11.19443 | 1066.254 | 5.005187 | 533.1271 | 1040.046 | 862.3368 | 10.73019 | 1957.846 | 5.135768 | 978.9231 | 1992.24 | 1665.933
10.98469 | 529.3093 | 5.408277 | 264.6546 | 516.6135 | 428.3953 | 11.44466 | 1075.621 | 5.043562 | 537.8103 | 1044.954 | 865.6839 | 10.97953 | 1984.362 | 5.187982 | 992.1812 | 2005.705 | 1674.978
11.23485 | 534.0286 | 5.452755 | 267.0143 | 519.014 | 430.0092 | 11.69484 | 1084.67 | 5.079318 | 542.3352 | 1049.782 | 869.0033 | 11.22725 | 2002.9 | 5.240822 | 1001.45 | 2014.975 | 1681.159
11.48513 | 539.0429 | 5.497973 | 269.5215 | 521.503 | 431.6625 | 11.94558 | 1090.991 | 5.110117 | 545.4955 | 1052.773 | 870.9411 | 11.47563 | 2018.225 | 5.288119 | 1009.112 | 2022.799 | 1686.428
11.73545 | 543.2837 | 5.542309 | 271.6419 | 523.6528 | 433.1055 | 12.19583 | 1098.751 | 5.14172 | 549.3756 | 1056.579 | 873.4536 | 11.72488 | 2035.463 | 5.334397 | 1017.732 | 2031.52 | 1692.277
11.98546 | 547.2388 | 5.583221 | 273.6194 | 525.6669 | 434.4605 | 12.44681 | 1106.128 | 5.170034 | 553.0638 | 1060.347 | 875.9926 | 11.97563 | 2057.18 | 5.387196 | 1028.59 | 2042.512 | 1699.649
12.23559 | 551.5392 | 5.619958 | 275.7696 | 528.1295 | 436.2063 | 12.69705 | 1111.486 | 5.19601 | 555.7429 | 1063.126 | 877.8788 | 12.22417 | 2064.518 | 5.436278 | 1032.259 | 2046.153 | 1702.067
12.48631 | 555.4019 | 5.656668 | 277.7009 | 530.1825 | 437.6155 | 12.94801 | 1117.262 | 5.220049 | 558.6309 | 1066.194 | 879.9832 | 12.47412 | 2081.613 | 5.486087 | 1040.806 | 2055.129 | 1708.194
12.73606 | 559.0822 | 5.691513 | 279.5411 | 531.9254 | 438.745 | 13.19799 | 1124.218 | 5.251517 | 562.109 | 1069.654 | 882.2847 | 12.72401 | 2103.442 | 5.532087 | 1051.721 | 2066.008 | 1715.435
12.98627 | 562.6527 | 5.724589 | 281.3263 | 533.7375 | 439.962 | 13.44851 | 1129.193 | 5.272144 | 564.5967 | 1072.266 | 884.0675 | 12.97281 | 2115.77 | 5.573231 | 1057.885 | 2072.54 | 1719.912
13.2363 | 565.2156 | 5.75611 | 282.6078 | 534.9766 | 440.774 | 13.69894 | 1132.941 | 5.288262 | 566.4707 | 1074.23 | 885.4062 | 13.22338 | 2122.504 | 5.606242 | 1061.252 | 2076.133 | 1722.382
13.48671 | 568.5907 | 5.785975 | 284.2954 | 536.8534 | 442.0883 | 13.94932 | 1137.499 | 5.308814 | 568.7495 | 1076.443 | 886.8597 | 13.47228 | 2135.567 | 5.64028 | 1067.783 | 2082.607 | 1726.679
13.73695 | 571.2063 | 5.813212 | 285.6032 | 538.2761 | 443.0751 | 14.20027 | 1141.765 | 5.328179 | 570.8825 | 1078.727 | 888.4326 | 13.72149 | 2150.486 | 5.671054 | 1075.243 | 2089.999 | 1731.584
13.98694 | 573.8645 | 5.839432 | 286.9322 | 539.638 | 443.9939 | 14.45046 | 1145.355 | 5.341181 | 572.6776 | 1080.369 | 889.4762 | 13.974 | 2162.762 | 5.698688 | 1081.381 | 2096.362 | 1735.902
14.23717 | 576.556 | 5.862497 | 288.278 | 541.0592 | 444.9665 | 14.70086 | 1148.217 | 5.35807 | 574.1084 | 1082.042 | 890.6726 | 14.22359 | 2169.029 | 5.728523 | 1084.515 | 2099.589 | 1738.085
14.48708 | 578.5162 | 5.883071 | 289.2581 | 542.0367 | 445.6173 | 14.95138 | 1150.199 | 5.373035 | 575.0993 | 1082.81 | 891.1107 | 14.47264 | 2182.843 | 5.756273 | 1091.422 | 2106.622 | 1742.815
14.73761 | 580.3964 | 5.904658 | 290.1982 | 543.1401 | 446.4073 | 15.20202 | 1153.989 | 5.381526 | 576.9947 | 1085.082 | 892.7505 | 14.71908 | 2194.625 | 5.783633 | 1097.312 | 2112.7 | 1746.929
14.98741 | 582.0274 | 5.924549 | 291.0137 | 543.9566 | 446.952 | 15.45246 | 1157.089 | 5.391971 | 578.5446 | 1086.434 | 893.5857 | 14.96908 | 2197.437 | 5.806931 | 1098.719 | 2114.093 | 1747.854
15.23764 | 583.5267 | 5.940962 | 291.7633 | 544.8433 | 447.5889 | 15.70278 | 1159.385 | 5.406154 | 579.6927 | 1087.905 | 894.6737 | 15.21994 | 2211.684 | 5.831426 | 1105.842 | 2121.418 | 1752.804
15.48782 | 584.199 | 5.957831 | 292.0995 | 545.1224 | 447.7559 | 15.95333 | 1160.847 | 5.41322 | 580.4234 | 1088.4 | 894.9255 | 15.46835 | 2211.866 | 5.8551 | 1105.933 | 2121.693 | 1753.048
15.73811 | 585.4797 | 5.972433 | 292.7398 | 545.7818 | 448.2018 | 16.20375 | 1161.967 | 5.42434 | 580.9837 | 1089.305 | 895.6438 | 15.71684 | 2223.759 | 5.876596 | 1111.879 | 2127.467 | 1756.841
15.98815 | 586.1573 | 5.988523 | 293.0786 | 546.2919 | 448.599 | 16.45425 | 1164.037 | 5.432097 | 582.0187 | 1090.074 | 896.0681 | 15.96829 | 2226.59 | 5.895542 | 1113.295 | 2129.252 | 1758.153
16.23835 | 587.0002 | 6.002806 | 293.5001 | 546.8669 | 449.0336 | 16.70489 | 1165.622 | 5.435573 | 582.8111 | 1091.158 | 896.888 | 16.21714 | 2236.279 | 5.914536 | 1118.139 | 2133.931 | 1761.218
16.48873 | 587.6457 | 6.012393 | 293.8229 | 547.2217 | 449.2808 | 16.95505 | 1165.743 | 5.448087 | 582.8716 | 1091.251 | 896.9607 | 16.4697 | 2241.993 | 5.931308 | 1120.996 | 2136.969 | 1763.303
16.7388 | 587.7664 | 6.024901 | 293.8832 | 547.4576 | 449.4965 | 17.20595 | 1166.953 | 5.451521 | 583.4764 | 1091.729 | 897.2368 | 16.71861 | 2244.994 | 5.950404 | 1122.497 | 2138.653 | 1764.487
16.98889 | 587.5869 | 6.035139 | 293.7934 | 547.3506 | 449.4194 | 17.45611 | 1167.11 | 5.45165 | 583.5552 | 1092.029 | 897.5111 | 16.96481 | 2240.28 | 5.96248 | 1120.14 | 2136.643 | 1763.263
17.23977 | 586.7381 | 6.043266 | 293.3691 | 546.9704 | 449.1807 | 17.70668 | 1166.055 | 5.457818 | 583.0276 | 1091.663 | 897.3201 | 17.21857 | 2251.588 | 5.974639 | 1125.794 | 2142.14 | 1766.875
17.48934 | 585.6183 | 6.050482 | 292.8091 | 546.3547 | 448.7516 | 17.9572 | 1165.959 | 5.461939 | 582.9795 | 1091.489 | 897.1626 | 17.46566 | 2255.299 | 5.987717 | 1127.649 | 2144.222 | 1768.339
17.7396 | 584.3296 | 6.056188 | 292.1648 | 545.8207 | 448.4324 | 18.20787 | 1165.41 | 5.461164 | 582.7051 | 1091.202 | 896.9674 | 17.7194 | 2250.145 | 6.000327 | 1125.072 | 2142.05 | 1767.026
17.98984 | 583.1722 | 6.063816 | 291.5861 | 545.2304 | 448.035 | 18.45821 | 1164.226 | 5.46133 | 582.113 | 1090.65 | 896.6118 | 17.96626 | 2259.614 | 6.012531 | 1129.807 | 2146.577 | 1769.975
18.23988 | 581.696 | 6.070707 | 290.848 | 544.6851 | 447.7357 | 18.70858 | 1162.432 | 5.464717 | 581.2161 | 1089.844 | 896.1051 | 18.21595 | 2252.547 | 6.025971 | 1126.274 | 2143.142 | 1767.718
18.49003 | 580.6693 | 6.075798 | 290.3347 | 544.1278 | 447.3495 | 18.95936 | 1162.051 | 5.464538 | 581.0256 | 1089.727 | 896.0514 | 18.46316 | 2258.644 | 6.037239 | 1129.322 | 2146.307 | 1769.866
18.7401 | 578.9971 | 6.080519 | 289.4985 | 543.2787 | 446.7792 | 19.20941 | 1160.054 | 5.460684 | 580.0271 | 1088.737 | 895.3942 | 18.71746 | 2254.363 | 6.045471 | 1127.182 | 2144.277 | 1768.55
18.99017 | 577.3897 | 6.084952 | 288.6948 | 542.4056 | 446.174 | 19.45994 | 1157.019 | 5.462131 | 578.5093 | 1087.25 | 894.4138 | 18.96319 | 2253.131 | 6.051795 | 1126.566 | 2143.572 | 1768.05
19.24039 | 575.1268 | 6.090316 | 287.5634 | 541.3365 | 445.482 | 19.71052 | 1154.352 | 5.458424 | 577.1761 | 1085.862 | 893.47 | 19.21221 | 2256.174 | 6.06227 | 1128.087 | 2145.444 | 1769.415
19.49088 | 572.7318 | 6.097082 | 286.3659 | 540.1203 | 444.665 | 19.96106 | 1152.666 | 5.456763 | 576.3328 | 1085.321 | 893.2105 | 19.46099 | 2256.462 | 6.069211 | 1128.231 | 2145.654 | 1769.577
19.74075 | 569.7375 | 6.104867 | 284.8688 | 538.5896 | 443.6334 | 20.21168 | 1148.977 | 5.458469 | 574.4885 | 1083.297 | 891.8007 | 19.71276 | 2256.913 | 6.077493 | 1128.456 | 2145.694 | 1769.542
19.99118 | 567.7139 | 6.110872 | 283.857 | 537.6633 | 443.0443 | 20.46198 | 1145.238 | 5.456388 | 572.619 | 1081.639 | 890.7658 | 19.9696 | 2250.081 | 6.083053 | 1125.041 | 2142.769 | 1767.756
20.24116 | 564.9978 | 6.117644 | 282.4989 | 536.2474 | 442.0811 | [6 empty] | 20.20949 | 2248.124 | 6.086931 | 1124.062 | 2141.646 | 1766.959