## General
ID | Test identification
Test identification | Location | NWZ-BH-5025
Test identification | Sample | 15-2
Test identification | Depth | 13.2 | [m]
Test identification | Test number | DSS50
Specimen Visual Description
Specimen Visual Description | Stiff dark greyish brown slightly sandy CLAY with laminae of fine sand
Initial Specimen Conditions
Initial Specimen Conditions | Test start date | 03/05/2024
Initial Specimen Conditions | Type of sample | Undisturbed
Initial Specimen Conditions | Specimen orientation | Vertical
Initial Specimen Conditions | Diameter | 65.81 | [mm]
Initial Specimen Conditions | Length | 19.3 | [mm]
Initial Specimen Conditions | Water content | 25.0854 | [%]
Initial Specimen Conditions | Bulk density | 1.97199 | [Mg/m³]
Initial Specimen Conditions | Dry density | 1.576515 | [Mg/m³]
Initial Specimen Conditions | Void ratio | 0.7316681 | [-]
Initial Specimen Conditions | Degree of saturation | 93.59866 | [%]
Initial Specimen Conditions | Assumed particle density | 2.73 | [Mg/m³]
Initial Specimen Conditions | Torvane | 100 | [kPa]
Initial Specimen Conditions | Pocket penetrometer | 142 | [kPa]
Initial Specimen Conditions | Torvane 90° |  | [kPa]
Initial Specimen Conditions | Pocket penetrometer 90° |  | [kPa]
Consolidation - 1
Consolidation - 1 | svc | 419.6059 | [kPa]
Consolidation - 1 | Vertical strain | 5.770984 | [%]
Consolidation - 1 | Bulk density | 2.031518 | [Mg/m³]
Consolidation - 1 | Dry density | 1.673067 | [Mg/m³]
Consolidation - 1 | Void ratio | 0.6317338 | [-]
Consolidation - 1 | Water content | 21.42481 | [%]
Consolidation - 2
Consolidation - 2 | svc | 131.5292 | [kPa]
Consolidation - 2 | Vertical strain | 5.261658 | [%]
Consolidation - 2 | Bulk density | 2.025973 | [Mg/m³]
Consolidation - 2 | Dry density | 1.664072 | [Mg/m³]
Consolidation - 2 | Void ratio | 0.6405536 | [-]
Consolidation - 2 | Water content | 21.74788 | [%]
Stress Controlled Cyclic Loading - Constant Vertical Stress
Stress Controlled Cyclic Loading - Constant Vertical Stress | sv |  | [kPa]
Stress Controlled Cyclic Loading - Constant Vertical Stress | Reference stress |  | [kPa]
Stress Controlled Cyclic Loading - Constant Vertical Stress | Mean tav |  | [kPa]
Stress Controlled Cyclic Loading - Constant Vertical Stress | Mean tcy |  | [kPa]
Stress Controlled Cyclic Loading - Constant Vertical Stress | Frequency |  | [Hz]
Stress Controlled Cyclic Loading - Constant Vertical Stress | Number of cycles applied (N) |  | [-]
Stress Controlled Cyclic Loading - Constant Vertical Stress | Vertical strain |  | [%]
Stress Controlled Cyclic Loading - Constant Vertical Stress | Bulk density |  | [Mg/m³]
Stress Controlled Cyclic Loading - Constant Vertical Stress | Dry density |  | [Mg/m³]
Stress Controlled Cyclic Loading - Constant Vertical Stress | Void ratio |  | [-]
Stress Controlled Cyclic Loading - Constant Vertical Stress | Cycle | gav | gcy | G | l
Stress Controlled Cyclic Loading - Constant Vertical Stress | [-] | [%] | [%] | [MPa] | [%]
Stress Controlled Cyclic Loading - Constant Vertical Stress
Stress Controlled Cyclic Loading - Constant Vertical Stress
Stress Controlled Cyclic Loading - Constant Vertical Stress
Stress Controlled Cyclic Loading - Constant Vertical Stress
Stress Controlled Cyclic Loading - Constant Vertical Stress
Stress Controlled Cyclic Loading - Constant Vertical Stress
Stress Controlled Cyclic Loading - Constant Vertical Stress
Stress Controlled Cyclic Loading - Constant Vertical Stress
Stress Controlled Cyclic Loading - Constant Vertical Stress
Stress Controlled Cyclic Loading - Constant Vertical Stress
Stress Controlled Cyclic Loading - Constant Vertical Stress
Stress Controlled Cyclic Loading - Constant Vertical Stress
Stress Controlled Cyclic Loading - Constant Vertical Stress
Stress Controlled Cyclic Loading - Constant Vertical Stress
Stress Controlled Cyclic Loading - Constant Vertical Stress
Stress Controlled Cyclic Loading - Constant Vertical Stress
Stress Controlled Cyclic Loading - Constant Vertical Stress
Stress Controlled Cyclic Loading - Constant Vertical Stress
Stress Controlled Cyclic Loading - Constant Vertical Stress
Stress Controlled Cyclic Loading - Constant Vertical Stress
Stress Controlled Cyclic Loading - Constant Vertical Stress
Stress Controlled Cyclic Loading - Constant Vertical Stress
Stress Controlled Cyclic Loading - Constant Vertical Stress
Stress Controlled Cyclic Loading - Constant Vertical Stress
Stress Controlled Cyclic Loading - Constant Vertical Stress
Stress Controlled Cyclic Loading - Constant Vertical Stress
Stress Controlled Cyclic Loading - Constant Vertical Stress
Stress Controlled Cyclic Loading - Constant Vertical Stress
Stress Controlled Cyclic Loading - Constant Vertical Stress
Stress Controlled Cyclic Loading - Constant Vertical Stress
Consolidation - 3
Consolidation - 3 | svc |  | [kPa]
Consolidation - 3 | Vertical strain |  | [%]
Consolidation - 3 | Bulk density |  | [Mg/m³]
Consolidation - 3 | Dry density |  | [Mg/m³]
Consolidation - 3 | Void ratio |  | [-]
Consolidation - 3 | Water content |  | [%]
Shearing - Constant Vertical Stress
At peak shear stress
Shearing - Constant Vertical Stress - At peak shear stress | Shear stress |  | [kPa]
Shearing - Constant Vertical Stress - At peak shear stress | Shear strain |  | [%]
Shearing - Constant Vertical Stress - At peak shear stress | Vertical stress |  | [kPa]
Shearing - Constant Vertical Stress - At peak shear stress | Vertical strain |  | [%]
Shearing - Constant Vertical Stress - At peak shear stress | Bulk density |  | [Mg/m³]
Shearing - Constant Vertical Stress - At peak shear stress | Dry density |  | [Mg/m³]
Shearing - Constant Vertical Stress - At peak shear stress | Void ratio |  | [-]
Shearing - Constant Vertical Stress - At peak shear stress | Rate of strain |  | [%/hour]
At 15 % shear strain
Shearing - Constant Vertical Stress - At 15 % shear strain | Shear stress |  | [kPa]
Shearing - Constant Vertical Stress - At 15 % shear strain | Vertical stress |  | [kPa]
Shearing - Constant Vertical Stress - At 15 % shear strain | Vertical strain |  | [%]
Shearing - Constant Vertical Stress - At 15 % shear strain | Bulk density |  | [Mg/m³]
Shearing - Constant Vertical Stress - At 15 % shear strain | Dry density |  | [Mg/m³]
Shearing - Constant Vertical Stress - At 15 % shear strain | Void ratio |  | [-]
Shearing - Constant Volume
At peak shear stress
Shearing - Constant Volume - At peak shear stress | Shear stress | 112.7746 | [kPa]
Shearing - Constant Volume - At peak shear stress | Shear strain | 4.375837 | [%]
Shearing - Constant Volume - At peak shear stress | Shear induced -Dsv | -62.031 | [kPa]
Shearing - Constant Volume - At peak shear stress | Vertical stress | 193.5602 | [kPa]
Shearing - Constant Volume - At peak shear stress | Vertical strain | -0.001093823 | [%]
Shearing - Constant Volume - At peak shear stress | Rate of strain | 3.051765 | [%/hour]
At 15 % shear strain
Shearing - Constant Volume - At 15 % shear strain | Shear stress | 106.849 | [kPa]
Shearing - Constant Volume - At 15 % shear strain | Shear induced -Dsv | -18.37411 | [kPa]
Shearing - Constant Volume - At 15 % shear strain | Vertical stress | 149.9034 | [kPa]
Shearing - Constant Volume - At 15 % shear strain | Vertical strain | -0.001093823 | [%]
Final Specimen Conditions
Final Specimen Conditions | Water content | 21.74853 | [%]
Final Specimen Conditions | Bulk Density | 2.025962 | [Mg/m³]
Final Specimen Conditions | Dry density | 1.664054 | [Mg/m³]
Final Specimen Conditions | Void ratio | 0.6405715 | [-]

## Consolidation - 1
Consolidation - 1
Root Time | Vertical Strain | Vertical Consolidation Stress
[minutes0.5] | [%] | [kPa]
0 | 0 | 8.378595
0.4281744 | 0.0005181347 | 8.437392
0.8266398 | 0.002072539 | 10.11311
1.23153 | 0.01139896 | 12.96477
1.638088 | 0.02746114 | 16.96298
2.04532 | 0.05284974 | 22.16653
2.452889 | 0.09378238 | 28.42843
2.860653 | 0.1518135 | 35.86627
3.268537 | 0.2419689 | 44.45065
3.676502 | 0.384456 | 53.91699
4.084524 | 0.6186528 | 64.94146
4.492586 | 1.077202 | 77.11247
4.90068 | 1.754922 | 90.16544
5.308798 | 2.294819 | 104.4825
5.716934 | 2.638342 | 119.8874
6.125085 | 2.880829 | 136.3212
6.533248 | 3.081347 | 154.2249
6.941422 | 3.263212 | 173.0106
7.349603 | 3.43886 | 193.1781
7.757792 | 3.615026 | 214.1098
8.165986 | 3.796373 | 236.5704
8.574186 | 3.990674 | 259.8834
8.98239 | 4.194819 | 284.49
9.390598 | 4.407772 | 310.302
9.798809 | 4.626425 | 337.0841
10.20702 | 4.845596 | 365.1303
10.61524 | 5.068394 | 394.3819
11.02346 | 5.280311 | 419.5471
11.43168 | 5.37513 | 419.5471
11.8399 | 5.426425 | 419.4001
12.24813 | 5.460104 | 419.4589
12.65636 | 5.487565 | 419.5471
13.06458 | 5.507254 | 419.5471
13.47281 | 5.522798 | 419.4589
13.88104 | 5.537824 | 419.5471
14.28927 | 5.551813 | 419.5471
14.69751 | 5.563731 | 419.4589
15.10574 | 5.573057 | 419.5471
15.51397 | 5.581865 | 419.4589
15.92221 | 5.591192 | 419.5471
16.33044 | 5.598446 | 419.4589
16.73868 | 5.606218 | 419.4589
17.14691 | 5.612435 | 419.4589
17.55515 | 5.616062 | 419.4589
17.96339 | 5.622798 | 419.5471
18.37163 | 5.628497 | 419.6059
18.77987 | 5.634715 | 419.5471
19.1881 | 5.640415 | 419.5471
19.59634 | 5.64456 | 419.5471
20.00458 | 5.649741 | 419.6059
20.41282 | 5.65544 | 419.4589
20.82106 | 5.659067 | 419.4589
21.2293 | 5.663212 | 419.5471
21.63754 | 5.666321 | 419.5471
22.04579 | 5.671503 | 419.4589
22.45403 | 5.674611 | 419.5471
22.86227 | 5.678238 | 419.5471
23.27051 | 5.680829 | 419.5471
23.67875 | 5.684974 | 419.5471
24.087 | 5.689637 | 419.5471
24.49524 | 5.692228 | 419.5471
24.90348 | 5.695337 | 419.5471
25.31172 | 5.698446 | 419.6059
25.71997 | 5.701554 | 419.5471
26.12821 | 5.706736 | 419.5471
26.53645 | 5.707772 | 419.5471
26.9447 | 5.711399 | 419.5471
27.35294 | 5.713472 | 419.5471
27.76118 | 5.715544 | 419.5471
28.16943 | 5.718653 | 419.5471
28.57767 | 5.722798 | 419.5471
28.98592 | 5.724352 | 419.5471
29.39416 | 5.726425 | 419.5471
29.8024 | 5.729534 | 419.5471
30.21065 | 5.732124 | 419.5471
30.61889 | 5.733679 | 419.5471
31.02714 | 5.736269 | 419.5471
31.43538 | 5.739378 | 419.5471
31.84363 | 5.742487 | 419.5471
32.25187 | 5.74456 | 419.5471
32.66012 | 5.746632 | 419.5471
33.06836 | 5.748705 | 419.5471
33.47661 | 5.750259 | 419.5471
33.88485 | 5.752332 | 419.4589
34.2931 | 5.755959 | 419.5471
34.70134 | 5.756995 | 419.5471
35.10959 | 5.760622 | 419.5471
35.51784 | 5.761658 | 419.4589
35.92608 | 5.763212 | 419.5471
36.33433 | 5.765803 | 419.6059
36.74257 | 5.767358 | 419.6059
37.15082 | 5.769948 | 419.5471
37.55906 | 5.770984 | 419.6059

## Consolidation - 2
Consolidation - 2
Root Time | Vertical Strain | Vertical Consolidation Stress
[minutes0.5] | [%] | [kPa]
37.55906 | 5.770984 | 419.6059
37.94777 | 5.772539 | 419.5471
37.94997 | 5.772539 | 418.724
37.95655 | 5.772539 | 417.4304
37.96753 | 5.772539 | 415.6077
37.98289 | 5.771503 | 412.6385
38.00263 | 5.770984 | 409.14
38.02674 | 5.76943 | 404.6714
38.05522 | 5.766321 | 399.3797
38.08806 | 5.761658 | 393.5
38.12523 | 5.759067 | 386.6795
38.16674 | 5.754404 | 379.0359
38.21256 | 5.749223 | 370.8043
38.26269 | 5.741451 | 361.4849
38.3171 | 5.735233 | 351.607
38.37577 | 5.728497 | 340.9353
38.4387 | 5.718135 | 329.0877
38.50584 | 5.707772 | 316.8579
38.5772 | 5.696891 | 303.6873
38.65273 | 5.680311 | 289.6936
38.73242 | 5.665285 | 275.0237
38.81623 | 5.643005 | 259.3543
38.90416 | 5.622798 | 243.1262
38.99615 | 5.594819 | 225.8693
39.0922 | 5.565285 | 207.848
39.19226 | 5.527461 | 189.1211
39.29631 | 5.483938 | 169.4534
39.40431 | 5.432124 | 149.1096
39.51624 | 5.36943 | 131.5292
39.63206 | 5.347668 | 131.588
39.75173 | 5.337824 | 131.588
39.87522 | 5.330052 | 131.5292
40.0025 | 5.324352 | 131.588
40.13353 | 5.317617 | 131.5292
40.26827 | 5.31399 | 131.5292
40.40668 | 5.310881 | 131.3822
40.54874 | 5.307254 | 131.588
40.69439 | 5.306218 | 131.5292
40.8436 | 5.303627 | 131.5292
40.99634 | 5.301036 | 131.588
41.15256 | 5.297927 | 131.441
41.31223 | 5.297927 | 131.588
41.47529 | 5.295337 | 131.588
41.64173 | 5.294301 | 131.441
41.81148 | 5.293264 | 131.441
41.98452 | 5.292228 | 131.5292
42.1608 | 5.29171 | 131.5292
42.34029 | 5.289119 | 131.5292
42.52293 | 5.289119 | 131.588
42.7087 | 5.288083 | 131.588
42.89755 | 5.28601 | 131.5292
43.08944 | 5.28601 | 131.441
43.28433 | 5.28601 | 131.588
43.48218 | 5.283938 | 131.5292
43.68295 | 5.28342 | 131.5292
43.8866 | 5.281347 | 131.5292
44.09308 | 5.281347 | 131.5292
44.30237 | 5.281865 | 131.5292
44.51442 | 5.280311 | 131.441
44.72919 | 5.279275 | 131.5292
44.94664 | 5.279793 | 131.5292
45.16673 | 5.278756 | 131.5292
45.38943 | 5.27772 | 131.5292
45.61469 | 5.277202 | 131.5292
45.84248 | 5.276684 | 131.5292
46.07277 | 5.27513 | 131.3822
46.30551 | 5.27513 | 131.588
46.54066 | 5.27513 | 131.5292
46.7782 | 5.274611 | 131.5292
47.01808 | 5.274093 | 131.5292
47.26027 | 5.273575 | 131.5292
47.50474 | 5.273575 | 131.5292
47.75144 | 5.273057 | 131.5292
48.00035 | 5.272021 | 131.588
48.25142 | 5.271503 | 131.588
48.50464 | 5.271503 | 131.5292
48.75996 | 5.270984 | 131.5292
49.01734 | 5.271503 | 131.588
49.27677 | 5.270984 | 131.5292
49.5382 | 5.270984 | 131.5292
49.80161 | 5.269948 | 131.588
50.06696 | 5.270466 | 131.5292
50.33422 | 5.26943 | 131.441
50.60336 | 5.26943 | 131.5292
50.87436 | 5.26943 | 131.588
51.14717 | 5.26943 | 131.588
51.42179 | 5.26943 | 131.5292
51.69816 | 5.267876 | 131.588
51.97628 | 5.268394 | 131.5292
52.2561 | 5.268394 | 131.5292
52.53761 | 5.268394 | 131.5292
52.82077 | 5.268394 | 131.5292
53.10556 | 5.267358 | 131.588
53.39195 | 5.267876 | 131.588
53.67992 | 5.267876 | 131.5292
53.96944 | 5.267876 | 131.5292
54.26048 | 5.267876 | 131.588
54.55303 | 5.267358 | 131.5292
54.84706 | 5.265803 | 131.5292
55.14254 | 5.266839 | 131.588
55.43946 | 5.266321 | 131.588
55.73778 | 5.265803 | 131.5292
56.03749 | 5.265803 | 131.588
56.33856 | 5.265285 | 131.441
56.64097 | 5.265285 | 131.5292
56.94471 | 5.264767 | 131.588
57.24975 | 5.264767 | 131.5292
57.55606 | 5.263731 | 131.5292
57.86363 | 5.263212 | 131.5292
58.17244 | 5.263731 | 131.588
58.48248 | 5.263731 | 131.588
58.79371 | 5.262694 | 131.588
59.10612 | 5.262694 | 131.5292
59.41969 | 5.261658 | 131.588
59.73441 | 5.261658 | 131.5292
60.05026 | 5.261658 | 131.5292
60.36721 | 5.26114 | 131.5292
60.68525 | 5.26114 | 131.5292
61.00437 | 5.26114 | 131.588
61.32455 | 5.260104 | 131.5292
61.64576 | 5.260622 | 131.5292
61.968 | 5.260104 | 131.588
62.29125 | 5.260104 | 131.5292
62.61549 | 5.260104 | 131.5292
62.94071 | 5.260622 | 131.5292
63.26689 | 5.260104 | 131.5292
63.59402 | 5.260104 | 131.441
63.92209 | 5.264249 | 131.5292
64.25107003 | 5.263731 | 131.5292
64.58096 | 5.263731 | 131.5292
64.91173 | 5.264249 | 131.3822
65.24339 | 5.264249 | 131.5292
65.57591 | 5.263731 | 131.5292
65.90928 | 5.264249 | 131.5292
66.24349 | 5.263212 | 131.588
66.57853 | 5.263731 | 131.5292
66.91437 | 5.264249 | 131.5292
67.25102 | 5.263731 | 131.5292
67.58846 | 5.263212 | 131.588
67.92668 | 5.262694 | 131.5292
68.26566 | 5.260104 | 131.588
68.60539 | 5.260104 | 131.5292
68.94587 | 5.260104 | 131.5292
69.28708 | 5.259585 | 131.5292
69.62902 | 5.259585 | 131.588
69.97166 | 5.259067 | 131.5292
70.31501 | 5.258031 | 131.5292
70.65904 | 5.258031 | 131.588
71.00376 | 5.258031 | 131.441
71.34914 | 5.258031 | 131.588
71.69519 | 5.258031 | 131.588
72.04189 | 5.258031 | 131.5292
72.38923 | 5.256995 | 131.5292
72.7372 | 5.256477 | 131.5292
73.08579 | 5.257513 | 131.441
73.43501 | 5.256477 | 131.5292
73.78482 | 5.256995 | 131.588
74.13524 | 5.256995 | 131.5292
74.48624 | 5.261658 | 131.5292
74.83782 | 5.263212 | 131.441
74.91262 | 5.261658 | 131.5292

## Cyclic Preshear
Stress Controlled Cyclic Loading - Constant Vertical Stress
Number of Cycles | Shear Stress | Shear Strain | Shear induced -DVertical Stress | Shear induced -Δσv/σvc | Vertical stress | Vertical strain | Vertical stress / consolidation Stress | Shear Stress / Consolidation Stress | Number of Cycles | Shear modulus | Damping ratio
[-] | [kPa] | [%] | [kPa] | [-] | [kPa] | [%] | [-] | [-] | [-] | [MPa] | [%]

## Consolidation - 3
Consolidation - 3
Root Time | Vertical Strain | Vertical Consolidation Stress
[minutes0.5] | [%] | [kPa]

## Shearing
Shearing Stage - Constant Vertical Stress | [7 empty] | Shearing Stage - Constant Volume
Shear Strain | Shear Stress | Shear Induced -DVertical Stress | Vertical Stress | Shear Induced ΔVertical Strain | Shear Stress / Consolidation Stress | Vertical Stress / Consolidation Stress | Shear Modulus | Shear Strain | Shear Stress | Shear induced -DVertical Stress | Vertical Stress | Shear Induced DVertical Strain | Shear Stress / Consolidation Stress | Vertical Stress / Consolidation Stress | Shear Modulus
[%] | [kPa] | [kPa] | [kPa] | [%] | [-] | [-] | [MPa] | [%] | [kPa] | [kPa] | [kPa] | [%] | [-] | [-] | [MPa]
[8 empty] | 0 | -0.7018911 | 0 | 131.5292 | 0 | -0.005336388 | 1
[8 empty] | 0.05086275 | 14.79004 | 0.1469929 | 131.3822 | -0.001093823 | 0.1124467 | 0.9988824 | 30.45829
[8 empty] | 0.1006317 | 24.84325 | -4.380388 | 135.9096 | -0.001640734 | 0.1888801 | 1.033304 | 25.38479
[8 empty] | 0.1520413 | 32.42695 | -8.172805 | 139.702 | -0.001093823 | 0.246538 | 1.062137 | 21.78936
[8 empty] | 0.2029041 | 38.65833 | -10.87747 | 142.4067 | -0.001093823 | 0.2939143 | 1.0827 | 19.39844
[8 empty] | 0.2559545 | 43.39034 | -12.08282 | 143.6121 | -0.001640734 | 0.3298912 | 1.091864 | 17.22659
[8 empty] | 0.3057234 | 47.62264 | -15.40486 | 146.9341 | -0.001093823 | 0.3620688 | 1.117121 | 15.80662
[8 empty] | 0.3549454 | 51.17879 | -18.72689 | 150.2561 | -0.001093823 | 0.3891058 | 1.142378 | 14.61652
[8 empty] | 0.4063551 | 54.49971 | -21.28457 | 152.8138 | -0.001640734 | 0.4143543 | 1.161824 | 13.58457
[8 empty] | 0.4572179 | 57.85003 | -21.96074 | 153.49 | -0.001093823 | 0.4398264 | 1.166965 | 12.80613
[8 empty] | 0.5069868 | 60.64181 | -26.22353 | 157.7528 | -0.001093823 | 0.461052 | 1.199374 | 12.09967
[8 empty] | 0.5600372 | 63.46292 | -29.86896 | 161.3982 | -0.001093823 | 0.4825005 | 1.22709 | 11.45724
[8 empty] | 0.6092592 | 65.63735 | -32.04445 | 163.5737 | -0.001093823 | 0.4990324 | 1.24363 | 10.88851
[8 empty] | 0.6606689 | 67.60594 | -33.72017 | 165.2494 | -0.001640734 | 0.5139993 | 1.25637 | 10.33919
[8 empty] | 0.7137193 | 70.25066 | -35.48408 | 167.0133 | -0.001640734 | 0.5341068 | 1.269781 | 9.941241
[8 empty] | 0.7629413 | 71.77833 | -39.18831 | 170.7175 | -0.001093823 | 0.5457214 | 1.297944 | 9.500104
[8 empty] | 0.8127102 | 73.45297 | -41.98117 | 173.5104 | -0.001093823 | 0.5584535 | 1.319177 | 9.124391
[8 empty] | 0.863573 | 75.56857 | -43.3923 | 174.9215 | -0.0005469113 | 0.5745382 | 1.329906 | 8.831965
[8 empty] | 0.9149826 | 76.8904 | -45.36201 | 176.8912 | -0.001640734 | 0.5845879 | 1.344882 | 8.480193
[8 empty] | 0.9663923 | 78.62381 | -45.89118 | 177.4204 | -0.001093823 | 0.5977668 | 1.348905 | 8.208437
[8 empty] | 1.019443 | 80.50419 | -45.4796 | 177.0088 | -0.001093823 | 0.612063 | 1.345776 | 7.965732
[8 empty] | 1.067024 | 81.59091 | -47.86089 | 179.3901 | -0.001093823 | 0.6203253 | 1.36388 | 7.712367
[8 empty] | 1.118434 | 82.85395 | -47.44931 | 178.9785 | -0.001640734 | 0.629928 | 1.360751 | 7.470792
[8 empty] | 1.169296 | 84.52859 | -49.00743 | 180.5367 | -0.001093823 | 0.64266 | 1.372597 | 7.28904
[8 empty] | 1.220706 | 85.55644 | -51.24172 | 182.771 | -0.001093823 | 0.6504747 | 1.389584 | 7.066266
[8 empty] | 1.269928 | 86.08457 | -49.7424 | 181.2716 | -0.001640734 | 0.65449 | 1.378185 | 6.833967
[8 empty] | 1.321338 | 87.671 | -51.56511 | 183.0943 | -0.001093823 | 0.6665514 | 1.392043 | 6.688138
[8 empty] | 1.372747 | 88.58127 | -53.12323 | 184.6525 | -0.001640734 | 0.6734721 | 1.403889 | 6.503976
[8 empty] | 1.421969 | 89.57978 | -54.26978 | 185.799 | -0.001093823 | 0.6810636 | 1.412606 | 6.349058
[8 empty] | 1.476661 | 90.54878 | -54.53436 | 186.0636 | -0.001093823 | 0.6884308 | 1.414618 | 6.179529
[8 empty] | 1.524789 | 91.63551 | -57.03324 | 188.5625 | -0.001640734 | 0.6966931 | 1.433616 | 6.05575
[8 empty] | 1.575652 | 92.31061 | -57.59182 | 189.1211 | -0.001640734 | 0.7018257 | 1.437863 | 5.903114
[8 empty] | 1.628702 | 93.45604 | -60.29649 | 191.8257 | -0.001093823 | 0.7105343 | 1.458426 | 5.781164
[8 empty] | 1.678471 | 94.10176 | -55.00474 | 186.534 | -0.001640734 | 0.7154436 | 1.418194 | 5.648216
[8 empty] | 1.727693 | 94.45351 | -57.03324 | 188.5625 | -0.001093823 | 0.718118 | 1.433616 | 5.507657
[8 empty] | 1.779103 | 95.42259 | -58.85595 | 190.3852 | -0.001640734 | 0.7254857 | 1.447474 | 5.402976
[8 empty] | 1.830512 | 96.21528 | -60.67867 | 192.2079 | -0.001640734 | 0.7315124 | 1.461332 | 5.294538
[8 empty] | 1.883016 | 97.12554 | -59.32633 | 190.8556 | -0.001093823 | 0.7384331 | 1.451051 | 5.195253
[8 empty] | 1.931144 | 97.47732 | -59.53212 | 191.0614 | -0.001093823 | 0.7411076 | 1.452615 | 5.083993
[8 empty] | 1.985835 | 98.68153 | -61.70762 | 193.2369 | -0.001640734 | 0.750263 | 1.469155 | 5.004616
[8 empty] | 2.036698 | 99.09205 | -63.11875 | 194.648 | -0.001093823 | 0.7533842 | 1.479884 | 4.899791
[8 empty] | 2.084826 | 99.32624 | -60.82566 | 192.3549 | -0.001093823 | 0.7551647 | 1.46245 | 4.797913
[8 empty] | 2.134048 | 99.70741 | -60.61987 | 192.1491 | -0.001093823 | 0.7580627 | 1.460885 | 4.70511
[8 empty] | 2.187098 | 100.6471 | -63.11875 | 194.648 | -0.001640734 | 0.7652068 | 1.479884 | 4.633946
[8 empty] | 2.240149 | 101.4985 | -63.26574 | 194.795 | -0.001093823 | 0.7716804 | 1.481001 | 4.562216
[8 empty] | 2.28773 | 101.6739 | -63.73612 | 195.2654 | -0.001640734 | 0.773014 | 1.484578 | 4.474996
[8 empty] | 2.33914 | 102.1727 | -64.35349 | 195.8827 | -0.001640734 | 0.7768057 | 1.489271 | 4.397966
[8 empty] | 2.390549 | 102.642 | -65.61763 | 197.1469 | -0.001093823 | 0.7803739 | 1.498882 | 4.323018
[8 empty] | 2.441412 | 103.2583 | -65.29424 | 196.8235 | -0.001640734 | 0.7850598 | 1.496424 | 4.2582
[8 empty] | 2.491181 | 103.7277 | -65.29424 | 196.8235 | -0.001640734 | 0.7886283 | 1.496424 | 4.19197
[8 empty] | 2.542044 | 104.2558 | -64.61808 | 196.1473 | -0.001640734 | 0.7926437 | 1.491283 | 4.128871
[8 empty] | 2.595094 | 104.5781 | -63.85371 | 195.383 | -0.001640734 | 0.7950941 | 1.485472 | 4.056886
[8 empty] | 2.643222 | 105.0475 | -65.20605 | 196.7353 | -0.001093823 | 0.7986629 | 1.495753 | 4.000776
[8 empty] | 2.695726 | 105.2816 | -66.235 | 197.7642 | -0.001640734 | 0.8004429 | 1.503576 | 3.93154
[8 empty] | 2.745495 | 105.7804 | -64.61808 | 196.1473 | -0.001093823 | 0.804235 | 1.491283 | 3.878438
[8 empty] | 2.796904 | 106.4261 | -66.85237 | 198.3816 | -0.001093823 | 0.8091444 | 1.50827 | 3.830236
[8 empty] | 2.847767 | 106.7191 | -65.20605 | 196.7353 | -0.001640734 | 0.8113717 | 1.495753 | 3.772113
[8 empty] | 2.899177 | 107.0415 | -66.02921 | 197.5584 | -0.001640734 | 0.8138225 | 1.502012 | 3.716343
[8 empty] | 2.950587 | 107.2756 | -67.52854 | 199.0578 | -0.001093823 | 0.8156027 | 1.513411 | 3.659527
[8 empty] | 2.999809 | 107.6862 | -66.1762 | 197.7054 | -0.001093823 | 0.8187244 | 1.503129 | 3.613167
[8 empty] | 3.051218 | 108.3613 | -66.44079 | 197.97 | -0.001640734 | 0.8238574 | 1.505141 | 3.574416
[8 empty] | 3.102081 | 108.7131 | -65.02966 | 196.5589 | -0.001640734 | 0.8265318 | 1.494412 | 3.527148
[8 empty] | 3.153491 | 109.0649 | -66.64658 | 198.1758 | -0.001093823 | 0.8292062 | 1.506705 | 3.480801
[8 empty] | 3.2049 | 109.005 | -63.11875 | 194.648 | -0.001093823 | 0.8287514 | 1.479884 | 3.4231
[8 empty] | 3.254122 | 109.0041 | -62.58957 | 194.1188 | -0.001640734 | 0.8287439 | 1.475861 | 3.371291
[8 empty] | 3.305532 | 109.1794 | -65.50003 | 197.0293 | -0.001640734 | 0.8300772 | 1.497988 | 3.324164
[8 empty] | 3.354754 | 109.5606 | -66.96996 | 198.4992 | -0.001093823 | 0.8329755 | 1.509164 | 3.286754
[8 empty] | 3.409445 | 110.2651 | -68.2635 | 199.7927 | -0.0005469113 | 0.8383316 | 1.518999 | 3.254694
[8 empty] | 3.457573 | 109.8526 | -63.85371 | 195.383 | -0.001640734 | 0.8351952 | 1.485472 | 3.197459
[8 empty] | 3.510624 | 110.4689 | -65.88222 | 197.4115 | -0.001640734 | 0.839881 | 1.500894 | 3.166697
[8 empty] | 3.561487 | 110.7031 | -67.91072 | 199.44 | -0.0005469113 | 0.8416615 | 1.516316 | 3.128047
[8 empty] | 3.611255 | 110.6433 | -66.38199 | 197.9112 | -0.001093823 | 0.841207 | 1.504694 | 3.083283
[8 empty] | 3.660477 | 110.8187 | -67.73433 | 199.2636 | -0.0005469113 | 0.8425408 | 1.514975 | 3.046615
[8 empty] | 3.711887 | 111.1705 | -67.44034 | 198.9696 | -0.001640734 | 0.8452153 | 1.51274 | 3.013896
[8 empty] | 3.764938 | 111.1695 | -64.52988 | 196.0591 | -0.001093823 | 0.8452074 | 1.490612 | 2.971401
[8 empty] | 3.812519 | 111.051 | -65.35304 | 196.8823 | -0.001640734 | 0.8443063 | 1.496871 | 2.931208
[8 empty] | 3.865569 | 111.4027 | -67.17575 | 198.705 | -0.001093823 | 0.8469806 | 1.510729 | 2.90008
[8 empty] | 3.916979 | 111.6369 | -66.76417 | 198.2934 | -0.001093823 | 0.8487611 | 1.507599 | 2.867996
[8 empty] | 3.96456 | 111.636 | -66.08801 | 197.6172 | -0.001093823 | 0.8487541 | 1.502459 | 2.833552
[8 empty] | 4.01597 | 111.5762 | -62.1192 | 193.6484 | -0.001640734 | 0.8482995 | 1.472284 | 2.79579
[8 empty] | 4.068473 | 112.3689 | -63.73612 | 195.2654 | -0.001093823 | 0.8543266 | 1.484578 | 2.779195
[8 empty] | 4.121524 | 112.5443 | -61.70762 | 193.2369 | -0.001640734 | 0.8556599 | 1.469155 | 2.747678
[8 empty] | 4.169652 | 112.073 | -63.00115 | 194.5304 | -0.001093823 | 0.8520767 | 1.47899 | 2.70466
[8 empty] | 4.220515 | 112.366 | -62.58957 | 194.1188 | -0.001093823 | 0.8543044 | 1.475861 | 2.679007
[8 empty] | 4.271924 | 112.0122 | -60.88446 | 192.4137 | -0.001093823 | 0.8516147 | 1.462897 | 2.638486
[8 empty] | 4.321693 | 112.0701 | -60.14949 | 191.6787 | -0.001093823 | 0.8520545 | 1.457309 | 2.609439
[8 empty] | 4.375837 | 112.7746 | -62.031 | 193.5602 | -0.001093823 | 0.8574109 | 1.471614 | 2.593252
[8 empty] | 4.423966 | 112.3621 | -61.03145 | 192.5607 | -0.001093823 | 0.8542748 | 1.464014 | 2.555716
[8 empty] | 4.477016 | 112.3023 | -59.67912 | 191.2084 | -0.001640734 | 0.85382 | 1.453733 | 2.524096
[8 empty] | 4.526238 | 112.3014 | -59.41453 | 190.9438 | -0.001093823 | 0.8538129 | 1.451721 | 2.496626
[8 empty] | 4.577648 | 112.2416 | -56.97445 | 188.5037 | -0.001640734 | 0.8533585 | 1.433169 | 2.467282
[8 empty] | 4.629057 | 112.6522 | -59.20874 | 190.738 | -0.001093823 | 0.8564803 | 1.450156 | 2.448751
[8 empty] | 4.678279 | 112.3573 | -58.94415 | 190.4734 | -0.001640734 | 0.854238 | 1.448145 | 2.416683
[8 empty] | 4.728048 | 112.18 | -57.03324 | 188.5625 | -0.001093823 | 0.8528898 | 1.433616 | 2.387493
[8 empty] | 4.778911 | 111.9438 | -56.56287 | 188.0921 | -0.001640734 | 0.8510944 | 1.43004 | 2.357141
[8 empty] | 4.833602 | 111.9428 | -53.59361 | 185.1229 | -0.001640734 | 0.8510866 | 1.407465 | 2.33045
[8 empty] | 4.883371 | 111.3833 | -55.21053 | 186.7398 | -0.001640734 | 0.8468327 | 1.419759 | 2.295241
[8 empty] | 4.932593 | 111.3235 | -55.00474 | 186.534 | -0.0005469113 | 0.8463787 | 1.418194 | 2.271127
[8 empty] | 4.985644 | 111.3226 | -53.7406 | 185.2698 | -0.001093823 | 0.8463712 | 1.408583 | 2.246941
[8 empty] | 5.037053 | 111.2628 | -51.03593 | 182.5652 | -0.001093823 | 0.8459168 | 1.38802 | 2.222821
[8 empty] | 5.086275 | 111.0855 | -49.53661 | 181.0658 | -0.001093823 | 0.8445688 | 1.37662 | 2.197824
[8 empty] | 5.136044 | 110.6142 | -47.36111 | 178.8904 | -0.001093823 | 0.8409855 | 1.36008 | 2.16735
[8 empty] | 5.189095 | 110.5544 | -46.62615 | 178.1554 | -0.001640734 | 0.840531 | 1.354493 | 2.144041
[8 empty] | 5.238317 | 110.6123 | -51.15353 | 182.6828 | -0.001640734 | 0.8409711 | 1.388914 | 2.124999
[8 empty] | 5.289726 | 110.4349 | -50.21277 | 181.742 | -0.001640734 | 0.8396228 | 1.381761 | 2.100994
[8 empty] | 5.340589 | 110.6692 | -49.7424 | 181.2716 | -0.001093823 | 0.8414038 | 1.378185 | 2.085371
[8 empty] | 5.390358 | 110.4919 | -48.44886 | 179.9781 | -0.001093823 | 0.8400557 | 1.36835 | 2.062827
[8 empty] | 5.441768 | 110.344 | -48.71345 | 180.2427 | -0.001093823 | 0.838931 | 1.370362 | 2.040621
[8 empty] | 5.49263 | 110.5488 | -50.68315 | 182.2124 | -0.001640734 | 0.8404885 | 1.385338 | 2.025454
[8 empty] | 5.54404 | 110.6655 | -49.27202 | 180.8013 | -0.001093823 | 0.8413753 | 1.374609 | 2.008776
[8 empty] | 5.593262 | 110.1648 | -47.77269 | 179.3019 | -0.001093823 | 0.8375688 | 1.36321 | 1.982147
[8 empty] | 5.644672 | 110.2226 | -45.27381 | 176.8031 | -0.001640734 | 0.8380087 | 1.344211 | 1.965119
[8 empty] | 5.696081 | 110.4863 | -47.44931 | 178.9785 | -0.001640734 | 0.8400132 | 1.360751 | 1.952012
[8 empty] | 5.745303 | 110.162 | -45.62659 | 177.1558 | -0.001640734 | 0.8375477 | 1.346893 | 1.929644
[8 empty] | 5.798354 | 110.6608 | -46.36156 | 177.8908 | -0.001093823 | 0.8413401 | 1.352481 | 1.920592
[8 empty] | 5.848123 | 109.9838 | -43.3923 | 174.9215 | -0.001093823 | 0.8361925 | 1.329906 | 1.89267
[8 empty] | 5.900626 | 110.3356 | -42.77493 | 174.3042 | -0.001093823 | 0.8388674 | 1.325212 | 1.881792
[8 empty] | 5.950395 | 110.4229 | -44.12727 | 175.6565 | -0.001093823 | 0.8395311 | 1.335494 | 1.867519
[8 empty] | 6.001805 | 110.1574 | -43.4511 | 174.9803 | -0.001093823 | 0.8375125 | 1.330353 | 1.847099
[8 empty] | 6.051027 | 110.0977 | -41.4226 | 172.9518 | -0.001093823 | 0.8370587 | 1.314931 | 1.831087
[8 empty] | 6.100796 | 109.9792 | -42.03997 | 173.5692 | -0.001093823 | 0.8361579 | 1.319624 | 1.814208
[8 empty] | 6.153846 | 110.6544 | -42.51035 | 174.0396 | -0.001093823 | 0.8412915 | 1.323201 | 1.80954
[8 empty] | 6.204709 | 110.3301 | -41.305 | 172.8342 | -0.001093823 | 0.8388259 | 1.314037 | 1.78948
[8 empty] | 6.254478 | 110.1529 | -40.74643 | 172.2757 | -0.001093823 | 0.8374781 | 1.30979 | 1.772406
[8 empty] | 6.307528 | 110.2695 | -40.80523 | 172.3345 | -0.001640734 | 0.838365 | 1.310237 | 1.759348
[8 empty] | 6.35675 | 110.4156 | -39.74688 | 171.2761 | -0.001640734 | 0.8394759 | 1.30219 | 1.748024
[8 empty] | 6.409801 | 110.7675 | -39.12951 | 170.6588 | -0.001640734 | 0.8421509 | 1.297497 | 1.739046
[8 empty] | 6.459023 | 110.4138 | -38.98252 | 170.5118 | -0.001640734 | 0.8394621 | 1.296379 | 1.720318
[8 empty] | 6.508792 | 110.4129 | -37.51259 | 169.0418 | -0.001640734 | 0.8394554 | 1.285203 | 1.70715
[8 empty] | 6.561842 | 111 | -41.3638 | 172.893 | -0.001093823 | 0.8439186 | 1.314484 | 1.702294
[8 empty] | 6.612705 | 110.7051 | -41.56959 | 173.0988 | -0.001093823 | 0.8416767 | 1.316048 | 1.684742
[8 empty] | 6.662474 | 110.7042 | -40.48184 | 172.0111 | -0.001093823 | 0.84167 | 1.307778 | 1.672143
[8 empty] | 6.713883 | 110.3211 | -38.60033 | 170.1296 | -0.001093823 | 0.8387575 | 1.293473 | 1.653634
[8 empty] | 6.764746 | 110.8788 | -41.62839 | 173.1576 | -0.001640734 | 0.8429975 | 1.316495 | 1.649444
[8 empty] | 6.814515 | 110.4664 | -38.45334 | 169.9826 | -0.001640734 | 0.8398617 | 1.292356 | 1.631345
[8 empty] | 6.867565 | 110.7594 | -39.74688 | 171.2761 | -0.001093823 | 0.8420899 | 1.30219 | 1.623011
[8 empty] | 6.916787 | 110.4646 | -38.45334 | 169.9826 | -0.001093823 | 0.8398482 | 1.292356 | 1.607198
[8 empty] | 6.968197 | 110.5225 | -38.18875 | 169.718 | -0.001093823 | 0.8402885 | 1.290344 | 1.596172
[8 empty] | 7.017419 | 110.5805 | -38.30635 | 169.8356 | -0.001093823 | 0.840729 | 1.291238 | 1.585802
[8 empty] | 7.068829 | 110.756 | -36.68943 | 168.2187 | -0.001640734 | 0.8420634 | 1.278945 | 1.576751
[8 empty] | 7.118051 | 110.5199 | -37.04221 | 168.5715 | -0.001093823 | 0.8402688 | 1.281627 | 1.562532
[8 empty] | 7.171101 | 110.8718 | -37.04221 | 168.5715 | -0.001093823 | 0.842944 | 1.281627 | 1.555879
[8 empty] | 7.22087 | 110.6357 | -37.83597 | 169.3652 | -0.001640734 | 0.8411494 | 1.287662 | 1.541887
[8 empty] | 7.271733 | 110.5761 | -38.18875 | 169.718 | -0.001093823 | 0.8406958 | 1.290344 | 1.530281
[8 empty] | 7.323143 | 110.7516 | -36.57183 | 168.1011 | -0.001093823 | 0.8420302 | 1.278051 | 1.521935
[8 empty] | 7.374552 | 110.9859 | -35.1313 | 166.6605 | -0.001093823 | 0.8438116 | 1.267099 | 1.514503
[8 empty] | 7.425415 | 110.8674 | -32.83821 | 164.3675 | -0.001093823 | 0.842911 | 1.249665 | 1.502533
[8 empty] | 7.476825 | 111.1606 | -34.66092 | 166.1902 | -0.001093823 | 0.8451395 | 1.263523 | 1.496122
[8 empty] | 7.528234 | 110.9245 | -34.24934 | 165.7786 | -0.001640734 | 0.8433447 | 1.260393 | 1.48277
[8 empty] | 7.577456 | 110.5121 | -33.30859 | 164.8378 | -0.001640734 | 0.8402092 | 1.253241 | 1.467695
[8 empty] | 7.630507 | 110.9228 | -33.45558 | 164.9848 | -0.001093823 | 0.8433316 | 1.254359 | 1.462873
[8 empty] | 7.681916 | 111.2159 | -35.01371 | 166.5429 | -0.001093823 | 0.8455602 | 1.266205 | 1.456899
[8 empty] | 7.729498 | 110.7447 | -35.42529 | 166.9545 | -0.001093823 | 0.8419779 | 1.269334 | 1.441835
[8 empty] | 7.780907 | 110.8614 | -34.54333 | 166.0726 | -0.001093823 | 0.8428654 | 1.262629 | 1.433809
[8 empty] | 7.833958 | 111.1545 | -37.3068 | 168.836 | -0.001093823 | 0.8450937 | 1.283639 | 1.427841
[8 empty] | 7.88318 | 111.2713 | -36.01326 | 167.5425 | -0.001640734 | 0.8459815 | 1.273804 | 1.420407
[8 empty] | 7.934589 | 110.9765 | -36.36604 | 167.8953 | -0.001093823 | 0.8437399 | 1.276486 | 1.407488
[8 empty] | 7.985452 | 111.2696 | -35.74867 | 167.2779 | -0.001093823 | 0.8459686 | 1.271793 | 1.402194
[8 empty] | 8.035221 | 111.2688 | -35.48408 | 167.0133 | -0.001093823 | 0.8459623 | 1.269781 | 1.393498
[8 empty] | 8.088271 | 111.1503 | -32.89701 | 164.4263 | -0.001640734 | 0.8450616 | 1.250112 | 1.382894
[8 empty] | 8.139134 | 111.0907 | -35.74867 | 167.2779 | -0.001640734 | 0.8446082 | 1.271793 | 1.373519
[8 empty] | 8.187262 | 110.8547 | -33.1028 | 164.632 | -0.001640734 | 0.842814 | 1.251676 | 1.362563
[8 empty] | 8.240313 | 111.2654 | -31.42708 | 162.9563 | -0.001640734 | 0.8459366 | 1.238936 | 1.358775
[8 empty] | 8.289535 | 111.0882 | -35.33709 | 166.8663 | -0.001093823 | 0.8445893 | 1.268663 | 1.348569
[8 empty] | 8.342585 | 111.3225 | -34.92551 | 166.4548 | -0.001093823 | 0.8463708 | 1.265534 | 1.342802
[8 empty] | 8.392354 | 111.2041 | -33.92596 | 165.4552 | -0.001093823 | 0.8454706 | 1.257935 | 1.333428
[8 empty] | 8.443217 | 111.4385 | -34.66092 | 166.1902 | -0.001093823 | 0.8472524 | 1.263523 | 1.328171
[8 empty] | 8.492986 | 111.1437 | -32.22084 | 163.7501 | -0.001640734 | 0.8450111 | 1.244971 | 1.316917
[8 empty] | 8.543849 | 111.1428 | -30.86851 | 162.3977 | -0.001093823 | 0.8450048 | 1.234689 | 1.309067
[8 empty] | 8.595258 | 111.0244 | -30.54512 | 162.0744 | -0.0005469113 | 0.8441044 | 1.232231 | 1.29986
[8 empty] | 8.648309 | 111.4939 | -30.80971 | 162.339 | -0.001093823 | 0.8476741 | 1.234242 | 1.297315
[8 empty] | 8.697531 | 111.0816 | -31.63287 | 163.1621 | -0.001093823 | 0.8445389 | 1.240501 | 1.285232
[8 empty] | 8.750581 | 111.8745 | -33.66137 | 165.1906 | -0.001093823 | 0.8505673 | 1.255923 | 1.286502
[8 empty] | 8.796522 | 111.08 | -32.83821 | 164.3675 | -0.001093823 | 0.8445268 | 1.249665 | 1.270751
[8 empty] | 8.849572 | 111.3731 | -33.191 | 164.7202 | -0.001093823 | 0.8467555 | 1.252347 | 1.266445
[8 empty] | 8.899341 | 111.1371 | -31.63287 | 163.1621 | -0.0005469113 | 0.8449613 | 1.240501 | 1.256711
[8 empty] | 8.950204 | 111.4891 | -31.63287 | 163.1621 | -0.001640734 | 0.8476373 | 1.240501 | 1.253502
[8 empty] | 9.003254 | 111.1943 | -31.0743 | 162.6035 | -0.001640734 | 0.8453957 | 1.236254 | 1.242841
[8 empty] | 9.051382 | 111.6345 | -31.22129 | 162.7505 | -0.001640734 | 0.8487426 | 1.237371 | 1.241096
[8 empty] | 9.103886 | 111.6336 | -31.83866 | 163.3679 | -0.001093823 | 0.8487363 | 1.242065 | 1.233929
[8 empty] | 9.156936 | 111.868 | -30.13354 | 161.6628 | -0.001093823 | 0.850518 | 1.229101 | 1.22934
[8 empty] | 9.205064 | 111.485 | -31.95626 | 163.4855 | -0.001093823 | 0.8476065 | 1.242959 | 1.218752
[8 empty] | 9.255927 | 111.6312 | -32.36784 | 163.8971 | -0.0005469113 | 0.848718 | 1.246089 | 1.213635
[8 empty] | 9.308978 | 111.4834 | -30.80971 | 162.339 | -0.001640734 | 0.8475941 | 1.234242 | 1.20513
[8 empty] | 9.358746 | 111.365 | -30.39813 | 161.9274 | -0.001093823 | 0.8466941 | 1.231113 | 1.197457
[8 empty] | 9.409609 | 111.0703 | -29.13399 | 160.6632 | -0.001093823 | 0.8444529 | 1.221502 | 1.187851
[8 empty] | 9.461019 | 111.628 | -30.28054 | 161.8098 | -0.001640734 | 0.8486936 | 1.230219 | 1.187292
[8 empty] | 9.5086 | 111.1863 | -30.07475 | 161.604 | -0.001640734 | 0.8453352 | 1.228654 | 1.176705
[8 empty] | 9.561651 | 111.1855 | -30.28054 | 161.8098 | -0.001093823 | 0.845329 | 1.230219 | 1.170168
[8 empty] | 9.61142 | 111.1847 | -29.33978 | 160.869 | -0.001640734 | 0.8453231 | 1.223067 | 1.164101
[8 empty] | 9.662282 | 111.2427 | -31.0155 | 162.5447 | -0.001093823 | 0.8457642 | 1.235807 | 1.158573
[8 empty] | 9.715333 | 111.8593 | -30.13354 | 161.6628 | -0.001640734 | 0.8504517 | 1.229101 | 1.158593
[8 empty] | 9.765102 | 111.0059 | -28.72241 | 160.2517 | -0.001093823 | 0.843964 | 1.218373 | 1.14395
[8 empty] | 9.815964 | 111.2991 | -29.72196 | 161.2512 | -0.001093823 | 0.8461932 | 1.225972 | 1.141009
[8 empty] | 9.869015 | 111.6805 | -27.78166 | 159.3109 | -0.001640734 | 0.8490927 | 1.21122 | 1.13874
[8 empty] | 9.917143 | 111.2388 | -28.36963 | 159.8989 | -0.001093823 | 0.8457344 | 1.215691 | 1.128759
[8 empty] | 9.969646 | 111.3556 | -29.39858 | 160.9278 | -0.001640734 | 0.8466223 | 1.223514 | 1.123987
[8 empty] | 10.01942 | 111.1784 | -28.36963 | 159.8989 | -0.001093823 | 0.8452755 | 1.215691 | 1.116635
[8 empty] | 10.07028 | 111.0601 | -29.54557 | 161.0748 | -0.001093823 | 0.8443756 | 1.224631 | 1.10982
[8 empty] | 10.12169 | 111.1181 | -27.98745 | 159.5167 | -0.001093823 | 0.8448167 | 1.212785 | 1.104756
[8 empty] | 10.17146 | 111.6171 | -29.39858 | 160.9278 | -0.001640734 | 0.8486107 | 1.223514 | 1.104257
[8 empty] | 10.22232 | 111.293 | -28.78121 | 160.3105 | -0.001093823 | 0.8461462 | 1.21882 | 1.095591
[8 empty] | 10.27373 | 110.9982 | -26.69391 | 158.2232 | -0.001093823 | 0.8439052 | 1.20295 | 1.08724
[8 empty] | 10.32514 | 111.4678 | -29.81016 | 161.3394 | -0.001640734 | 0.8474755 | 1.226643 | 1.086375
[8 empty] | 10.37436 | 111.1731 | -28.987 | 160.5162 | -0.001093823 | 0.8452348 | 1.220384 | 1.078379
[8 empty] | 10.42577 | 110.9371 | -28.9282 | 160.4574 | -0.001640734 | 0.8434408 | 1.219937 | 1.070799
[8 empty] | 10.47718 | 110.9952 | -27.22308 | 158.7523 | -0.001093823 | 0.843882 | 1.206974 | 1.066098
[8 empty] | 10.52968 | 110.7004 | -25.81195 | 157.3412 | -0.001093823 | 0.8416409 | 1.196245 | 1.057983
[8 empty] | 10.58109 | 111.17 | -27.16429 | 158.6935 | -0.001093823 | 0.8452114 | 1.206527 | 1.057281
[8 empty] | 10.6325 | 111.228 | -25.87075 | 157.4 | -0.001640734 | 0.8456526 | 1.196692 | 1.052715
[8 empty] | 10.68501 | 111.2861 | -25.81195 | 157.3412 | -0.001093823 | 0.8460937 | 1.196245 | 1.048085
[8 empty] | 10.73313 | 110.9914 | -25.34157 | 156.8708 | -0.001093823 | 0.8438532 | 1.192669 | 1.04064
[8 empty] | 10.78236 | 110.8731 | -27.01729 | 158.5465 | -0.001640734 | 0.8429536 | 1.205409 | 1.034792
[8 empty] | 10.83377 | 111.3427 | -29.39858 | 160.9278 | -0.001093823 | 0.8465241 | 1.223514 | 1.034216
[8 empty] | 10.88682 | 111.1655 | -28.51662 | 160.0459 | -0.001093823 | 0.8451771 | 1.216808 | 1.027549
[8 empty] | 10.93604 | 110.812 | -26.69391 | 158.2232 | -0.001640734 | 0.8424895 | 1.20295 | 1.019692
[8 empty] | 10.98581 | 110.5173 | -26.75271 | 158.2819 | -0.001093823 | 0.8402489 | 1.203397 | 1.01239
[8 empty] | 11.03503 | 110.252 | -25.28278 | 156.812 | -0.001640734 | 0.8382318 | 1.192222 | 1.00547
[8 empty] | 11.08972 | 110.8686 | -26.8409 | 158.3701 | -0.001093823 | 0.8429196 | 1.204068 | 1.006071
[8 empty] | 11.14113 | 111.2794 | -27.10549 | 158.6347 | -0.001093823 | 0.8460431 | 1.20608 | 1.005116
[8 empty] | 11.18871 | 110.632 | -27.01729 | 158.5465 | -0.001093823 | 0.8411206 | 1.205409 | 0.9950551
[8 empty] | 11.23848 | 110.5724 | -28.25203 | 159.7813 | -0.001093823 | 0.8406681 | 1.214797 | 0.990119
[8 empty] | 11.29153 | 110.4541 | -26.8409 | 158.3701 | -0.001093823 | 0.8397683 | 1.204068 | 0.984419
[8 empty] | 11.34239 | 110.9825 | -29.13399 | 160.6632 | -0.001093823 | 0.843786 | 1.221502 | 0.9846636
[8 empty] | 11.39544 | 111.0406 | -27.78166 | 159.3109 | -0.001640734 | 0.8442273 | 1.21122 | 0.9805889
[8 empty] | 11.44521 | 110.3931 | -24.8712 | 156.4004 | -0.001640734 | 0.8393046 | 1.189093 | 0.9706677
[8 empty] | 11.49444 | 110.51 | -27.16429 | 158.6935 | -0.001093823 | 0.8401933 | 1.206527 | 0.967528
[8 empty] | 11.54584 | 110.6269 | -26.8997 | 158.4289 | -0.001093823 | 0.8410818 | 1.204515 | 0.9642321
[8 empty] | 11.59507 | 110.0676 | -25.54737 | 157.0766 | -0.001093823 | 0.8368298 | 1.194233 | 0.9553155
[8 empty] | 11.64648 | 110.1257 | -25.81195 | 157.3412 | -0.001093823 | 0.8372713 | 1.196245 | 0.9515972
[8 empty] | 11.69789 | 110.5659 | -25.75316 | 157.2824 | -0.001640734 | 0.8406185 | 1.195798 | 0.9511787
[8 empty] | 11.74875 | 110.3888 | -26.54692 | 158.0762 | -0.001093823 | 0.839272 | 1.201833 | 0.9455534
[8 empty] | 11.80016 | 110.6821 | -25.40037 | 156.9296 | -0.001640734 | 0.8415016 | 1.193116 | 0.9439192
[8 empty] | 11.85321 | 110.6225 | -25.60616 | 157.1354 | -0.001093823 | 0.841049 | 1.19468 | 0.9391923
[8 empty] | 11.90079 | 110.1221 | -24.13623 | 155.6655 | -0.001093823 | 0.8372442 | 1.183505 | 0.9312322
[8 empty] | 11.9522 | 109.945 | -25.13578 | 156.665 | -0.001640734 | 0.8358977 | 1.191104 | 0.9257449
[8 empty] | 12.00525 | 110.2382 | -25.75316 | 157.2824 | -0.001640734 | 0.8381272 | 1.195798 | 0.9240968
[8 empty] | 12.05447 | 110.4433 | -27.63466 | 159.1639 | -0.001093823 | 0.8396867 | 1.210103 | 0.9220249
[8 empty] | 12.10752 | 110.5014 | -25.95895 | 157.4882 | -0.001640734 | 0.8401281 | 1.197363 | 0.9184646
[8 empty] | 12.15565 | 110.0598 | -24.19503 | 155.7243 | -0.001093823 | 0.8367704 | 1.183952 | 0.9111948
[8 empty] | 12.20651 | 110.0591 | -23.78345 | 155.3127 | -0.001640734 | 0.8367651 | 1.180823 | 0.9073923
[8 empty] | 12.25628 | 109.6468 | -23.10728 | 154.6365 | -0.001640734 | 0.8336307 | 1.175682 | 0.900344
[8 empty] | 12.31097 | 110.1752 | -23.63646 | 155.1657 | -0.001640734 | 0.8376483 | 1.179705 | 0.9006366
[8 empty] | 12.35856 | 109.5866 | -24.98879 | 156.518 | -0.001093823 | 0.8331731 | 1.189987 | 0.8924062
[8 empty] | 12.40996 | 109.7035 | -22.6957 | 154.2249 | -0.001093823 | 0.8340618 | 1.172553 | 0.8896513
[8 empty] | 12.46083 | 109.4676 | -20.87299 | 152.4022 | -0.001093823 | 0.8322685 | 1.158695 | 0.8841269
[8 empty] | 12.50896 | 109.3494 | -23.16608 | 154.6953 | -0.001093823 | 0.8313695 | 1.176129 | 0.87978
[8 empty] | 12.56201 | 109.3487 | -22.63691 | 154.1661 | -0.001093823 | 0.831364 | 1.172105 | 0.8760589
[8 empty] | 12.61451 | 109.348 | -23.10728 | 154.6365 | -0.001640734 | 0.8313587 | 1.175682 | 0.872407
[8 empty] | 12.66264 | 109.4061 | -22.22533 | 153.7546 | -0.001640734 | 0.8318008 | 1.168976 | 0.8695504
[8 empty] | 12.7135 | 109.1115 | -21.13758 | 152.6668 | -0.001640734 | 0.8295605 | 1.160706 | 0.8637539
[8 empty] | 12.76819 | 109.9339 | -23.84225 | 155.3715 | -0.001093823 | 0.8358133 | 1.18127 | 0.8664953
[8 empty] | 12.81632 | 109.5217 | -25.81195 | 157.3412 | -0.001093823 | 0.8326793 | 1.196245 | 0.8600251
[8 empty] | 12.86718 | 109.6386 | -27.78166 | 159.3109 | -0.001093823 | 0.8335682 | 1.21122 | 0.8575342
[8 empty] | 12.91695 | 109.1676 | -24.31262 | 155.8419 | -0.001093823 | 0.829987 | 1.184846 | 0.8505834
[8 empty] | 12.96836 | 109.4021 | -23.10728 | 154.6365 | -0.001093823 | 0.8317699 | 1.175682 | 0.8490198
[8 empty] | 13.01922 | 109.1662 | -22.43112 | 153.9604 | -0.001640734 | 0.8299767 | 1.170541 | 0.8438913
[8 empty] | 13.07063 | 109.2243 | -21.96074 | 153.49 | -0.001093823 | 0.8304186 | 1.166965 | 0.8410168
[8 empty] | 13.12204 | 108.7827 | -20.28502 | 151.8143 | -0.001093823 | 0.8270608 | 1.154224 | 0.8343561
[8 empty] | 13.17291 | 109.2818 | -21.28457 | 152.8138 | -0.001640734 | 0.8308555 | 1.161824 | 0.8349235
[8 empty] | 13.22267 | 109.1636 | -21.96074 | 153.49 | -0.001640734 | 0.8299565 | 1.166965 | 0.8308867
[8 empty] | 13.27573 | 109.3981 | -22.63691 | 154.1661 | -0.001640734 | 0.8317394 | 1.172105 | 0.8293328
[8 empty] | 13.32331 | 108.9565 | -24.8124 | 156.3416 | -0.001640734 | 0.828382 | 1.188646 | 0.8230565
[8 empty] | 13.37636 | 109.1028 | -23.51886 | 155.0481 | -0.001640734 | 0.8294944 | 1.178811 | 0.8208861
[8 empty] | 13.42941 | 108.8963 | -19.40306 | 150.9323 | -0.001093823 | 0.8279246 | 1.147519 | 0.8161059
[8 empty] | 13.47863 | 108.6017 | -20.19682 | 151.7261 | -0.001093823 | 0.8256846 | 1.153554 | 0.8109397
[8 empty] | 13.53004 | 108.7186 | -20.81419 | 152.3434 | -0.001640734 | 0.8265737 | 1.158248 | 0.8087227
[8 empty] | 13.57926 | 108.6004 | -19.52066 | 151.0499 | -0.001093823 | 0.8256748 | 1.148413 | 0.8049206
[8 empty] | 13.63231 | 108.7173 | -22.10773 | 153.637 | -0.001640734 | 0.8265638 | 1.168082 | 0.8026459
[8 empty] | 13.68208 | 108.5403 | -19.93224 | 151.4615 | -0.001093823 | 0.8252179 | 1.151542 | 0.7984325
[8 empty] | 13.7313 | 108.5397 | -22.57811 | 154.1074 | -0.001093823 | 0.8252131 | 1.171658 | 0.7955658
[8 empty] | 13.78599 | 108.7154 | -20.7554 | 152.2846 | -0.001640734 | 0.826549 | 1.157801 | 0.7936842
[8 empty] | 13.83576 | 108.2444 | -19.60885 | 151.1381 | -0.001093823 | 0.822968 | 1.149084 | 0.7874249
[8 empty] | 13.88663 | 108.0085 | -20.6672 | 152.1964 | -0.001093823 | 0.821175 | 1.15713 | 0.7828426
[8 empty] | 13.93803 | 107.8903 | -19.31487 | 150.8441 | -0.001093823 | 0.8202761 | 1.146848 | 0.7791068
[8 empty] | 13.98726 | 107.8015 | -20.28502 | 151.8143 | -0.001093823 | 0.8196008 | 1.154224 | 0.7757301
[8 empty] | 14.04031 | 108.477 | -22.43112 | 153.9604 | -0.001093823 | 0.8247366 | 1.170541 | 0.7776103
[8 empty] | 14.08844 | 108.1236 | -22.10773 | 153.637 | -0.001093823 | 0.8220499 | 1.168082 | 0.7724456
[8 empty] | 14.1393 | 107.8878 | -21.43156 | 152.9608 | -0.001093823 | 0.820257 | 1.162941 | 0.767999
[8 empty] | 14.19071 | 107.7402 | -21.07878 | 152.608 | -0.001093823 | 0.8191346 | 1.160259 | 0.7641764
[8 empty] | 14.24376 | 108.0041 | -20.13803 | 151.6673 | -0.001640734 | 0.8211413 | 1.153107 | 0.7631833
[8 empty] | 14.29298 | 107.8859 | -21.75495 | 153.2842 | -0.001093823 | 0.8202426 | 1.1654 | 0.7597281
[8 empty] | 14.34111 | 107.9441 | -23.84225 | 155.3715 | -0.001093823 | 0.8206852 | 1.18127 | 0.7575843
[8 empty] | 14.39416 | 108.0022 | -22.90149 | 154.4307 | -0.001093823 | 0.8211273 | 1.174117 | 0.7551962
[8 empty] | 14.44502 | 108.2368 | -24.66541 | 156.1946 | -0.001093823 | 0.8229107 | 1.187528 | 0.7541609
[8 empty] | 14.49479 | 107.4425 | -20.6672 | 152.1964 | -0.001093823 | 0.8168712 | 1.15713 | 0.7460911
[8 empty] | 14.54729 | 107.677 | -22.37232 | 153.9016 | -0.001093823 | 0.8186545 | 1.170094 | 0.7450107
[8 empty] | 14.5987 | 107.794 | -22.01954 | 153.5488 | -0.001093823 | 0.8195438 | 1.167412 | 0.7431884
[8 empty] | 14.64847 | 107.4406 | -23.98924 | 155.5185 | -0.001093823 | 0.8168571 | 1.182387 | 0.7382509
[8 empty] | 14.70098 | 107.7927 | -21.01998 | 152.5492 | -0.001093823 | 0.8195345 | 1.159812 | 0.7380098
[8 empty] | 14.75075 | 107.3218 | -20.96119 | 152.4904 | -0.001640734 | 0.8159537 | 1.159365 | 0.7323269
[8 empty] | 14.80215 | 107.5564 | -20.87299 | 152.4022 | -0.001093823 | 0.8177372 | 1.158695 | 0.7313681
[8 empty] | 14.85138 | 107.0266 | -18.78569 | 150.3149 | -0.001093823 | 0.8137095 | 1.142825 | 0.7253771
[8 empty] | 14.90279 | 107.026 | -15.81644 | 147.3457 | -0.001093823 | 0.8137049 | 1.12025 | 0.7228707
[8 empty] | 14.9542 | 106.849 | -18.37411 | 149.9034 | -0.001640734 | 0.8123591 | 1.139696 | 0.719202
[8 empty] | 15.0067 | 107.1423 | -16.75719 | 148.2864 | -0.001093823 | 0.8145896 | 1.127403 | 0.7186406
[8 empty] | 15.05647 | 106.8478 | -16.5514 | 148.0806 | -0.001093823 | 0.81235 | 1.125838 | 0.7143087
[8 empty] | 15.10952 | 107.0235 | -20.07923 | 151.6085 | -0.001093823 | 0.8136864 | 1.15266 | 0.7129641
[8 empty] | 15.16038 | 107.1993 | -19.78524 | 151.3145 | -0.001093823 | 0.8150229 | 1.150425 | 0.7117317
[8 empty] | 15.20851 | 107.0812 | -18.93268 | 150.4619 | -0.001640734 | 0.8141246 | 1.143943 | 0.7087024
[8 empty] | 15.25937 | 106.963 | -20.6084 | 152.1376 | -0.001093823 | 0.8132261 | 1.156683 | 0.7055657
[8 empty] | 15.30914 | 107.0212 | -18.99148 | 150.5207 | -0.001093823 | 0.8136687 | 1.14439 | 0.7036522
[8 empty] | 15.36055 | 106.9618 | -21.75495 | 153.2842 | -0.001093823 | 0.8132172 | 1.1654 | 0.7009106
[8 empty] | 15.41141 | 107.02 | -23.10728 | 154.6365 | -0.001093823 | 0.8136597 | 1.175682 | 0.6989751
[8 empty] | 15.46118 | 106.8431 | -22.6957 | 154.2249 | -0.001640734 | 0.8123143 | 1.172553 | 0.6955805
[8 empty] | 15.51205 | 106.8425 | -21.90194 | 153.4312 | -0.001093823 | 0.8123099 | 1.166518 | 0.693296
[8 empty] | 15.5651 | 107.0771 | -22.37232 | 153.9016 | -0.001640734 | 0.8140934 | 1.170094 | 0.6924402
[8 empty] | 15.61322 | 107.0765 | -22.28412 | 153.8134 | -0.001640734 | 0.8140892 | 1.169423 | 0.6903022
[8 empty] | 15.66573 | 107.3111 | -22.43112 | 153.9604 | -0.001093823 | 0.8158728 | 1.170541 | 0.6894862
[8 empty] | 15.71878 | 107.3693 | -22.37232 | 153.9016 | -0.001093823 | 0.8163153 | 1.170094 | 0.6875294
[8 empty] | 15.76527 | 106.5162 | -20.19682 | 151.7261 | -0.001093823 | 0.8098294 | 1.153554 | 0.6800909
[8 empty] | 15.81777 | 106.9566 | -21.13758 | 152.6668 | -0.001640734 | 0.8131776 | 1.160706 | 0.6806177
[8 empty] | 15.86918 | 106.6621 | -21.69615 | 153.2254 | -0.001640734 | 0.8109381 | 1.164953 | 0.6765565
[8 empty] | 15.92223 | 107.0143 | -19.72645 | 151.2557 | -0.001640734 | 0.8136158 | 1.149978 | 0.6765143
[8 empty] | 15.96981 | 106.8961 | -18.84449 | 150.3737 | -0.001640734 | 0.8127177 | 1.143272 | 0.673759
[8 empty] | 16.02286 | 106.5134 | -21.60796 | 153.1372 | -0.001640734 | 0.8098076 | 1.164283 | 0.6691393
[8 empty] | 16.07427 | 106.5128 | -20.96119 | 152.4904 | -0.001093823 | 0.8098032 | 1.159365 | 0.6669957
[8 empty] | 16.12349 | 106.3947 | -21.07878 | 152.608 | -0.001093823 | 0.8089051 | 1.160259 | 0.6642268
[8 empty] | 16.1749 | 106.8351 | -21.28457 | 152.8138 | -0.001640734 | 0.8122535 | 1.161824 | 0.6648385
[8 empty] | 16.22576 | 107.1285 | -22.37232 | 153.9016 | -0.001093823 | 0.8144844 | 1.170094 | 0.6645628
[8 empty] | 16.27553 | 106.5694 | -21.01998 | 152.5492 | -0.001093823 | 0.8102335 | 1.159812 | 0.6590954
[8 empty] | 16.3253 | 106.5101 | -19.31487 | 150.8441 | -0.001093823 | 0.8097823 | 1.146848 | 0.6567226
[8 empty] | 16.37617 | 106.2743 | -20.40261 | 151.9319 | -0.001093823 | 0.80799 | 1.155118 | 0.6532433
[8 empty] | 16.42922 | 106.7147 | -21.49036 | 153.0196 | -0.001093823 | 0.8113384 | 1.163388 | 0.6538146
[8 empty] | 16.48063 | 106.2732 | -21.75495 | 153.2842 | -0.001640734 | 0.8079815 | 1.1654 | 0.649096
[8 empty] | 16.52985 | 106.4491 | -21.01998 | 152.5492 | -0.001093823 | 0.8093185 | 1.159812 | 0.6482271
[8 empty] | 16.58454 | 106.5661 | -20.54961 | 152.0788 | -0.001093823 | 0.8102081 | 1.156236 | 0.6467949
[8 empty] | 16.63212 | 106.448 | -18.6387 | 150.1679 | -0.001093823 | 0.8093102 | 1.141708 | 0.6442345
[8 empty] | 16.68189 | 106.565 | -19.25607 | 150.7853 | -0.001640734 | 0.8102003 | 1.146401 | 0.6430142
[8 empty] | 16.7333 | 106.3881 | -21.75495 | 153.2842 | -0.001093823 | 0.808855 | 1.1654 | 0.6399813
[8 empty] | 16.78252 | 106.0936 | -21.81375 | 153.343 | -0.001640734 | 0.806616 | 1.165847 | 0.6363494
[8 empty] | 16.83557 | 105.8578 | -18.43291 | 149.9622 | -0.001093823 | 0.8048236 | 1.140143 | 0.6329439
[8 empty] | 16.88862 | 106.504 | -18.5211 | 150.0503 | -0.001093823 | 0.8097367 | 1.140814 | 0.6347821
[8 empty] | 16.93784 | 105.9156 | -19.05028 | 150.5795 | -0.001093823 | 0.8052625 | 1.144837 | 0.629463
[8 empty] | 16.98761 | 105.9738 | -19.25607 | 150.7853 | -0.001093823 | 0.8057056 | 1.146401 | 0.6279619
[8 empty] | 17.03902 | 106.0321 | -19.66765 | 151.1969 | -0.001093823 | 0.8061485 | 1.149531 | 0.6264092
[8 empty] | 17.08988 | 105.8552 | -20.07923 | 151.6085 | -0.001093823 | 0.8048034 | 1.15266 | 0.6235096
[8 empty] | 17.14129 | 106.3838 | -20.81419 | 152.3434 | -0.001093823 | 0.8088227 | 1.158248 | 0.6247237
[8 empty] | 17.19052 | 106.2657 | -19.66765 | 151.1969 | -0.001093823 | 0.8079248 | 1.149531 | 0.6222479
[8 empty] | 17.24357 | 106.03 | -17.84494 | 149.3742 | -0.001640734 | 0.8061325 | 1.135673 | 0.6189664
[8 empty] | 17.29334 | 105.9119 | -19.72645 | 151.2557 | -0.001640734 | 0.8052346 | 1.149978 | 0.6165021
[8 empty] | 17.34092 | 105.6762 | -19.19727 | 150.7265 | -0.001093823 | 0.8034428 | 1.145954 | 0.6134515
[8 empty] | 17.39561 | 105.9697 | -19.52066 | 151.0499 | -0.001093823 | 0.8056737 | 1.148413 | 0.6132096
[8 empty] | 17.44538 | 105.5576 | -20.6672 | 152.1964 | -0.001093823 | 0.8025407 | 1.15713 | 0.6090981
[8 empty] | 17.49624 | 105.6159 | -20.81419 | 152.3434 | -0.001640734 | 0.8029838 | 1.158248 | 0.6076605
[8 empty] | 17.54601 | 105.733 | -20.6672 | 152.1964 | -0.001093823 | 0.8038741 | 1.15713 | 0.6066043
[8 empty] | 17.6007 | 106.0264 | -18.5211 | 150.0503 | -0.001093823 | 0.8061051 | 1.140814 | 0.6063866
[8 empty] | 17.64828 | 105.7907 | -18.5211 | 150.0503 | -0.001093823 | 0.8043134 | 1.140814 | 0.6034164
[8 empty] | 17.69969 | 105.555 | -20.28502 | 151.8143 | -0.001093823 | 0.8025214 | 1.154224 | 0.6003321
[8 empty] | 17.75055 | 105.6721 | -21.28457 | 152.8138 | -0.001093823 | 0.8034116 | 1.161824 | 0.5992715
[8 empty] | 17.8036 | 105.9068 | -21.69615 | 153.2254 | -0.001093823 | 0.8051957 | 1.164953 | 0.5988039
[8 empty] | 17.85173 | 105.3477 | -19.19727 | 150.7265 | -0.001093823 | 0.8009454 | 1.145954 | 0.5940579
[8 empty] | 17.90424 | 105.2884 | -21.22577 | 152.755 | -0.001093823 | 0.8004944 | 1.161377 | 0.5919846
[8 empty] | 17.954 | 105.4349 | -19.99103 | 151.5203 | -0.001093823 | 0.8016083 | 1.151989 | 0.5911596
[8 empty] | 18.00541 | 105.7284 | -19.93224 | 151.4615 | -0.0005469113 | 0.8038397 | 1.151542 | 0.5911017
[8 empty] | 18.05464 | 105.2282 | -20.19682 | 151.7261 | -0.001093823 | 0.8000363 | 1.153554 | 0.5867194
[8 empty] | 18.10605 | 105.0513 | -17.90373 | 149.433 | -0.001640734 | 0.7986915 | 1.13612 | 0.5840766
[8 empty] | 18.1591 | 105.0508 | -19.60885 | 151.1381 | -0.001640734 | 0.7986876 | 1.149084 | 0.5823674
[8 empty] | 18.20832 | 105.4325 | -19.93224 | 151.4615 | -0.001640734 | 0.8015897 | 1.151542 | 0.5828895
[8 empty] | 18.25973 | 105.1674 | -20.54961 | 152.0788 | -0.001640734 | 0.7995743 | 1.156236 | 0.5797967
[8 empty] | 18.31059 | 105.6079 | -18.99148 | 150.5207 | -0.001093823 | 0.8029233 | 1.14439 | 0.5805918
[8 empty] | 18.362 | 105.1076 | -22.8427 | 154.3719 | -0.001093823 | 0.7991199 | 1.17367 | 0.5762418
[8 empty] | 18.41013 | 105.4894 | -21.22577 | 152.755 | -0.001093823 | 0.8020221 | 1.161377 | 0.5768089
[8 empty] | 18.46263 | 105.1655 | -19.93224 | 151.4615 | -0.001640734 | 0.7995597 | 1.151542 | 0.5734143
[8 empty] | 18.51568 | 105.2238 | -20.54961 | 152.0788 | -0.001093823 | 0.800003 | 1.156236 | 0.5720863
[8 empty] | 18.56381 | 105.3409 | -20.54961 | 152.0788 | -0.001093823 | 0.8008936 | 1.156236 | 0.5712341
[8 empty] | 18.61796 | 105.899 | -21.54916 | 153.0784 | -0.001640734 | 0.8051365 | 1.163835 | 0.5725703
[8 empty] | 18.66608 | 105.2224 | -20.54961 | 152.0788 | -0.001093823 | 0.7999923 | 1.156236 | 0.5674692
[8 empty] | 18.71749 | 105.1631 | -18.72689 | 150.2561 | -0.001093823 | 0.7995417 | 1.142378 | 0.5655939
[8 empty] | 18.76671 | 104.8099 | -17.69794 | 149.2272 | -0.001093823 | 0.7968561 | 1.134555 | 0.5622282
[8 empty] | 18.81812 | 105.0446 | -17.75674 | 149.286 | -0.001640734 | 0.7986406 | 1.135002 | 0.5619396
[8 empty] | 18.87063 | 105.1029 | -17.43336 | 148.9626 | -0.001093823 | 0.799084 | 1.132544 | 0.5606851
[8 empty] | 18.9204 | 105.0437 | -19.10908 | 150.6383 | -0.001093823 | 0.7986336 | 1.145284 | 0.5588971
[8 empty] | 18.97345 | 104.7492 | -18.99148 | 150.5207 | -0.001640734 | 0.7963948 | 1.14439 | 0.5557824
[8 empty] | 19.02431 | 105.2779 | -20.81419 | 152.3434 | -0.001093823 | 0.8004145 | 1.158248 | 0.5570757
[8 empty] | 19.07408 | 104.8659 | -20.07923 | 151.6085 | -0.001640734 | 0.7972819 | 1.15266 | 0.553462
[8 empty] | 19.12166 | 104.5127 | -19.99103 | 151.5203 | -0.001093823 | 0.7945965 | 1.151989 | 0.5502376
[8 empty] | 19.17471 | 104.9826 | -17.28636 | 148.8156 | -0.001093823 | 0.7981692 | 1.131426 | 0.5511659
[8 empty] | 19.22448 | 104.8645 | -18.78569 | 150.3149 | -0.001093823 | 0.7972717 | 1.142825 | 0.5491251
[8 empty] | 19.27753 | 104.6877 | -17.02178 | 148.551 | -0.001093823 | 0.7959271 | 1.129414 | 0.5466965
[8 empty] | 19.32675 | 104.5109 | -17.43336 | 148.9626 | -0.001640734 | 0.7945827 | 1.132544 | 0.5443892
[8 empty] | 19.37816 | 104.8044 | -20.81419 | 152.3434 | -0.001093823 | 0.7968144 | 1.158248 | 0.5444597
[8 empty] | 19.42738 | 104.3336 | -18.84449 | 150.3737 | -0.001093823 | 0.7932349 | 1.143272 | 0.5406568
[8 empty] | 19.48043 | 104.5683 | -19.46186 | 150.9911 | -0.001093823 | 0.7950195 | 1.147966 | 0.5403894
[8 empty] | 19.52802 | 104.5091 | -18.78569 | 150.3149 | -0.001093823 | 0.7945694 | 1.142825 | 0.5387695
[8 empty] | 19.58489 | 104.979 | -20.13803 | 151.6673 | -0.0005469113 | 0.7981419 | 1.153107 | 0.5396041
[8 empty] | 19.63412 | 105.0962 | -21.34337 | 152.8726 | -0.001093823 | 0.7990327 | 1.162271 | 0.5388481
[8 empty] | 19.68389 | 104.6254 | -20.34382 | 151.8731 | -0.001093823 | 0.7954532 | 1.154671 | 0.5350938
[8 empty] | 19.73475 | 104.5073 | -20.7554 | 152.2846 | -0.001093823 | 0.7945559 | 1.157801 | 0.5331166
[8 empty] | 19.7878 | 104.7421 | -19.60885 | 151.1381 | -0.001093823 | 0.7963406 | 1.149084 | 0.5328736
[8 empty] | 19.83757 | 104.3301 | -17.90373 | 149.433 | -0.001640734 | 0.7932082 | 1.13612 | 0.5294599
[8 empty] | 19.88515 | 104.2709 | -19.25607 | 150.7853 | -0.001093823 | 0.7927581 | 1.146401 | 0.5278953
[8 empty] | 19.93984 | 104.4468 | -17.69794 | 149.2272 | -0.001093823 | 0.7940957 | 1.134555 | 0.5273297
[8 empty] | 19.98742 | 104.5052 | -19.78524 | 151.3145 | -0.001093823 | 0.7945397 | 1.150425 | 0.5263665
[8 empty] | 20.03883 | 104.2108 | -20.34382 | 151.8731 | -0.001093823 | 0.7923013 | 1.154671 | 0.5235469
[8 empty] | 20.09188 | 104.1516 | -20.19682 | 151.7261 | -0.001640734 | 0.791851 | 1.153554 | 0.5218697
[8 empty] | 20.1411 | 104.2099 | -19.25607 | 150.7853 | -0.001640734 | 0.7922949 | 1.146401 | 0.5208843
[8 empty] | 20.19415 | 104.3271 | -19.52066 | 151.0499 | -0.001640734 | 0.7931856 | 1.148413 | 0.5200961
[8 empty] | 20.24392 | 104.0621 | -21.28457 | 152.8138 | -0.001093823 | 0.7911709 | 1.161824 | 0.5175084
[8 empty] | 20.29643 | 104.6203 | -20.96119 | 152.4904 | -0.001093823 | 0.7954144 | 1.159365 | 0.5189197
[8 empty] | 20.34455 | 104.0613 | -21.43156 | 152.9608 | -0.001640734 | 0.7911647 | 1.162941 | 0.5149446
[8 empty] | 20.39542 | 104.2079 | -19.72645 | 151.2557 | -0.001640734 | 0.7922792 | 1.149978 | 0.5143791
[8 empty] | 20.44847 | 104.1487 | -19.72645 | 151.2557 | -0.001640734 | 0.7918289 | 1.149978 | 0.512755
[8 empty] | 20.49824 | 103.6485 | -15.81644 | 147.3457 | -0.001093823 | 0.7880261 | 1.12025 | 0.50907
[8 empty] | 20.54746 | 103.6481 | -16.22802 | 147.7573 | -0.001640734 | 0.7880231 | 1.12338 | 0.5078486
[8 empty] | 20.60215 | 103.824 | -17.43336 | 148.9626 | -0.001093823 | 0.7893609 | 1.132544 | 0.5073545
[8 empty] | 20.65028 | 103.7649 | -17.63915 | 149.1684 | -0.001640734 | 0.788911 | 1.134108 | 0.5058855
[8 empty] | 20.6995 | 103.5293 | -18.6387 | 150.1679 | -0.001093823 | 0.78712 | 1.141708 | 0.5035445
[8 empty] | 20.75255 | 104.0581 | -19.78524 | 151.3145 | -0.001093823 | 0.7911401 | 1.150425 | 0.5048052
[8 empty] | 20.80232 | 103.6461 | -18.37411 | 149.9034 | -0.001093823 | 0.7880079 | 1.139696 | 0.501617
[8 empty] | 20.85318 | 103.5281 | -17.28636 | 148.8156 | -0.001093823 | 0.7871109 | 1.131426 | 0.4998277
[8 empty] | 20.90295 | 103.5865 | -17.43336 | 148.9626 | -0.001093823 | 0.787555 | 1.132544 | 0.4989171
[8 empty] | 20.95764 | 104.0565 | -21.54916 | 153.0784 | -0.001093823 | 0.791128 | 1.163835 | 0.4998576
[8 empty] | 21.00194 | 103.527 | -20.28502 | 151.8143 | -0.001093823 | 0.7871022 | 1.154224 | 0.4962819
[8 empty] | 21.05663 | 103.1738 | -18.72689 | 150.2561 | -0.001093823 | 0.7844168 | 1.142378 | 0.4933156
[8 empty] | 21.10914 | 103.6437 | -20.7554 | 152.2846 | -0.001093823 | 0.78799 | 1.157801 | 0.494315
[8 empty] | 21.15891 | 103.2318 | -18.25652 | 149.7858 | -0.001640734 | 0.784858 | 1.138802 | 0.4912053
[8 empty] | 21.21196 | 103.4666 | -18.5211 | 150.0503 | -0.001640734 | 0.7866431 | 1.140814 | 0.4910837
[8 empty] | 21.25954 | 103.525 | -20.81419 | 152.3434 | -0.001640734 | 0.7870874 | 1.158248 | 0.4902595
[8 empty] | 21.31095 | 103.1718 | -22.43112 | 153.9604 | -0.001093823 | 0.7844023 | 1.170541 | 0.4874196
[8 empty] | 21.364 | 103.4066 | -20.40261 | 151.9319 | -0.0005469113 | 0.7861874 | 1.155118 | 0.4873083
[8 empty] | 21.41486 | 103.2299 | -20.40261 | 151.9319 | -0.001093823 | 0.7848435 | 1.155118 | 0.4853255
[8 empty] | 21.46299 | 103.0531 | -16.34561 | 147.8749 | -0.001093823 | 0.7834998 | 1.124274 | 0.4834137
[8 empty] | 21.51385 | 103.0528 | -16.28681 | 147.8161 | -0.001093823 | 0.7834969 | 1.123827 | 0.4822691
[8 empty] | 21.5669 | 103.0524 | -18.16832 | 149.6976 | -0.001640734 | 0.783494 | 1.138131 | 0.481081
[8 empty] | 21.61831 | 103.1696 | -19.66765 | 151.1969 | -0.001093823 | 0.7843852 | 1.149531 | 0.4804792
[8 empty] | 21.66753 | 102.4931 | -17.37456 | 148.9038 | -0.001640734 | 0.7792417 | 1.132097 | 0.4762654
[8 empty] | 21.72058 | 102.4927 | -16.13982 | 147.6691 | -0.001640734 | 0.7792388 | 1.122709 | 0.4751004
[8 empty] | 21.76871 | 102.1396 | -16.02223 | 147.5515 | -0.001093823 | 0.7765541 | 1.121815 | 0.4724279
[8 empty] | 21.82121 | 102.1392 | -14.78749 | 146.3167 | -0.001093823 | 0.7765512 | 1.112427 | 0.4712895
[8 empty] | 21.87098 | 102.1388 | -15.40486 | 146.9341 | -0.001640734 | 0.7765486 | 1.117121 | 0.4702154
[8 empty] | 21.92021 | 101.9033 | -17.02178 | 148.551 | -0.001093823 | 0.7747578 | 1.129414 | 0.468085
[8 empty] | 21.97162 | 102.4909 | -16.96298 | 148.4922 | -0.001640734 | 0.7792254 | 1.128967 | 0.4696642
[8 empty] | 22.02138 | 101.5792 | -16.6102 | 148.1394 | -0.001640734 | 0.7722938 | 1.126285 | 0.4644627
[8 empty] | 22.07225 | 101.9611 | -17.63915 | 149.1684 | -0.001093823 | 0.7751968 | 1.134108 | 0.4651223
[8 empty] | 22.1253 | 101.9607 | -18.25652 | 149.7858 | -0.001093823 | 0.7751941 | 1.138802 | 0.4640054
[8 empty] | 22.17507 | 101.8428 | -17.16877 | 148.698 | -0.001093823 | 0.7742974 | 1.130532 | 0.4624322
[8 empty] | 22.22757 | 102.1364 | -18.5799 | 150.1091 | -0.001093823 | 0.7765298 | 1.141261 | 0.4626609
[8 empty] | 22.27734 | 101.6363 | -17.69794 | 149.2272 | -0.001640734 | 0.7727275 | 1.134555 | 0.4593823
[8 empty] | 22.33039 | 101.8417 | -19.31487 | 150.8441 | -0.001640734 | 0.7742894 | 1.146848 | 0.4592109
[8 empty] | 22.38344 | 101.8413 | -19.31487 | 150.8441 | -0.001640734 | 0.7742867 | 1.146848 | 0.458121
[8 empty] | 22.42774 | 101.3413 | -19.40306 | 150.9323 | -0.001093823 | 0.7704847 | 1.147519 | 0.4549864
[8 empty] | 22.48079 | 101.4585 | -19.72645 | 151.2557 | -0.001093823 | 0.7713761 | 1.149978 | 0.4544342
[8 empty] | 22.53165 | 101.2818 | -18.5211 | 150.0503 | -0.001093823 | 0.7700325 | 1.140814 | 0.4526241
[8 empty] | 22.58306 | 101.399 | -18.84449 | 150.3737 | -0.001093823 | 0.770924 | 1.143272 | 0.4521129
[8 empty] | 22.63064 | 101.2811 | -19.78524 | 151.3145 | -0.001093823 | 0.7700276 | 1.150425 | 0.4506413
[8 empty] | 22.68369 | 101.1044 | -20.19682 | 151.7261 | -0.001093823 | 0.7686839 | 1.153554 | 0.4488083
[8 empty] | 22.7351 | 101.2217 | -20.19682 | 151.7261 | -0.001093823 | 0.7695754 | 1.153554 | 0.4483092
[8 empty] | 22.78979 | 101.4565 | -21.75495 | 153.2842 | -0.001093823 | 0.7713608 | 1.1654 | 0.4482638
[8 empty] | 22.83738 | 101.2798 | -18.99148 | 150.5207 | -0.001093823 | 0.7700174 | 1.14439 | 0.4465561
[8 empty] | 22.88879 | 100.9855 | -19.40306 | 150.9323 | -0.001640734 | 0.7677798 | 1.147519 | 0.4442673
[8 empty] | 22.93801 | 100.9264 | -18.78569 | 150.3149 | -0.001640734 | 0.7673304 | 1.142825 | 0.4430563
[8 empty] | 22.98778 | 100.7497 | -19.25607 | 150.7853 | -0.0005469113 | 0.765987 | 1.146401 | 0.4413284
[8 empty] | 23.03864 | 100.6318 | -19.19727 | 150.7265 | -0.001640734 | 0.7650905 | 1.145954 | 0.4398422
[8 empty] | 23.09005 | 100.749 | -19.40306 | 150.9323 | -0.001093823 | 0.7659821 | 1.147519 | 0.4393708
[8 empty] | 23.14146 | 100.6899 | -20.28502 | 151.8143 | -0.001640734 | 0.7655327 | 1.154224 | 0.4381393
[8 empty] | 23.19232 | 100.3662 | -17.69794 | 149.2272 | -0.001093823 | 0.7630717 | 1.134555 | 0.4357827
[8 empty] | 23.24373 | 100.1307 | -18.84449 | 150.3737 | -0.001093823 | 0.7612812 | 1.143272 | 0.4338057
[8 empty] | 23.2935 | 100.5126 | -21.69615 | 153.2254 | -0.001093823 | 0.7641845 | 1.164953 | 0.4345182
[8 empty] | 23.34436 | 100.4241 | -19.93224 | 151.4615 | -0.001093823 | 0.7635117 | 1.151542 | 0.4331924
[8 empty] | 23.39577 | 100.0122 | -21.22577 | 152.755 | -0.001640734 | 0.7603801 | 1.161377 | 0.43048
[8 empty] | 23.45046 | 100.1295 | -19.99103 | 151.5203 | -0.001093823 | 0.7612717 | 1.151989 | 0.4299761
[8 empty] | 23.4964 | 100.0704 | -17.96253 | 149.4918 | -0.001640734 | 0.7608226 | 1.136567 | 0.428884
[8 empty] | 23.54945 | 99.77612 | -16.02223 | 147.5515 | -0.001093823 | 0.7585851 | 1.121815 | 0.4266681
[8 empty] | 23.60086 | 99.89342 | -14.93448 | 146.4637 | -0.001093823 | 0.7594769 | 1.113545 | 0.4262357
[8 empty] | 23.65337 | 99.77552 | -17.16877 | 148.698 | -0.001640734 | 0.7585805 | 1.130532 | 0.4247911
[8 empty] | 23.70314 | 99.48124 | -17.16877 | 148.698 | -0.001093823 | 0.7563432 | 1.130532 | 0.4226577
[8 empty] | 23.75072 | 98.8048 | -14.93448 | 146.4637 | -0.001093823 | 0.7512003 | 1.113545 | 0.4189629
[8 empty] | 23.80541 | 99.03968 | -15.34606 | 146.8753 | -0.001093823 | 0.752986 | 1.116674 | 0.418987
[8 empty] | 23.85518 | 99.42158 | -14.93448 | 146.4637 | -0.001093823 | 0.7558895 | 1.113545 | 0.4197138
[8 empty] | 23.90823 | 99.24488 | -15.05207 | 146.5813 | -0.001640734 | 0.7545462 | 1.114439 | 0.4180434
[8 empty] | 23.95417 | 98.56846 | -16.96298 | 148.4922 | -0.001093823 | 0.7494034 | 1.128967 | 0.4144178
[8 empty] | 24.00886 | 98.80334 | -16.5514 | 148.0806 | -0.001640734 | 0.7511892 | 1.125838 | 0.4144521
[8 empty] | 24.05644 | 98.21511 | -14.5817 | 146.1109 | -0.001640734 | 0.7467169 | 1.110863 | 0.4111872
[8 empty] | 24.10785 | 98.92039 | -17.08057 | 148.6098 | -0.001640734 | 0.7520791 | 1.129861 | 0.4132358
[8 empty] | 24.1609 | 99.30228 | -17.43336 | 148.9626 | -0.001093823 | 0.7549825 | 1.132544 | 0.4139091
[8 empty] | 24.21012 | 98.62585 | -16.90418 | 148.4334 | -0.001093823 | 0.7498397 | 1.12852 | 0.4102736
[8 empty] | 24.26153 | 98.27279 | -16.22802 | 147.7573 | -0.001093823 | 0.7471554 | 1.12338 | 0.407949
[8 empty] | 24.3124 | 98.33131 | -16.13982 | 147.6691 | -0.001093823 | 0.7476004 | 1.122709 | 0.4073362
[8 empty] | 24.36216 | 97.77247 | -13.52335 | 145.0526 | -0.001640734 | 0.7433516 | 1.102816 | 0.4042102
[8 empty] | 24.41522 | 97.88978 | -15.87523 | 147.4045 | -0.001640734 | 0.7442435 | 1.120697 | 0.4038124
[8 empty] | 24.46444 | 98.27171 | -17.90373 | 149.433 | -0.001640734 | 0.7471472 | 1.13612 | 0.4045611
[8 empty] | 24.51749 | 98.33023 | -15.87523 | 147.4045 | -0.001093823 | 0.7475921 | 1.120697 | 0.4039244
[8 empty] | 24.5689 | 98.21237 | -16.4926 | 148.0218 | -0.001093823 | 0.7466961 | 1.125391 | 0.4025995
[8 empty] | 24.61648 | 98.09453 | -14.66989 | 146.1991 | -0.001093823 | 0.7458001 | 1.111533 | 0.4013426
[8 empty] | 24.66953 | 98.03546 | -15.81644 | 147.3457 | -0.001640734 | 0.745351 | 1.12025 | 0.4002401
[8 empty] | 24.71875 | 97.88821 | -15.25786 | 146.7871 | -0.001640734 | 0.7442316 | 1.116004 | 0.3988474
[8 empty] | 24.7718 | 97.77035 | -14.11132 | 145.6406 | -0.001640734 | 0.7433355 | 1.107287 | 0.3975175
[8 empty] | 24.81829 | 97.29974 | -15.25786 | 146.7871 | -0.001093823 | 0.7397575 | 1.116004 | 0.3948767
[8 empty] | 24.87462 | 97.88743 | -14.99328 | 146.5225 | -0.001093823 | 0.7442256 | 1.113992 | 0.396345
[8 empty] | 24.9222 | 97.41682 | -12.4944 | 144.0236 | -0.001093823 | 0.7406476 | 1.094993 | 0.3937
[8 empty] | 24.97689 | 97.12257 | -12.4944 | 144.0236 | -0.001093823 | 0.7384104 | 1.094993 | 0.3916598
[8 empty] | 25.02283 | 97.35753 | -11.61244 | 143.1417 | -0.001093823 | 0.7401968 | 1.088288 | 0.3918798
[8 empty] | 25.07588 | 96.94569 | -13.58214 | 145.1114 | -0.001640734 | 0.7370657 | 1.103263 | 0.3894083
[8 empty] | 25.12565 | 97.35703 | -14.72869 | 146.2579 | -0.001640734 | 0.7401931 | 1.11198 | 0.3902741
[8 empty] | 25.17652 | 97.1804 | -14.72869 | 146.2579 | -0.001640734 | 0.7388501 | 1.11198 | 0.3887841
[8 empty] | 25.22793 | 96.94497 | -12.55319 | 144.0824 | -0.001093823 | 0.7370602 | 1.09544 | 0.3870586
[8 empty] | 25.27715 | 96.62135 | -13.37635 | 144.9056 | -0.001093823 | 0.7345998 | 1.101699 | 0.3850246
[8 empty] | 25.3302 | 96.94449 | -14.19951 | 145.7288 | -0.001093823 | 0.7370565 | 1.107957 | 0.3854939
[8 empty] | 25.38325 | 97.35582 | -15.61065 | 147.1399 | -0.001093823 | 0.7401839 | 1.118686 | 0.3863088
[8 empty] | 25.42919 | 96.50305 | -14.19951 | 145.7288 | -0.001640734 | 0.7337004 | 1.107957 | 0.3822574
[8 empty] | 25.48224 | 96.62041 | -14.4641 | 145.9933 | -0.001640734 | 0.7345926 | 1.109969 | 0.3819221
[8 empty] | 25.53365 | 97.23754 | -16.5514 | 148.0806 | -0.001640734 | 0.7392846 | 1.125838 | 0.3835701
[8 empty] | 25.58615 | 97.2961 | -15.05207 | 146.5813 | -0.001093823 | 0.7397298 | 1.114439 | 0.3830119
[8 empty] | 25.63592 | 96.32573 | -15.25786 | 146.7871 | -0.0005469113 | 0.7323522 | 1.116004 | 0.3784831
[8 empty] | 25.6835 | 96.6195 | -17.22757 | 148.7568 | -0.001640734 | 0.7345857 | 1.130979 | 0.3789257
[8 empty] | 25.73983 | 96.56046 | -13.99372 | 145.523 | -0.001640734 | 0.7341368 | 1.106392 | 0.377867
[8 empty] | 25.78796 | 96.44266 | -16.4926 | 148.0218 | -0.001640734 | 0.7332412 | 1.125391 | 0.376705
[8 empty] | 25.83718 | 96.32485 | -14.25831 | 145.7876 | -0.001093823 | 0.7323455 | 1.108404 | 0.3755314
[8 empty] | 25.88859 | 96.44222 | -14.31711 | 145.8463 | -0.001093823 | 0.7332379 | 1.108851 | 0.3752391
[8 empty] | 25.94 | 96.6772 | -14.5229 | 146.0521 | -0.001093823 | 0.7350243 | 1.110416 | 0.3754012
[8 empty] | 25.99087 | 95.91262 | -11.81823 | 143.3475 | -0.001640734 | 0.7292114 | 1.089852 | 0.3717248
[8 empty] | 26.03899 | 95.97121 | -12.02402 | 143.5533 | -0.001093823 | 0.7296569 | 1.091417 | 0.3712628
[8 empty] | 26.09533 | 95.91218 | -11.14206 | 142.6713 | -0.001093823 | 0.7292081 | 1.084712 | 0.3702352
[8 empty] | 26.14127 | 95.67681 | -12.84718 | 144.3764 | -0.001093823 | 0.7274185 | 1.097675 | 0.3686841
[8 empty] | 26.19268 | 95.47081 | -12.17101 | 143.7003 | -0.001640734 | 0.7258523 | 1.092535 | 0.367174
[8 empty] | 26.24573 | 95.353 | -12.4356 | 143.9648 | -0.001093823 | 0.7249567 | 1.094546 | 0.365983
[8 empty] | 26.29659 | 96.14656 | -13.43515 | 144.9644 | -0.001093823 | 0.73099 | 1.102146 | 0.3682928
[8 empty] | 26.34636 | 95.4114 | -13.31756 | 144.8468 | -0.001640734 | 0.7254006 | 1.101252 | 0.3648067
[8 empty] | 26.39941 | 95.61698 | -15.05207 | 146.5813 | -0.001093823 | 0.7269636 | 1.114439 | 0.3648524
[8 empty] | 26.44863 | 95.79318 | -16.08102 | 147.6103 | -0.001093823 | 0.7283033 | 1.122262 | 0.3648396
[8 empty] | 26.50168 | 95.73417 | -14.4641 | 145.9933 | -0.001093823 | 0.7278547 | 1.109969 | 0.3638866
[8 empty] | 26.5509 | 95.67519 | -13.02357 | 144.5528 | -0.001093823 | 0.7274062 | 1.099017 | 0.3629898
[8 empty] | 26.59903 | 94.99884 | -12.28861 | 143.8178 | -0.001093823 | 0.722264 | 1.093429 | 0.3597903
[8 empty] | 26.65372 | 95.23382 | -14.05252 | 145.5818 | -0.001640734 | 0.7240506 | 1.10684 | 0.3599336
[8 empty] | 26.7013 | 95.05725 | -12.96477 | 144.494 | -0.001093823 | 0.7227081 | 1.09857 | 0.358631
[8 empty] | 26.756 | 94.99826 | -13.22936 | 144.7586 | -0.001093823 | 0.7222596 | 1.100581 | 0.3576774
[8 empty] | 26.80194 | 94.93929 | -13.11177 | 144.641 | -0.0005469113 | 0.7218113 | 1.099687 | 0.3568443
[8 empty] | 26.85499 | 94.9391 | -12.4356 | 143.9648 | -0.001640734 | 0.7218098 | 1.094546 | 0.3561387
[8 empty] | 26.9064 | 95.2329 | -14.4641 | 145.9933 | -0.001093823 | 0.7240436 | 1.109969 | 0.3565501
[8 empty] | 26.95945 | 94.82113 | -13.99372 | 145.523 | -0.001640734 | 0.7209129 | 1.106392 | 0.3543212
[8 empty] | 27.00867 | 94.64457 | -10.3483 | 141.8775 | -0.001093823 | 0.7195706 | 1.078677 | 0.3530217
[8 empty] | 27.06008 | 94.93838 | -11.14206 | 142.6713 | -0.001640734 | 0.7218043 | 1.084712 | 0.3534368
[8 empty] | 27.11313 | 94.64421 | -10.93627 | 142.4655 | -0.001093823 | 0.7195678 | 1.083147 | 0.3516603
[8 empty] | 27.16235 | 94.82043 | -12.84718 | 144.3764 | -0.001093823 | 0.7209076 | 1.097675 | 0.3516718
[8 empty] | 27.21212 | 94.34989 | -14.05252 | 145.5818 | -0.001093823 | 0.7173301 | 1.10684 | 0.3492994
[8 empty] | 27.26134 | 94.8789 | -13.11177 | 144.641 | -0.001093823 | 0.7213521 | 1.099687 | 0.3506093
[8 empty] | 27.31275 | 94.34955 | -10.3483 | 141.8775 | -0.001093823 | 0.7173276 | 1.078677 | 0.3480112
[8 empty] | 27.36416 | 94.1436 | -8.643182 | 140.1724 | -0.001093823 | 0.7157617 | 1.065713 | 0.3466048
[8 empty] | 27.41831 | 93.96703 | -9.93672 | 141.466 | -0.001640734 | 0.7144193 | 1.075548 | 0.3452763
[8 empty] | 27.46807 | 94.64304 | -10.67168 | 142.2009 | -0.001093823 | 0.7195589 | 1.081135 | 0.3471118
[8 empty] | 27.51784 | 94.08431 | -9.52514 | 141.0544 | -0.001093823 | 0.715311 | 1.072418 | 0.3444536
[8 empty] | 27.56707 | 93.79017 | -9.995517 | 141.5248 | -0.001640734 | 0.7130747 | 1.075995 | 0.3427716
[8 empty] | 27.61847 | 93.9664 | -11.14206 | 142.6713 | -0.001640734 | 0.7144145 | 1.084712 | 0.3427716
[8 empty] | 27.67153 | 94.14263 | -9.995517 | 141.5248 | -0.001093823 | 0.7157544 | 1.075995 | 0.3427513
[8 empty] | 27.71911 | 93.67211 | -10.4071 | 141.9363 | -0.001640734 | 0.7121771 | 1.079124 | 0.3404655
[8 empty] | 27.77216 | 93.78955 | -11.87703 | 143.4063 | -0.001093823 | 0.7130699 | 1.0903 | 0.340238
[8 empty] | 27.82138 | 93.7894 | -10.20131 | 141.7305 | -0.001093823 | 0.7130688 | 1.077559 | 0.3396356
[8 empty] | 27.87607 | 93.90684 | -10.2601 | 141.7893 | -0.001093823 | 0.7139617 | 1.078006 | 0.3393905
[8 empty] | 27.92584 | 93.67151 | -10.2601 | 141.7893 | -0.001093823 | 0.7121725 | 1.078006 | 0.3379429
[8 empty] | 27.97342 | 93.43618 | -11.49484 | 143.0241 | -0.001093823 | 0.7103833 | 1.087394 | 0.3365269
[8 empty] | 28.02811 | 94.024 | -13.37635 | 144.9056 | -0.001093823 | 0.7148524 | 1.101699 | 0.3379674
[8 empty] | 28.07569 | 93.72988 | -11.49484 | 143.0241 | -0.001093823 | 0.7126163 | 1.087394 | 0.3363471
[8 empty] | 28.1271 | 93.55335 | -9.93672 | 141.466 | -0.001093823 | 0.7112742 | 1.075548 | 0.3351047
[8 empty] | 28.17687 | 93.49442 | -10.4071 | 141.9363 | -0.001093823 | 0.7108261 | 1.079124 | 0.3343037
[8 empty] | 28.23156 | 93.55307 | -12.02402 | 143.5533 | -0.001093823 | 0.711272 | 1.091417 | 0.3338638
[8 empty] | 28.28243 | 93.78813 | -12.75898 | 144.2882 | -0.001640734 | 0.7130591 | 1.097005 | 0.3340945
[8 empty] | 28.33219 | 93.49401 | -9.93672 | 141.466 | -0.001093823 | 0.710823 | 1.075548 | 0.3324695
[8 empty] | 28.38142 | 93.2587 | -9.672132 | 141.2014 | -0.001093823 | 0.7090339 | 1.073536 | 0.3310638
[8 empty] | 28.43283 | 93.55255 | -11.75943 | 143.2887 | -0.001093823 | 0.7112681 | 1.089405 | 0.3314987
[8 empty] | 28.48752 | 93.55242 | -11.75943 | 143.2887 | -0.001093823 | 0.711267 | 1.089405 | 0.3308618
[8 empty] | 28.5351 | 93.37591 | -13.11177 | 144.641 | -0.001093823 | 0.7099251 | 1.099687 | 0.3296915
[8 empty] | 28.58651 | 93.25819 | -12.64139 | 144.1706 | -0.001093823 | 0.7090301 | 1.096111 | 0.3286868
[8 empty] | 28.63573 | 93.43446 | -12.28861 | 143.8178 | -0.001093823 | 0.7103703 | 1.093429 | 0.3287374
[8 empty] | 28.69042 | 93.43433 | -10.81868 | 142.3479 | -0.001640734 | 0.7103693 | 1.082253 | 0.3281103
[8 empty] | 28.73527 | 92.93445 | -10.52469 | 142.0539 | -0.001640734 | 0.7065688 | 1.080018 | 0.3258586
[8 empty] | 28.78777 | 92.69915 | -10.2601 | 141.7893 | -0.001093823 | 0.7047798 | 1.078006 | 0.3244469
[8 empty] | 28.83754 | 92.69903 | -11.28905 | 142.8183 | -0.001093823 | 0.7047789 | 1.085829 | 0.3238866
[8 empty] | 28.89059 | 92.75771 | -10.73048 | 142.2597 | -0.001093823 | 0.705225 | 1.081582 | 0.323495
[8 empty] | 28.94145 | 92.7576 | -11.34785 | 142.8771 | -0.001093823 | 0.7052242 | 1.086276 | 0.3229261
[8 empty] | 28.9945 | 93.13967 | -9.378147 | 140.9074 | -0.001093823 | 0.708129 | 1.071301 | 0.3236529
[8 empty] | 29.04427 | 92.58099 | -10.87747 | 142.4067 | -0.0005469113 | 0.7038815 | 1.0827 | 0.3211748
[8 empty] | 29.09349 | 92.63969 | -10.61289 | 142.1421 | -0.001093823 | 0.7043277 | 1.080688 | 0.3208332
[8 empty] | 29.14162 | 92.58079 | -12.90598 | 144.4352 | -0.0005469113 | 0.7038799 | 1.098122 | 0.3201012
[8 empty] | 29.19577 | 92.58069 | -9.995517 | 141.5248 | -0.001640734 | 0.7038791 | 1.075995 | 0.3195072
[8 empty] | 29.24554 | 92.22781 | -9.583937 | 141.1132 | -0.001640734 | 0.7011962 | 1.072865 | 0.3177569
[8 empty] | 29.29859 | 92.52169 | -11.55364 | 143.0829 | -0.001093823 | 0.7034306 | 1.087841 | 0.3181846
[8 empty] | 29.34945 | 92.4628 | -11.81823 | 143.3475 | -0.001093823 | 0.7029828 | 1.089852 | 0.3174325
[8 empty] | 29.39922 | 92.5803 | -12.64139 | 144.1706 | -0.001093823 | 0.7038762 | 1.096111 | 0.3172948
[8 empty] | 29.45063 | 92.46261 | -9.113559 | 140.6428 | -0.001640734 | 0.7029814 | 1.069289 | 0.3163413
[8 empty] | 29.50149 | 92.46252 | -10.05431 | 141.5836 | -0.001093823 | 0.7029807 | 1.076442 | 0.3157956
[8 empty] | 29.5529 | 91.99205 | -8.995965 | 140.5252 | -0.001093823 | 0.6994038 | 1.068395 | 0.3136543
[8 empty] | 29.60431 | 92.16835 | -8.231602 | 139.7608 | -0.001640734 | 0.7007442 | 1.062584 | 0.3137052
[8 empty] | 29.65517 | 92.10947 | -8.231602 | 139.7608 | -0.001640734 | 0.7002965 | 1.062584 | 0.3129685
[8 empty] | 29.7033 | 91.72721 | -10.81868 | 142.3479 | -0.001093823 | 0.6973903 | 1.082253 | 0.3111745
[8 empty] | 29.75416 | 92.2857 | -12.28861 | 143.8178 | -0.001093823 | 0.7016364 | 1.093429 | 0.3125196
[8 empty] | 29.80557 | 91.84464 | -9.172357 | 140.7016 | -0.001640734 | 0.6982831 | 1.069736 | 0.3105008
[8 empty] | 29.85862 | 91.93276 | -8.701979 | 140.2312 | -0.001093823 | 0.698953 | 1.06616 | 0.3102442
[8 empty] | 29.90456 | 91.31532 | -10.3483 | 141.8775 | -0.001093823 | 0.6942587 | 1.078677 | 0.3077029
[8 empty] | 29.95761 | 91.66802 | -12.08282 | 143.6121 | -0.001093823 | 0.6969402 | 1.091864 | 0.3083353
[8 empty] | 30.00902 | 91.78554 | -11.28905 | 142.8183 | -0.001093823 | 0.6978337 | 1.085829 | 0.3081987