## General
ID | Test Identification
Test Identification | Borehole | NWZ-BH-5025
Test Identification | Sample | 15-3
Test Identification | Depth | 13.4 | [m]
Specimen Visual Description
Specimen Visual Description | Light brown CLAY
Initial Specimen Conditions
Initial Specimen Conditions | Test start date | 17/06/2023
Initial Specimen Conditions | Mould outer / inner diameter | 99.98 / 69.99 | [mm]
Initial Specimen Conditions | Weight of soil | 43.42 | [g]
Initial Specimen Conditions | Water content | 23.23303 | [%]
Initial Specimen Conditions | Bulk density | 2.13188 | [Mg/m3]
Initial Specimen Conditions | Dry density | 1.729958 | [Mg/m3]
Initial Specimen Conditions | Material retained on 425 mm sieve |  | [%]
Test Conditions
Test Conditions | Interface type | Soil vs Soil
Test Conditions | Initial interface roughness |  | [µm]
Test Conditions | Final interface roughness |  | [µm]
Consolidation - Before Fast Shear
Consolidation - Before Fast Shear | Consolidation pressure |  | [kPa]
Consolidation - Before Fast Shear | Vertical displacement |  | [mm]
Consolidation - Before Fast Shear | Vertical strain |  | [%]
Fast Shear - Stage 1
Fast Shear - Stage 1 | Normal Stress |  | [kPa]
Fast Shear - Stage 1 | Vertical displacement |  | [mm]
Fast Shear - Stage 1 | Vertical strain |  | [%]
Fast Shear - Stage 1 | Horizontal displacement |  | [mm]
Fast Shear - Stage 1 | Rate of horizontal displacement |  | [mm/min]
At peak stress
Fast Shear - Stage 1 - At peak stress | Shear stress |  | [kPa]
Fast Shear - Stage 1 - At peak stress | Horizontal displacement |  | [mm]
Fast Shear - Stage 2
Fast Shear - Stage 2 | Normal Stress |  | [kPa]
Fast Shear - Stage 2 | Vertical displacement |  | [mm]
Fast Shear - Stage 2 | Vertical strain |  | [%]
Fast Shear - Stage 2 | Horizontal displacement |  | [mm]
Fast Shear - Stage 2 | Rate of horizontal displacement |  | [mm/min]
At peak stress
Fast Shear - Stage 2 - At peak stress | Shear stress |  | [kPa]
Fast Shear - Stage 2 - At peak stress | Horizontal displacement |  | [mm]
Fast Shear - Stage 3
Fast Shear - Stage 3 | Normal Stress |  | [kPa]
Fast Shear - Stage 3 | Vertical displacement |  | [mm]
Fast Shear - Stage 3 | Vertical strain |  | [%]
Fast Shear - Stage 3 | Horizontal displacement |  | [mm]
Fast Shear - Stage 3 | Rate of horizontal displacement |  | [mm/min]
At peak stress
Fast Shear - Stage 3 - At peak stress | Shear stress |  | [kPa]
Fast Shear - Stage 3 - At peak stress | Horizontal displacement |  | [mm]
Fast Shear - Stage 4
Fast Shear - Stage 4 | Normal Stress |  | [kPa]
Fast Shear - Stage 4 | Vertical displacement |  | [mm]
Fast Shear - Stage 4 | Vertical strain |  | [%]
Fast Shear - Stage 4 | Horizontal displacement |  | [mm]
Fast Shear - Stage 4 | Rate of horizontal displacement |  | [mm/min]
At peak stress
Fast Shear - Stage 4 - At peak stress | Shear stress |  | [kPa]
Fast Shear - Stage 4 - At peak stress | Horizontal displacement |  | [mm]
Fast Shear - Stage 5
Fast Shear - Stage 5 | Normal Stress |  | [kPa]
Fast Shear - Stage 5 | Vertical displacement |  | [mm]
Fast Shear - Stage 5 | Vertical strain |  | [%]
Fast Shear - Stage 5 | Horizontal displacement |  | [mm]
Fast Shear - Stage 5 | Rate of horizontal displacement |  | [mm/min]
At peak stress
Fast Shear - Stage 5 - At peak stress | Shear stress |  | [kPa]
Fast Shear - Stage 5 - At peak stress | Horizontal displacement |  | [mm]
Consolidation - Before Slow Shear
Consolidation - Before Slow Shear | Consolidation pressure | 134.7318 | [kPa]
Consolidation - Before Slow Shear | Vertical displacement | 0.3269997 | [mm]
Consolidation - Before Slow Shear | Vertical strain | 6.539994 | [%]
Slow Shear
Slow Shear | Normal stress | 134.7318 | [kPa]
Slow Shear | Vertical displacement |  | [mm]
Slow Shear | Vertical strain |  | [%]
Slow Shear | Horizontal displacement |  | [mm]
Slow Shear | Rate of horizontal displacement | 0.018 | [mm/min]
At peak stress
Slow Shear - At peak stress | Shear stress | 77.59837 | [kPa]
Slow Shear - At peak stress | Horizontal displacement | 3.025867 | [mm]
Slow Shear - At peak stress | Shear angle | 29.93966 | [°]
At residual stress
Slow Shear - At residual stress | Shear stress | 74.1686 | [kPa]
Slow Shear - At residual stress | Horizontal displacement | 20.11311 | [mm]
Slow Shear - At residual stress | Vertical displacement | 0.4660006 | [mm]
Slow Shear - At residual stress | Vertical strain | 9.320012 | [%]
Slow Shear - At residual stress | Shear angle | 29 | [°]

## Consolidation - 1
Consolidation - Before Fast Shear
Root time | Vertical Displacement
[min] | [mm]

## Fast Shearing - 1
Fast Shear - Stage 1
Horizontal Displacement | Stress Ratio t/s'n | Shear Stress
[mm] | [-] | [kPa]

## Fast Shearing - 2
Fast Shear - Stage 2
Horizontal Displacement | Stress Ratio t/s'n | Shear Stress
[mm] | [-] | [kPa]

## Fast Shearing - 3
Fast Shear - Stage 3
Horizontal Displacement | Stress Ratio t/s'n | Shear Stress
[mm] | [-] | [kPa]

## Fast Shearing - 4
Fast Shear - Stage 4
Horizontal Displacement | Stress Ratio t/s'n | Shear Stress
[mm] | [-] | [kPa]

## Fast Shearing - 5
Fast Shear - Stage 5
Horizontal Displacement | Stress Ratio t/s'n | Shear Stress
[mm] | [-] | [kPa]

## Consolidation - 2
Consolidation - Before Slow Shear
Root time | Vertical Displacement
[min] | [mm]
0.3872983 | 0.1110001
0.4082483 | 0.2489996
0.4281744 | 0.2620001
0.4472136 | 0.2659998
0.4654747 | 0.2699995
0.4830459 | 0.2720003
0.5 | 0.2720003
0.5163978 | 0.2740002
0.5322906 | 0.276
0.5477226 | 0.2779999
0.5627314 | 0.2779999
0.5773503 | 0.2790003
0.591608 | 0.2790003
0.6055301 | 0.2810002
0.6191392 | 0.283
0.6324555 | 0.2849999
0.6454972 | 0.2849999
0.6582806 | 0.2849999
0.6708204 | 0.2869997
0.6831301 | 0.2889996
0.6952218 | 0.2889996
0.7071068 | 0.2909994
0.7187953 | 0.2930002
0.7302967 | 0.2930002
0.7416198 | 0.2930002
0.7527727 | 0.2930002
0.7637626 | 0.2969999
0.7745967 | 0.2969999
0.7852813 | 0.2969999
0.7958224 | 0.2969999
0.8062258 | 0.2969999
0.8164966 | 0.2969999
0.8266398 | 0.2989998
0.83666 | 0.2989998
0.8465617 | 0.2989998
0.8563488 | 0.3000002
0.8660254 | 0.3000002
0.875595 | 0.3000002
0.8850612 | 0.3000002
0.8944272 | 0.3020001
0.9036961 | 0.3020001
0.9128709 | 0.3020001
0.9219544 | 0.3039999
0.9309493 | 0.3039999
0.9398581 | 0.3039999
0.9486833 | 0.3039999
0.9574271 | 0.3059998
0.9660918 | 0.3059998
0.9746794 | 0.3059998
0.9831921 | 0.3079996
0.9916317 | 0.3079996
1 | 0.3079996
1.008299 | 0.3079996
1.01653 | 0.3099995
1.024695 | 0.3099995
1.032796 | 0.3099995
1.040833 | 0.3099995
1.048809 | 0.3120003
1.056724 | 0.3099995
1.064581 | 0.3120003
1.072381 | 0.3120003
1.080123 | 0.3120003
1.087811 | 0.3140001
1.095445 | 0.3140001
1.103026 | 0.3140001
1.110555 | 0.3140001
1.118034 | 0.3140001
1.125463 | 0.3140001
1.132843 | 0.3140001
1.140175 | 0.316
1.147461 | 0.316
1.154701 | 0.316
1.161895 | 0.316
1.169045 | 0.316
1.176152 | 0.3179999
1.183216 | 0.3179999
1.190238 | 0.3179999
1.197219 | 0.3179999
1.204159 | 0.3179999
1.21106 | 0.3179999
1.217922 | 0.3199997
1.224745 | 0.3199997
1.23153 | 0.3199997
1.238278 | 0.3199997
1.24499 | 0.3199997
1.251666 | 0.3199997
1.258306 | 0.3199997
1.264911 | 0.3210001
1.271482 | 0.3210001
1.278019 | 0.3210001
1.284523 | 0.3210001
1.290994 | 0.3210001
1.297433 | 0.3210001
1.30384 | 0.3210001
1.310216 | 0.323
1.316561 | 0.323
1.322876 | 0.323
1.32916 | 0.323
1.335415 | 0.323
1.341641 | 0.3249998
1.347838 | 0.323
1.354006 | 0.323
1.360147 | 0.3249998
1.36626 | 0.3249998
1.372346 | 0.3249998
1.378405 | 0.3249998
1.384437 | 0.3249998
1.390444 | 0.3249998
1.396424 | 0.3249998
1.402379 | 0.3249998
1.408309 | 0.3269997
1.414214 | 0.3269997
1.420094 | 0.3269997
1.42595 | 0.3269997
1.431782 | 0.3269997
1.437591 | 0.3269997
1.437591 | 0.3269997

## Slow Shearing
Slow Shear Stage
Horizontal Displacement | Vertical Displacement | Stress Ratio t/s'n | Angle of Shearing Resistance | Shear Stress
[mm] | [mm] | [-] | [º] | [kPa]
0.1779922 | 0.0620003 |  |  | 4.287203
0.3559843 | 0.0650006 |  |  | 7.716965
0.5339765 | 0.0770007 |  |  | 18.00625
0.7119687 | 0.0960007 |  |  | 27.4381
0.8899608 | 0.1150008 |  |  | 36.44122
1.067953 | 0.1340008 |  |  | 44.58691
1.245945 | 0.1520005 |  |  | 51.44643
1.423937 | 0.1670008 |  |  | 57.87723
1.60193 | 0.1780005 |  |  | 63.4506
1.779922 | 0.1860009 |  |  | 68.16652
1.957914 | 0.1940003 |  |  | 71.59628
2.135906 | 0.1990004 |  |  | 73.73988
2.313898 | 0.2050009 |  |  | 75.02604
2.49189 | 0.2110005 |  |  | 76.31221
2.669883 | 0.2150002 |  |  | 76.74093
2.847875 | 0.2190009 |  |  | 77.16965
3.025867 | 0.224001 |  |  | 77.59837
3.203859 | 0.2260008 |  |  | 77.16965
3.381851 | 0.2300005 |  |  | 77.16965
3.559843 | 0.2340002 |  |  | 76.74093
3.737836 | 0.2360001 |  |  | 76.74093
3.915828 | 0.2400008 |  |  | 77.16965
4.09382 | 0.2430001 |  |  | 76.74093
4.271812 | 0.2470007 |  |  | 76.74093
4.449804 | 0.2510004 |  |  | 76.74093
4.627796 | 0.2530003 |  |  | 76.74093
4.805789 | 0.257001 |  |  | 76.74093
4.983781 | 0.2610007 |  |  | 76.74093
5.161773 | 0.2630005 |  |  | 76.74093
5.339765 | 0.2650004 |  |  | 76.31221
5.517757 | 0.2680006 |  |  | 76.74093
5.695749 | 0.2700005 |  |  | 76.31221
5.873742 | 0.2740002 |  |  | 76.31221
6.051734 | 0.2760001 |  |  | 76.31221
6.229726 | 0.2800007 |  |  | 76.31221
6.407718 | 0.2820006 |  |  | 76.31221
6.58571 | 0.2860003 |  |  | 76.31221
6.763702 | 0.2890006 |  |  | 75.88349
6.941695 | 0.2910004 |  |  | 75.88349
7.119687 | 0.2950001 |  |  | 75.88349
7.297679 | 0.2970009 |  |  | 75.88349
7.475671 | 0.3010006 |  |  | 75.45476
7.653663 | 0.3050003 |  |  | 75.88349
7.831655 | 0.3070002 |  |  | 75.88349
8.009648 | 0.3100005 |  |  | 75.88349
8.18764 | 0.3120003 |  |  | 75.88349
8.365632 | 0.3140002 |  |  | 75.45476
8.543624 | 0.3180008 |  |  | 75.45476
8.721616 | 0.3220005 |  |  | 75.88349
8.899608 | 0.3240004 |  |  | 75.45476
9.077601 | 0.3260003 |  |  | 75.45476
9.255593 | 0.3300009 |  |  | 75.45476
9.433585 | 0.3330002 |  |  | 75.45476
9.611577 | 0.3350001 |  |  | 75.45476
9.789569 | 0.3390007 |  |  | 75.45476
9.967561 | 0.3410006 |  |  | 75.02604
10.14555 | 0.3430005 |  |  | 75.02604
10.32355 | 0.3470002 |  |  | 75.45476
10.50154 | 0.3510008 |  |  | 75.45476
10.67953 | 0.3530007 |  |  | 75.02604
10.85752 | 0.3550005 |  |  | 75.02604
11.03551 | 0.3580008 |  |  | 75.02604
11.21351 | 0.3600007 |  |  | 75.02604
11.3915 | 0.3640004 |  |  | 75.02604
11.56949 | 0.3660002 |  |  | 75.02604
11.74748 | 0.3700009 |  |  | 75.45476
11.92548 | 0.3740006 |  |  | 75.02604
12.10347 | 0.3760004 |  |  | 75.02604
12.28146 | 0.3790007 |  |  | 75.02604
12.45945 | 0.3810006 |  |  | 75.02604
12.63744 | 0.3830004 |  |  | 75.02604
12.81544 | 0.3870001 |  |  | 74.59732
12.99343 | 0.3890009 |  |  | 75.02604
13.17142 | 0.3930006 |  |  | 74.59732
13.34941 | 0.3950005 |  |  | 74.59732
13.5274 | 0.3970004 |  |  | 74.59732
13.7054 | 0.4000006 |  |  | 75.02604
13.88339 | 0.4020005 |  |  | 75.02604
14.06138 | 0.4060002 |  |  | 75.02604
14.23937 | 0.408 |  |  | 74.59732
14.41737 | 0.4120007 |  |  | 74.59732
14.59536 | 0.4140006 |  |  | 74.59732
14.77335 | 0.4180003 |  |  | 74.59732
14.95134 | 0.4200001 |  |  | 74.59732
15.12933 | 0.4220009 |  |  | 74.59732
15.30733 | 0.4250002 |  |  | 74.1686
15.48532 | 0.4270001 |  |  | 74.59732
15.66331 | 0.4310008 |  |  | 74.59732
15.8413 | 0.4330006 |  |  | 74.59732
16.0193 | 0.4350005 |  |  | 74.59732
16.19729 | 0.4390002 |  |  | 75.02604
16.37528 | 0.441 |  |  | 74.59732
16.55327 | 0.4450007 |  |  | 74.59732
16.73126 | 0.4460001 |  |  | 75.02604
16.90926 | 0.448001 |  |  | 74.59732
17.08725 | 0.4520007 |  |  | 75.02604
17.26524 | 0.4540005 |  |  | 74.59732
17.44323 | 0.4580002 |  |  | 74.59732
17.62122 | 0.4600001 |  |  | 74.1686
17.79922 | 0.4620009 |  |  | 74.59732
17.97721 | 0.4660006 |  |  | 74.1686
18.1552 | 0.4450007 |  |  | 74.59732
18.33319 | 0.4460001 |  |  | 75.02604
18.51119 | 0.448001 |  |  | 74.59732
18.68918 | 0.4520007 |  |  | 75.02604
18.86717 | 0.4540005 |  |  | 74.59732
19.04516 | 0.4580002 |  |  | 74.59732
19.22315 | 0.4600001 |  |  | 74.1686
19.40115 | 0.4620009 |  |  | 74.59732
19.57914 | 0.4660006 |  |  | 74.1686
19.75713 | 0.4600001 |  |  | 74.1686
19.93512 | 0.4620009 |  |  | 74.59732
20.11311 | 0.4660006 |  |  | 74.1686