## General
ID | Test identification
Test identification | Location | NWZ-BH-5025
Test identification | Sample | 16-3
Test identification | Depth | 14.45 | [m]
Test identification | Test number | DSS51
Specimen Visual Description
Specimen Visual Description | Stiff dark greyish brown CLAY
Initial Specimen Conditions
Initial Specimen Conditions | Test start date | 20/05/2024
Initial Specimen Conditions | Type of sample | Undisturbed
Initial Specimen Conditions | Specimen orientation | Vertical
Initial Specimen Conditions | Diameter | 65.48 | [mm]
Initial Specimen Conditions | Length | 19.69 | [mm]
Initial Specimen Conditions | Water content | 28.23394 | [%]
Initial Specimen Conditions | Bulk density | 1.917021 | [Mg/m³]
Initial Specimen Conditions | Dry density | 1.49494 | [Mg/m³]
Initial Specimen Conditions | Void ratio | 0.8060925 | [-]
Initial Specimen Conditions | Degree of saturation | 94.56936 | [%]
Initial Specimen Conditions | Assumed particle density | 2.7 | [Mg/m³]
Initial Specimen Conditions | Torvane | 125 | [kPa]
Initial Specimen Conditions | Pocket penetrometer |  | [kPa]
Initial Specimen Conditions | Torvane 90° |  | [kPa]
Initial Specimen Conditions | Pocket penetrometer 90° |  | [kPa]
Consolidation - 1
Consolidation - 1 | svc | 460.4904 | [kPa]
Consolidation - 1 | Vertical strain | 3.83291 | [%]
Consolidation - 1 | Bulk density | 1.95357 | [Mg/m³]
Consolidation - 1 | Dry density | 1.554524 | [Mg/m³]
Consolidation - 1 | Void ratio | 0.7368666 | [-]
Consolidation - 1 | Water content | 25.67002 | [%]
Consolidation - 2
Consolidation - 2 | svc | 145.3602 | [kPa]
Consolidation - 2 | Vertical strain | 3.576453 | [%]
Consolidation - 2 | Bulk density | 1.951039 | [Mg/m³]
Consolidation - 2 | Dry density | 1.550397 | [Mg/m³]
Consolidation - 2 | Void ratio | 0.7414896 | [-]
Consolidation - 2 | Water content | 25.84125 | [%]
Stress Controlled Cyclic Loading - Constant Vertical Stress
Stress Controlled Cyclic Loading - Constant Vertical Stress | sv |  | [kPa]
Stress Controlled Cyclic Loading - Constant Vertical Stress | Reference stress |  | [kPa]
Stress Controlled Cyclic Loading - Constant Vertical Stress | Mean tav |  | [kPa]
Stress Controlled Cyclic Loading - Constant Vertical Stress | Mean tcy |  | [kPa]
Stress Controlled Cyclic Loading - Constant Vertical Stress | Frequency |  | [Hz]
Stress Controlled Cyclic Loading - Constant Vertical Stress | Number of cycles applied (N) |  | [-]
Stress Controlled Cyclic Loading - Constant Vertical Stress | Vertical strain |  | [%]
Stress Controlled Cyclic Loading - Constant Vertical Stress | Bulk density |  | [Mg/m³]
Stress Controlled Cyclic Loading - Constant Vertical Stress | Dry density |  | [Mg/m³]
Stress Controlled Cyclic Loading - Constant Vertical Stress | Void ratio |  | [-]
Stress Controlled Cyclic Loading - Constant Vertical Stress | Cycle | gav | gcy | G | l
Stress Controlled Cyclic Loading - Constant Vertical Stress | [-] | [%] | [%] | [MPa] | [%]
Stress Controlled Cyclic Loading - Constant Vertical Stress
Stress Controlled Cyclic Loading - Constant Vertical Stress
Stress Controlled Cyclic Loading - Constant Vertical Stress
Stress Controlled Cyclic Loading - Constant Vertical Stress
Stress Controlled Cyclic Loading - Constant Vertical Stress
Stress Controlled Cyclic Loading - Constant Vertical Stress
Stress Controlled Cyclic Loading - Constant Vertical Stress
Stress Controlled Cyclic Loading - Constant Vertical Stress
Stress Controlled Cyclic Loading - Constant Vertical Stress
Stress Controlled Cyclic Loading - Constant Vertical Stress
Stress Controlled Cyclic Loading - Constant Vertical Stress
Stress Controlled Cyclic Loading - Constant Vertical Stress
Stress Controlled Cyclic Loading - Constant Vertical Stress
Stress Controlled Cyclic Loading - Constant Vertical Stress
Stress Controlled Cyclic Loading - Constant Vertical Stress
Stress Controlled Cyclic Loading - Constant Vertical Stress
Stress Controlled Cyclic Loading - Constant Vertical Stress
Stress Controlled Cyclic Loading - Constant Vertical Stress
Stress Controlled Cyclic Loading - Constant Vertical Stress
Stress Controlled Cyclic Loading - Constant Vertical Stress
Stress Controlled Cyclic Loading - Constant Vertical Stress
Stress Controlled Cyclic Loading - Constant Vertical Stress
Stress Controlled Cyclic Loading - Constant Vertical Stress
Stress Controlled Cyclic Loading - Constant Vertical Stress
Stress Controlled Cyclic Loading - Constant Vertical Stress
Stress Controlled Cyclic Loading - Constant Vertical Stress
Stress Controlled Cyclic Loading - Constant Vertical Stress
Stress Controlled Cyclic Loading - Constant Vertical Stress
Stress Controlled Cyclic Loading - Constant Vertical Stress
Stress Controlled Cyclic Loading - Constant Vertical Stress
Consolidation - 3
Consolidation - 3 | svc |  | [kPa]
Consolidation - 3 | Vertical strain |  | [%]
Consolidation - 3 | Bulk density |  | [Mg/m³]
Consolidation - 3 | Dry density |  | [Mg/m³]
Consolidation - 3 | Void ratio |  | [-]
Consolidation - 3 | Water content |  | [%]
Shearing - Constant Vertical Stress
At peak shear stress
Shearing - Constant Vertical Stress - At peak shear stress | Shear stress |  | [kPa]
Shearing - Constant Vertical Stress - At peak shear stress | Shear strain |  | [%]
Shearing - Constant Vertical Stress - At peak shear stress | Vertical stress |  | [kPa]
Shearing - Constant Vertical Stress - At peak shear stress | Vertical strain |  | [%]
Shearing - Constant Vertical Stress - At peak shear stress | Bulk density |  | [Mg/m³]
Shearing - Constant Vertical Stress - At peak shear stress | Dry density |  | [Mg/m³]
Shearing - Constant Vertical Stress - At peak shear stress | Void ratio |  | [-]
Shearing - Constant Vertical Stress - At peak shear stress | Rate of strain |  | [%/hour]
At 15 % shear strain
Shearing - Constant Vertical Stress - At 15 % shear strain | Shear stress |  | [kPa]
Shearing - Constant Vertical Stress - At 15 % shear strain | Vertical stress |  | [kPa]
Shearing - Constant Vertical Stress - At 15 % shear strain | Vertical strain |  | [%]
Shearing - Constant Vertical Stress - At 15 % shear strain | Bulk density |  | [Mg/m³]
Shearing - Constant Vertical Stress - At 15 % shear strain | Dry density |  | [Mg/m³]
Shearing - Constant Vertical Stress - At 15 % shear strain | Void ratio |  | [-]
Shearing - Constant Volume
At peak shear stress
Shearing - Constant Volume - At peak shear stress | Shear stress | 174.0476 | [kPa]
Shearing - Constant Volume - At peak shear stress | Shear strain | 5.754331 | [%]
Shearing - Constant Volume - At peak shear stress | Shear induced -Dsv | -70.70533 | [kPa]
Shearing - Constant Volume - At peak shear stress | Vertical stress | 216.0061 | [kPa]
Shearing - Constant Volume - At peak shear stress | Vertical strain | 0 | [%]
Shearing - Constant Volume - At peak shear stress | Rate of strain | 3.002418 | [%/hour]
At 15 % shear strain
Shearing - Constant Volume - At 15 % shear strain | Shear stress | 164.7296 | [kPa]
Shearing - Constant Volume - At 15 % shear strain | Shear induced -Dsv | -35.57538 | [kPa]
Shearing - Constant Volume - At 15 % shear strain | Vertical stress | 180.8762 | [kPa]
Shearing - Constant Volume - At 15 % shear strain | Vertical strain | 0 | [%]
Final Specimen Conditions
Final Specimen Conditions | Water content | 25.84125 | [%]
Final Specimen Conditions | Bulk Density | 1.951039 | [Mg/m³]
Final Specimen Conditions | Dry density | 1.550397 | [Mg/m³]
Final Specimen Conditions | Void ratio | 0.7414896 | [-]

## Consolidation - 1
Consolidation - 1
Root Time | Vertical Strain | Vertical Consolidation Stress
[minutes0.5] | [%] | [kPa]
0 | 0 | 6.354868
0.4281744 | 0.001015744 | 7.216042
0.8266398 | 0.004570848 | 9.175955
1.23153 | 0.01320467 | 12.41278
1.638088 | 0.02996445 | 16.83743
2.04532 | 0.05637379 | 22.09356
2.452889 | 0.0944642 | 29.13143
2.860653 | 0.1447435 | 37.56499
3.268537 | 0.2067039 | 46.77064
3.676502 | 0.2833926 | 57.57986
4.084524 | 0.3671915 | 69.51751
4.492586 | 0.4575927 | 82.64298
4.90068 | 0.5586592 | 97.13446
5.308798 | 0.6602336 | 112.9919
5.716934 | 0.7602844 | 129.9481
6.125085 | 0.8608431 | 148.1219
6.533248 | 0.9649568 | 167.8992
6.941422 | 1.073641 | 188.5377
7.349603 | 1.18131 | 210.8094
7.757792 | 1.304215 | 234.2986
8.165986 | 1.437278 | 258.56
8.574186 | 1.579482 | 284.4546
8.98239 | 1.742001 | 311.7449
9.390598 | 1.933469 | 339.9558
9.798809 | 2.14322 | 369.8296
10.20702 | 2.360081 | 400.624
10.61524 | 2.586084 | 433.1704
11.02346 | 2.820213 | 460.431
11.43168 | 2.921788 | 460.4904
11.8399 | 2.976638 | 460.6092
12.24813 | 3.015236 | 460.7279
12.65636 | 3.043169 | 460.4904
13.06458 | 3.066531 | 460.5498
13.47281 | 3.087354 | 460.6092
13.88104 | 3.106653 | 460.7873
14.28927 | 3.120366 | 460.6686
14.69751 | 3.142204 | 460.3716
15.10574 | 3.149822 | 460.3122
15.51397 | 3.163535 | 460.5498
15.92221 | 3.176232 | 460.3716
16.33044 | 3.188928 | 460.2825
16.73868 | 3.203657 | 460.5498
17.14691 | 3.212798 | 460.6092
17.55515 | 3.221432 | 460.431
17.96339 | 3.233621 | 460.6686
18.37163 | 3.242763 | 460.6686
18.77987 | 3.255967 | 460.431
19.1881 | 3.266125 | 460.6092
19.59634 | 3.278314 | 460.3122
20.00458 | 3.289995 | 460.3716
20.41282 | 3.301676 | 460.4904
20.82106 | 3.311833 | 460.6686
21.2293 | 3.32453 | 460.6686
21.63754 | 3.334688 | 460.3716
22.04579 | 3.345861 | 460.4904
22.45403 | 3.359066 | 460.5498
22.86227 | 3.371762 | 460.6092
23.27051 | 3.382936 | 460.3716
23.67875 | 3.393601 | 460.3716
24.087 | 3.403758 | 460.6092
24.49524 | 3.415947 | 460.4904
24.90348 | 3.431691 | 460.431
25.31172 | 3.444388 | 460.431
25.71997 | 3.457085 | 460.6092
26.12821 | 3.468258 | 460.5498
26.53645 | 3.4774 | 460.6092
26.9447 | 3.494159 | 460.6092
27.35294 | 3.504825 | 460.431
27.76118 | 3.515998 | 460.3716
28.16943 | 3.528187 | 460.4904
28.57767 | 3.541392 | 460.6092
28.98592 | 3.554088 | 460.431
29.39416 | 3.567293 | 460.6092
29.8024 | 3.580498 | 460.4904
30.21065 | 3.588624 | 460.5498
30.61889 | 3.598273 | 460.6686
31.02714 | 3.609954 | 460.6686
31.43538 | 3.623667 | 460.6686
31.84363 | 3.635856 | 460.3716
32.25187 | 3.648553 | 460.5498
32.66012 | 3.658202 | 460.431
33.06836 | 3.669883 | 460.3716
33.47661 | 3.683088 | 460.431
33.88485 | 3.697308 | 460.6092
34.2931 | 3.706958 | 460.5498
34.70134 | 3.718639 | 460.431
35.10959 | 3.732859 | 460.6092
35.51784 | 3.745556 | 460.6092
35.92608 | 3.757237 | 460.3716
36.33433 | 3.766887 | 460.6092
36.74257 | 3.779076 | 460.3716
37.15082 | 3.788725 | 460.6686
37.55906 | 3.798375 | 460.4904
37.96731 | 3.810564 | 460.3716
38.37556 | 3.822753 | 460.4904
38.7838 | 3.830879 | 460.5498
38.82139 | 3.83291 | 460.4904

## Consolidation - 2
Consolidation - 2
Root Time | Vertical Strain | Vertical Consolidation Stress
[minutes0.5] | [%] | [kPa]
38.8216 | 3.832422 | 460.3122
38.82375 | 3.832422 | 460.2825
38.83019 | 3.831914 | 458.9462
38.84091 | 3.83293 | 456.8675
38.85593 | 3.832422 | 453.8683
38.87523 | 3.831914 | 449.889
38.8988 | 3.832422 | 445.108
38.92664 | 3.831914 | 439.4956
38.95874 | 3.831914 | 432.8734
38.99509 | 3.831406 | 425.4198
39.03567 | 3.831406 | 416.7784
39.08047 | 3.831406 | 407.7806
39.12949 | 3.831406 | 397.6247
39.18269 | 3.831914 | 386.7264
39.24007 | 3.83039 | 375.0857
39.30161 | 3.829374 | 362.2869
39.36729 | 3.828867 | 348.8348
39.43708 | 3.824296 | 334.1354
39.51097 | 3.810583 | 318.9609
39.58893 | 3.801441 | 302.6283
39.67094 | 3.780111 | 285.4049
39.75697 | 3.762843 | 267.6172
39.847 | 3.747607 | 248.9386
39.941 | 3.721705 | 229.2207
40.03894 | 3.70139 | 208.3447
40.14079 | 3.671425 | 186.9341
40.24653 | 3.637906 | 164.7811
40.35612 | 3.604894 | 145.479
40.46954 | 3.593213 | 145.5384
40.58674 | 3.58661 | 145.5384
40.7077 | 3.584071 | 145.3008
40.83238 | 3.580008 | 145.5681
40.96075 | 3.5795 | 145.1226
41.09278 | 3.578992 | 145.3008
41.22843 | 3.576961 | 145.3602
41.36766 | 3.577977 | 145.3008
41.51044 | 3.576453 | 145.479
41.65673 | 3.575437 | 145.3008
41.8065 | 3.572898 | 145.479
41.9597 | 3.572898 | 145.479
42.11631 | 3.573406 | 145.3008
42.27627 | 3.572898 | 145.2414
42.43956 | 3.573406 | 145.182
42.60614 | 3.57239 | 145.3008
42.77597 | 3.573406 | 145.3602
42.949 | 3.573406 | 145.3602
43.12521 | 3.573406 | 145.2414
43.30454 | 3.573406 | 145.3008
43.48697 | 3.573406 | 145.5384
43.67246 | 3.573406 | 145.3008
43.86095 | 3.573406 | 145.3008
44.05243 | 3.573406 | 145.2414
44.24685 | 3.573406 | 145.479
44.44416 | 3.573406 | 145.3008
44.64434 | 3.573406 | 145.5384
44.84733 | 3.572898 | 145.3008
45.05312 | 3.573406 | 145.5384
45.26165 | 3.572898 | 145.2414
45.47289 | 3.573406 | 145.5681
45.6868 | 3.573406 | 145.182
45.90334 | 3.573406 | 145.479
46.12248 | 3.573406 | 145.2414
46.34418 | 3.573406 | 145.2414
46.56841 | 3.573406 | 145.3008
46.79512 | 3.573406 | 145.3008
47.02428 | 3.573406 | 145.479
47.25586 | 3.573406 | 145.3008
47.48982 | 3.573406 | 145.2414
47.72613 | 3.573406 | 145.3602
47.96474 | 3.573406 | 145.5384
48.20564 | 3.573406 | 145.3602
48.44877 | 3.573914 | 145.3602
48.69411 | 3.573914 | 145.5384
48.94163 | 3.573914 | 145.4196
49.19129 | 3.573406 | 145.3008
49.44306 | 3.573406 | 145.4196
49.69691 | 3.573914 | 145.3602
49.95281 | 3.573406 | 145.5384
50.21072 | 3.573406 | 145.3602
50.47062 | 3.574421 | 145.479
50.73247 | 3.574929 | 145.2414
50.99624 | 3.574421 | 145.3602
51.26191 | 3.574929 | 145.3008
51.52944 | 3.574421 | 145.4196
51.79881 | 3.574929 | 145.3602
52.06998 | 3.575437 | 145.3008
52.34294 | 3.575437 | 145.3602
52.61765 | 3.575437 | 145.479
52.89408 | 3.575437 | 145.1226
53.1722 | 3.574929 | 145.4196
53.452 | 3.574929 | 145.5681
53.73345 | 3.574929 | 145.3602
54.01651 | 3.575945 | 145.479
54.30117 | 3.575945 | 145.5384
54.58739 | 3.575945 | 145.3602
54.87516 | 3.575945 | 145.3602
55.16445 | 3.575945 | 145.3602
55.45524 | 3.575945 | 145.182
55.7475 | 3.575945 | 145.3602
55.93568 | 3.576453 | 145.3602

## Cyclic Preshear
Stress Controlled Cyclic Loading - Constant Vertical Stress
Number of Cycles | Shear Stress | Shear Strain | Shear induced -DVertical Stress | Shear induced -Δσv/σvc | Vertical stress | Vertical strain | Vertical stress / consolidation Stress | Shear Stress / Consolidation Stress | Number of Cycles | Shear modulus | Damping ratio
[-] | [kPa] | [%] | [kPa] | [-] | [kPa] | [%] | [-] | [-] | [-] | [MPa] | [%]

## Consolidation - 3
Consolidation - 3
Root Time | Vertical Strain | Vertical Consolidation Stress
[minutes0.5] | [%] | [kPa]

## Shearing
Shearing Stage - Constant Vertical Stress | [7 empty] | Shearing Stage - Constant Volume
Shear Strain | Shear Stress | Shear Induced -DVertical Stress | Vertical Stress | Shear Induced ΔVertical Strain | Shear Stress / Consolidation Stress | Vertical Stress / Consolidation Stress | Shear Modulus | Shear Strain | Shear Stress | Shear induced -DVertical Stress | Vertical Stress | Shear Induced DVertical Strain | Shear Stress / Consolidation Stress | Vertical Stress / Consolidation Stress | Shear Modulus
[%] | [kPa] | [kPa] | [kPa] | [%] | [-] | [-] | [MPa] | [%] | [kPa] | [kPa] | [kPa] | [%] | [-] | [-] | [MPa]
[8 empty] | 0 | 0.1224945 | 0 | 145.3008 | 0 | 0.0008430411 | 1
[8 empty] | 0.04898424 | 16.84001 | -2.405347 | 147.7061 | 0 | 0.1158976 | 1.016554 | 34.12835
[8 empty] | 0.09638833 | 30.70678 | -2.761695 | 148.0625 | 0 | 0.2113325 | 1.019007 | 31.73027
[8 empty] | 0.1469527 | 41.75239 | -5.760955 | 151.0618 | 0 | 0.2873514 | 1.039648 | 28.32877
[8 empty] | 0.1959369 | 51.34295 | -3.68226 | 148.9831 | 0 | 0.3533563 | 1.025342 | 26.1413
[8 empty] | 0.2517684 | 59.65645 | -3.741651 | 149.0424 | 0.0005267122 | 0.4105721 | 1.025751 | 23.64631
[8 empty] | 0.3007527 | 66.21806 | -10.72013 | 156.0209 | 0.0005267122 | 0.4557309 | 1.073779 | 21.97672
[8 empty] | 0.3497369 | 72.48271 | -12.38308 | 157.6839 | 0 | 0.498846 | 1.085224 | 20.6899
[8 empty] | 0.397141 | 77.88623 | -17.25317 | 162.554 | 0 | 0.5360345 | 1.118741 | 19.58089
[8 empty] | 0.4492855 | 82.60665 | -18.17374 | 163.4745 | 0.0005267122 | 0.5685217 | 1.125077 | 18.35896
[8 empty] | 0.4998499 | 87.47558 | -24.97404 | 170.2748 | 0 | 0.602031 | 1.171878 | 17.47586
[8 empty] | 0.547254 | 90.83011 | -21.91539 | 167.2162 | 0 | 0.6251177 | 1.150828 | 16.57505
[8 empty] | 0.6015053 | 95.01596 | -27.85452 | 173.1553 | 0 | 0.6539259 | 1.191702 | 15.776
[8 empty] | 0.6504896 | 98.28136 | -27.31999 | 172.6208 | 0 | 0.6763994 | 1.188024 | 15.09
[8 empty] | 0.6978937 | 100.9529 | -26.45882 | 171.7596 | 0 | 0.6947856 | 1.182097 | 14.44782
[8 empty] | 0.7531985 | 103.8024 | -28.89386 | 174.1947 | 0 | 0.7143968 | 1.198856 | 13.76529
[8 empty] | 0.7958621 | 106.0286 | -29.69565 | 174.9964 | 0 | 0.7297182 | 1.204374 | 13.3071
[8 empty] | 0.8480067 | 108.7298 | -35.93173 | 181.2325 | 0 | 0.7483081 | 1.247292 | 12.80736
[8 empty] | 0.902258 | 111.6387 | -39.10917 | 184.41 | 0 | 0.7683283 | 1.26916 | 12.35968
[8 empty] | 0.9512423 | 113.3303 | -39.73277 | 185.0336 | 0 | 0.77997 | 1.273452 | 11.90104
[8 empty] | 0.9981196 | 115.4673 | -39.91095 | 185.2117 | 0 | 0.7946776 | 1.274678 | 11.55621
[8 empty] | 1.050791 | 117.7824 | -43.29625 | 188.597 | 0.0005267122 | 0.8106106 | 1.297977 | 11.19727
[8 empty] | 1.099775 | 119.2661 | -42.3163 | 187.6171 | 0 | 0.8208218 | 1.291232 | 10.83345
[8 empty] | 1.148759 | 121.2249 | -42.91021 | 188.211 | 0 | 0.8343029 | 1.29532 | 10.54201
[8 empty] | 1.199324 | 122.6194 | -44.92951 | 190.2303 | 0.0005267122 | 0.8439007 | 1.309217 | 10.21384
[8 empty] | 1.246728 | 124.1032 | -43.83077 | 189.1316 | 0 | 0.8541121 | 1.301655 | 9.944486
[8 empty] | 1.300979 | 126.2103 | -45.10769 | 190.4085 | 0.0005267122 | 0.8686143 | 1.310443 | 9.691766
[8 empty] | 1.347857 | 127.2784 | -49.0869 | 194.3877 | 0 | 0.8759646 | 1.33783 | 9.433931
[8 empty] | 1.396841 | 128.376 | -44.75134 | 190.0521 | 0 | 0.8835189 | 1.307991 | 9.181684
[8 empty] | 1.451092 | 130.5129 | -49.02751 | 194.3283 | 0.0005267122 | 0.8982256 | 1.337421 | 8.985673
[8 empty] | 1.500076 | 131.4027 | -48.37421 | 193.675 | 0 | 0.9043493 | 1.332925 | 8.751567
[8 empty] | 1.550641 | 132.827 | -50.27473 | 195.5755 | 0 | 0.9141516 | 1.346004 | 8.55804
[8 empty] | 1.601732 | 133.9543 | -53.57095 | 198.8717 | 0 | 0.92191 | 1.36869 | 8.355442
[8 empty] | 1.650716 | 135.1113 | -52.20495 | 197.5057 | 0.0005267122 | 0.9298732 | 1.359289 | 8.177592
[8 empty] | 1.70128 | 136.595 | -53.33338 | 198.6342 | 0 | 0.9400842 | 1.367055 | 8.021752
[8 empty] | 1.750265 | 137.663 | -57.37199 | 202.6728 | 0 | 0.9474343 | 1.39485 | 7.858267
[8 empty] | 1.800829 | 138.82 | -58.20347 | 203.5043 | 0 | 0.9553973 | 1.400572 | 7.701869
[8 empty] | 1.851393 | 139.3534 | -57.04534 | 202.3461 | 0 | 0.9590684 | 1.392602 | 7.520331
[8 empty] | 1.901958 | 140.2432 | -52.70977 | 198.0106 | 0 | 0.965192 | 1.362763 | 7.367181
[8 empty] | 1.949362 | 141.2518 | -52.20495 | 197.5057 | 0 | 0.9721336 | 1.359289 | 7.239769
[8 empty] | 1.996766 | 141.7853 | -51.31408 | 196.6149 | 0 | 0.9758052 | 1.353158 | 7.094611
[8 empty] | 2.051017 | 143.061 | -57.55016 | 202.851 | 0 | 0.9845852 | 1.396076 | 6.969152
[8 empty] | 2.103162 | 144.7525 | -59.51007 | 204.8109 | -0.0005267122 | 0.9962267 | 1.409565 | 6.876791
[8 empty] | 2.148986 | 145.2861 | -60.49003 | 205.7908 | 0.0005267122 | 0.9998987 | 1.416309 | 6.754981
[8 empty] | 2.20271 | 146.3836 | -58.53012 | 203.8309 | 0 | 1.007452 | 1.40282 | 6.640054
[8 empty] | 2.250115 | 146.6499 | -59.18342 | 204.4842 | 0 | 1.009285 | 1.407317 | 6.511997
[8 empty] | 2.300679 | 147.3912 | -58.35194 | 203.6527 | 0.0005267122 | 1.014387 | 1.401594 | 6.401097
[8 empty] | 2.349663 | 148.3404 | -57.43138 | 202.7322 | 0 | 1.020919 | 1.395259 | 6.308049
[8 empty] | 2.400754 | 148.9332 | -58.58951 | 203.8903 | 0 | 1.024999 | 1.403229 | 6.198499
[8 empty] | 2.449738 | 149.6746 | -60.25247 | 205.5533 | 0.0005267122 | 1.030101 | 1.414674 | 6.104818
[8 empty] | 2.50557 | 150.9503 | -60.90577 | 206.2066 | 0 | 1.038881 | 1.41917 | 6.0197
[8 empty] | 2.550867 | 151.5135 | -64.35046 | 209.6513 | 0 | 1.042758 | 1.442878 | 5.934885
[8 empty] | 2.601432 | 152.2549 | -60.6682 | 205.969 | 0 | 1.04786 | 1.417535 | 5.848025
[8 empty] | 2.650416 | 152.8477 | -63.66746 | 208.9683 | 0 | 1.05194 | 1.438177 | 5.762312
[8 empty] | 2.701507 | 153.7375 | -66.04312 | 211.3439 | 0 | 1.058064 | 1.454527 | 5.686272
[8 empty] | 2.750491 | 154.657 | -66.90429 | 212.2051 | 0 | 1.064392 | 1.460454 | 5.618435
[8 empty] | 2.799475 | 155.2202 | -69.25025 | 214.551 | 0.0005267122 | 1.068268 | 1.476599 | 5.540243
[8 empty] | 2.85162 | 155.8724 | -68.68603 | 213.9868 | 0 | 1.072757 | 1.472716 | 5.461806
[8 empty] | 2.899024 | 155.812 | -63.96442 | 209.2652 | 0 | 1.072341 | 1.440221 | 5.370412
[8 empty] | 2.951169 | 157.0879 | -69.48781 | 214.7886 | 0 | 1.081122 | 1.478234 | 5.318753
[8 empty] | 2.998573 | 157.4432 | -66.04312 | 211.3439 | 0 | 1.083567 | 1.454527 | 5.24652
[8 empty] | 3.049137 | 158.1845 | -68.27029 | 213.5711 | 0 | 1.08867 | 1.469855 | 5.183829
[8 empty] | 3.100228 | 158.6586 | -68.8642 | 214.165 | 0 | 1.091932 | 1.473942 | 5.113692
[8 empty] | 3.150792 | 159.2515 | -65.00377 | 210.3046 | 0 | 1.096012 | 1.447374 | 5.050443
[8 empty] | 3.201357 | 159.8443 | -65.98373 | 211.2845 | 0 | 1.100093 | 1.454118 | 4.989192
[8 empty] | 3.248761 | 159.9324 | -65.06316 | 210.364 | 0 | 1.100699 | 1.447783 | 4.919104
[8 empty] | 3.300905 | 160.8816 | -66.78551 | 212.0863 | 0 | 1.107231 | 1.459636 | 4.870152
[8 empty] | 3.353577 | 161.326 | -69.90355 | 215.2043 | 0 | 1.11029 | 1.481095 | 4.806911
[8 empty] | 3.402561 | 162.5425 | -69.78477 | 215.0856 | 0 | 1.118662 | 1.480278 | 4.773462
[8 empty] | 3.449965 | 162.4821 | -72.48707 | 217.7879 | 0 | 1.118246 | 1.498876 | 4.706123
[8 empty] | 3.502109 | 163.3719 | -70.2302 | 215.531 | -0.0005267122 | 1.12437 | 1.483344 | 4.661459
[8 empty] | 3.552674 | 163.4896 | -68.56725 | 213.868 | 0 | 1.125181 | 1.471899 | 4.598428
[8 empty] | 3.600078 | 163.9044 | -69.90355 | 215.2043 | 0 | 1.128035 | 1.481095 | 4.549399
[8 empty] | 3.654329 | 164.7645 | -72.90281 | 218.2036 | 0.0005267122 | 1.133954 | 1.501737 | 4.505395
[8 empty] | 3.701207 | 164.7635 | -71.18046 | 216.4813 | 0.0005267122 | 1.133948 | 1.489884 | 4.448306
[8 empty] | 3.752298 | 165.4455 | -74.44698 | 219.7478 | 0.0005267122 | 1.138641 | 1.512365 | 4.405913
[8 empty] | 3.801282 | 166.3947 | -72.90281 | 218.2036 | 0 | 1.145174 | 1.501737 | 4.374109
[8 empty] | 3.850266 | 166.1265 | -71.98225 | 217.283 | 0.001053424 | 1.143328 | 1.495402 | 4.311493
[8 empty] | 3.902411 | 166.9272 | -72.10103 | 217.4018 | 0 | 1.148839 | 1.496219 | 4.274401
[8 empty] | 3.951395 | 166.3323 | -69.84416 | 215.145 | 0 | 1.144744 | 1.480687 | 4.206357
[8 empty] | 3.998799 | 167.0737 | -73.52642 | 218.8272 | 0.0005267122 | 1.149847 | 1.506029 | 4.175034
[8 empty] | 4.050944 | 167.1914 | -69.19086 | 214.4917 | 0 | 1.150657 | 1.47619 | 4.124198
[8 empty] | 4.099928 | 167.8141 | -72.9622 | 218.263 | -0.0005267122 | 1.154943 | 1.502146 | 4.09011
[8 empty] | 4.148912 | 167.8725 | -72.36829 | 217.6691 | 0 | 1.155344 | 1.498058 | 4.043228
[8 empty] | 4.203163 | 168.9404 | -73.34825 | 218.649 | 0 | 1.162694 | 1.504803 | 4.016449
[8 empty] | 4.250568 | 168.6722 | -73.94216 | 219.243 | 0 | 1.160849 | 1.50889 | 3.965346
[8 empty] | 4.302712 | 169.6214 | -71.68529 | 216.9861 | 0.0005267122 | 1.167381 | 1.493358 | 3.939351
[8 empty] | 4.351696 | 169.0859 | -72.66525 | 217.966 | 0 | 1.163696 | 1.500102 | 3.882703
[8 empty] | 4.402787 | 170.0352 | -75.66451 | 220.9653 | 0 | 1.170229 | 1.520744 | 3.859207
[8 empty] | 4.453352 | 170.5093 | -74.3282 | 219.629 | 0 | 1.173492 | 1.511547 | 3.826035
[8 empty] | 4.503916 | 169.9738 | -71.32894 | 216.6297 | 0 | 1.169806 | 1.490905 | 3.771191
[8 empty] | 4.55132 | 171.3091 | -80.05946 | 225.3603 | 0 | 1.178997 | 1.550991 | 3.761253
[8 empty] | 4.600304 | 171.1003 | -73.28885 | 218.5897 | 0 | 1.177559 | 1.504394 | 3.716663
[8 empty] | 4.650869 | 170.9805 | -73.94216 | 219.243 | 0 | 1.176735 | 1.50889 | 3.67368
[8 empty] | 4.699853 | 171.6329 | -77.62442 | 222.9252 | 0.0005267122 | 1.181225 | 1.534233 | 3.649271
[8 empty] | 4.752524 | 171.7803 | -73.82338 | 219.1242 | 0 | 1.182239 | 1.508073 | 3.611929
[8 empty] | 4.799402 | 171.72 | -72.78403 | 218.0848 | 0 | 1.181824 | 1.50092 | 3.575394
[8 empty] | 4.852073 | 171.8971 | -72.66525 | 217.966 | 0.0005267122 | 1.183043 | 1.500102 | 3.540232
[8 empty] | 4.902637 | 171.9852 | -71.6259 | 216.9267 | 0 | 1.18365 | 1.492949 | 3.505516
[8 empty] | 4.951621 | 173.2018 | -74.68455 | 219.9853 | 0 | 1.192022 | 1.514 | 3.495407
[8 empty] | 5.002186 | 172.1021 | -70.76472 | 216.0655 | 0 | 1.184454 | 1.487022 | 3.438089
[8 empty] | 5.054857 | 172.7247 | -73.14038 | 218.4412 | 0 | 1.188739 | 1.503372 | 3.414581
[8 empty] | 5.105421 | 172.991 | -75.18938 | 220.4902 | 0 | 1.190571 | 1.517474 | 3.385978
[8 empty] | 5.147558 | 172.7229 | -73.28885 | 218.5897 | 0.0005267122 | 1.188726 | 1.504394 | 3.353053
[8 empty] | 5.198123 | 172.3655 | -73.46703 | 218.7678 | 0 | 1.186267 | 1.50562 | 3.313563
[8 empty] | 5.252374 | 173.9978 | -73.6452 | 218.946 | 0 | 1.1975 | 1.506847 | 3.310413
[8 empty] | 5.302939 | 173.5811 | -73.19977 | 218.5006 | 0 | 1.194632 | 1.503781 | 3.270989
[8 empty] | 5.351923 | 173.9365 | -73.58581 | 218.8866 | 0 | 1.197079 | 1.506438 | 3.247692
[8 empty] | 5.406174 | 173.3118 | -71.74468 | 217.0455 | 0 | 1.19278 | 1.493767 | 3.203547
[8 empty] | 5.451471 | 173.7267 | -73.14038 | 218.4412 | -0.0005267122 | 1.195635 | 1.503372 | 3.184538
[8 empty] | 5.500456 | 173.0427 | -69.25025 | 214.551 | 0 | 1.190928 | 1.476599 | 3.143744
[8 empty] | 5.551547 | 173.992 | -75.7239 | 221.0247 | 0 | 1.197461 | 1.521153 | 3.131912
[8 empty] | 5.602111 | 173.4566 | -72.78403 | 218.0848 | 0 | 1.193776 | 1.50092 | 3.094085
[8 empty] | 5.651095 | 173.5744 | -72.66525 | 217.966 | 0 | 1.194587 | 1.500102 | 3.06935
[8 empty] | 5.70008 | 173.1874 | -71.74468 | 217.0455 | 0 | 1.191924 | 1.493767 | 3.036185
[8 empty] | 5.754331 | 174.0476 | -70.70533 | 216.0061 | 0 | 1.197843 | 1.486614 | 3.022508
[8 empty] | 5.804895 | 172.7103 | -65.33042 | 210.6312 | 0 | 1.18864 | 1.449622 | 2.973143
[8 empty] | 5.852299 | 172.9767 | -68.56725 | 213.868 | 0 | 1.190473 | 1.471899 | 2.953612
[8 empty] | 5.904444 | 173.3024 | -69.72538 | 215.0262 | 0.0005267122 | 1.192714 | 1.479869 | 2.933043
[8 empty] | 5.953428 | 172.7669 | -67.34973 | 212.6505 | 0 | 1.189029 | 1.463519 | 2.899916
[8 empty] | 6.003992 | 172.766 | -63.22203 | 208.5228 | 0.0005267122 | 1.189023 | 1.435111 | 2.875478
[8 empty] | 6.049816 | 172.29 | -67.34973 | 212.6505 | 0.0005267122 | 1.185747 | 1.463519 | 2.84583
[8 empty] | 6.104068 | 172.3484 | -64.20199 | 209.5028 | 0 | 1.186149 | 1.441856 | 2.821494
[8 empty] | 6.156212 | 172.3474 | -63.31112 | 208.6119 | 0 | 1.186142 | 1.435725 | 2.797579
[8 empty] | 6.202036 | 171.8714 | -60.43064 | 205.7314 | 0 | 1.182866 | 1.4159 | 2.769235
[8 empty] | 6.255761 | 172.0189 | -61.02455 | 206.3253 | 0 | 1.183881 | 1.419988 | 2.74781
[8 empty] | 6.303165 | 171.8102 | -57.55016 | 202.851 | 0 | 1.182445 | 1.396076 | 2.723833
[8 empty] | 6.35531 | 171.7498 | -62.44994 | 207.7507 | 0 | 1.182029 | 1.429798 | 2.700534
[8 empty] | 6.402714 | 171.4223 | -60.90577 | 206.2066 | 0.0005267122 | 1.179775 | 1.41917 | 2.675425
[8 empty] | 6.453278 | 171.2135 | -61.76694 | 207.0677 | 0 | 1.178338 | 1.425097 | 2.651226
[8 empty] | 6.505949 | 170.9453 | -54.04608 | 199.3469 | 0 | 1.176492 | 1.37196 | 2.625639
[8 empty] | 6.554933 | 171.7461 | -59.45068 | 204.7515 | 0 | 1.182004 | 1.409156 | 2.618236
[8 empty] | 6.605498 | 170.9434 | -57.16412 | 202.4649 | 0 | 1.17648 | 1.393419 | 2.586042
[8 empty] | 6.652902 | 171.685 | -60.10399 | 205.4048 | 0 | 1.181583 | 1.413652 | 2.578761
[8 empty] | 6.708733 | 171.4761 | -58.70829 | 204.0091 | 0.0005267122 | 1.180145 | 1.404047 | 2.554187
[8 empty] | 6.756138 | 170.7328 | -54.96664 | 200.2674 | 0.001053424 | 1.17503 | 1.378296 | 2.525264
[8 empty] | 6.801435 | 170.5241 | -54.90725 | 200.208 | 0 | 1.173594 | 1.377887 | 2.505378
[8 empty] | 6.855686 | 170.4638 | -57.72834 | 203.0291 | 0 | 1.173178 | 1.397302 | 2.484671
[8 empty] | 6.90309 | 170.5223 | -55.88721 | 201.188 | 0 | 1.173581 | 1.384631 | 2.468457
[8 empty] | 6.953655 | 170.5214 | -56.57021 | 201.871 | 0.0005267122 | 1.173575 | 1.389332 | 2.450494
[8 empty] | 7.004219 | 170.1047 | -53.1849 | 198.4857 | 0 | 1.170708 | 1.366033 | 2.426855
[8 empty] | 7.053203 | 170.1039 | -56.06538 | 201.3662 | 0.0005267122 | 1.170702 | 1.385857 | 2.409988
[8 empty] | 7.103768 | 170.103 | -54.96664 | 200.2674 | -0.0005267122 | 1.170695 | 1.378296 | 2.392821
[8 empty] | 7.154859 | 169.8348 | -51.37347 | 196.6743 | -0.0005267122 | 1.16885 | 1.353566 | 2.371987
[8 empty] | 7.205423 | 169.923 | -53.2146 | 198.5154 | 0 | 1.169457 | 1.366237 | 2.356565
[8 empty] | 7.252827 | 169.6252 | -55.70903 | 201.0098 | 0 | 1.167407 | 1.383405 | 2.337057
[8 empty] | 7.303391 | 169.7134 | -51.25468 | 196.5555 | 0 | 1.168014 | 1.352749 | 2.322084
[8 empty] | 7.353956 | 169.7125 | -51.37347 | 196.6743 | 0 | 1.168008 | 1.353566 | 2.306105
[8 empty] | 7.40294 | 169.0286 | -49.82929 | 195.1301 | 0 | 1.163301 | 1.342939 | 2.281609
[8 empty] | 7.453504 | 169.1762 | -52.35342 | 197.6542 | 0 | 1.164317 | 1.360311 | 2.26811
[8 empty] | 7.506176 | 168.7001 | -48.22573 | 193.5265 | 0 | 1.161041 | 1.331903 | 2.245853
[8 empty] | 7.55674 | 168.8774 | -50.12625 | 195.427 | 0 | 1.162261 | 1.344983 | 2.233171
[8 empty] | 7.604144 | 168.8172 | -47.33486 | 192.6357 | 0 | 1.161846 | 1.325772 | 2.218458
[8 empty] | 7.654709 | 168.7569 | -49.94808 | 195.2489 | 0 | 1.161432 | 1.343756 | 2.203016
[8 empty] | 7.702113 | 168.281 | -47.80999 | 193.1108 | 0 | 1.158156 | 1.329041 | 2.183277
[8 empty] | 7.751097 | 168.488 | -51.43286 | 196.7337 | 0.0005267122 | 1.159581 | 1.353975 | 2.172151
[8 empty] | 7.804822 | 168.2792 | -46.77064 | 192.0714 | 0.0005267122 | 1.158144 | 1.321888 | 2.154523
[8 empty] | 7.855913 | 167.9516 | -44.57316 | 189.874 | 0 | 1.155889 | 1.306765 | 2.136342
[8 empty] | 7.904897 | 167.8617 | -44.45438 | 189.7552 | 0.0005267122 | 1.15527 | 1.305947 | 2.121966
[8 empty] | 7.955461 | 166.9997 | -40.41577 | 185.7166 | 0 | 1.149338 | 1.278152 | 2.097643
[8 empty] | 8.002865 | 167.2067 | -43.29625 | 188.597 | 0 | 1.150763 | 1.297977 | 2.087805
[8 empty] | 8.05501 | 166.3743 | -38.51525 | 183.816 | 0 | 1.145034 | 1.265073 | 2.063956
[8 empty] | 8.103994 | 166.7299 | -41.18786 | 186.4887 | 0 | 1.147481 | 1.283466 | 2.055867
[8 empty] | 8.151398 | 166.3133 | -43.08838 | 188.3892 | 0.0005267122 | 1.144614 | 1.296546 | 2.038801
[8 empty] | 8.20565 | 166.0451 | -41.39573 | 186.6965 | 0 | 1.142768 | 1.284897 | 2.022054
[8 empty] | 8.254634 | 166.6382 | -42.79143 | 188.0922 | 0 | 1.14685 | 1.294502 | 2.017239
[8 empty] | 8.301511 | 165.7762 | -41.06908 | 186.3699 | 0 | 1.140918 | 1.282649 | 1.995465
[8 empty] | 8.354182 | 165.9832 | -41.00969 | 186.3105 | 0 | 1.142342 | 1.28224 | 1.985361
[8 empty] | 8.403167 | 166.2496 | -42.3163 | 187.6171 | 0 | 1.144176 | 1.291232 | 1.976959
[8 empty] | 8.455311 | 165.833 | -39.91095 | 185.2117 | 0.0005267122 | 1.141308 | 1.274678 | 1.95984
[8 empty] | 8.502715 | 165.3571 | -38.12921 | 183.43 | 0 | 1.138033 | 1.262416 | 1.943316
[8 empty] | 8.555386 | 164.8811 | -38.93099 | 184.2318 | 0 | 1.134757 | 1.267934 | 1.925788
[8 empty] | 8.607531 | 165.1475 | -39.43582 | 184.7366 | 0 | 1.13659 | 1.271408 | 1.917216
[8 empty] | 8.656515 | 165.3545 | -36.79291 | 182.0937 | 0.0005267122 | 1.138015 | 1.253219 | 1.908759
[8 empty] | 8.705499 | 164.8786 | -36.22869 | 181.5295 | 0 | 1.13474 | 1.249336 | 1.892552
[8 empty] | 8.757644 | 164.7589 | -37.83225 | 183.133 | 0 | 1.133916 | 1.260372 | 1.879917
[8 empty] | 8.807155 | 164.0751 | -35.81295 | 181.1137 | 0 | 1.12921 | 1.246475 | 1.861584
[8 empty] | 8.856139 | 164.2228 | -35.99112 | 181.2919 | 0.0005267122 | 1.130226 | 1.247701 | 1.852955
[8 empty] | 8.906703 | 164.2219 | -37.77286 | 183.0737 | 0 | 1.13022 | 1.259963 | 1.842426
[8 empty] | 8.955688 | 163.8648 | -34.03121 | 179.332 | 0.0005267122 | 1.127762 | 1.234212 | 1.828361
[8 empty] | 9.007832 | 163.8639 | -36.43656 | 181.7374 | 0.0005267122 | 1.127756 | 1.250766 | 1.817767
[8 empty] | 9.055236 | 164.4867 | -37.65408 | 182.9549 | 0 | 1.132043 | 1.259146 | 1.815129
[8 empty] | 9.105801 | 163.8029 | -37.23834 | 182.5391 | 0 | 1.127337 | 1.256284 | 1.79754
[8 empty] | 9.151625 | 163.4755 | -37.47591 | 182.7767 | 0.0005267122 | 1.125083 | 1.257919 | 1.784962
[8 empty] | 9.203769 | 162.8511 | -34.23908 | 179.5399 | 0.0005267122 | 1.120786 | 1.235643 | 1.768064
[8 empty] | 9.251173 | 162.7315 | -31.95252 | 177.2533 | 0 | 1.119963 | 1.219906 | 1.757712
[8 empty] | 9.308585 | 163.7996 | -33.91243 | 179.2132 | 0 | 1.127314 | 1.233395 | 1.758346
[8 empty] | 9.354409 | 162.7892 | -35.51599 | 180.8168 | -0.0005267122 | 1.12036 | 1.244431 | 1.738931
[8 empty] | 9.406553 | 162.5805 | -31.95252 | 177.2533 | 0 | 1.118924 | 1.219906 | 1.727073
[8 empty] | 9.455538 | 163.4706 | -32.13069 | 177.4315 | 0 | 1.125049 | 1.221132 | 1.727539
[8 empty] | 9.502942 | 162.7868 | -36.79291 | 182.0937 | 0 | 1.120344 | 1.253219 | 1.711726
[8 empty] | 9.553506 | 162.103 | -33.61547 | 178.9163 | 0 | 1.115637 | 1.231351 | 1.695509
[8 empty] | 9.607757 | 162.8445 | -32.39795 | 177.6987 | 0 | 1.120741 | 1.222972 | 1.693653
[8 empty] | 9.655162 | 162.3686 | -33.17004 | 178.4708 | 0 | 1.117466 | 1.228285 | 1.680408
[8 empty] | 9.707306 | 162.9914 | -35.27843 | 180.5792 | -0.0005267122 | 1.121752 | 1.242796 | 1.677797
[8 empty] | 9.75787 | 162.2482 | -34.0906 | 179.3914 | 0 | 1.116637 | 1.234621 | 1.661487
[8 empty] | 9.806855 | 162.3068 | -30.91317 | 176.214 | 0 | 1.11704 | 1.212753 | 1.653786
[8 empty] | 9.854259 | 162.5734 | -33.22943 | 178.5302 | 0 | 1.118875 | 1.228694 | 1.648535
[8 empty] | 9.90851 | 162.5131 | -34.95178 | 180.2526 | 0 | 1.11846 | 1.240548 | 1.6389
[8 empty] | 9.959074 | 162.839 | -34.29847 | 179.5993 | 0.0005267122 | 1.120703 | 1.236052 | 1.633851
[8 empty] | 10.00806 | 162.5709 | -36.22869 | 181.5295 | 0 | 1.118858 | 1.249336 | 1.623176
[8 empty] | 10.05546 | 162.6296 | -34.89238 | 180.1932 | 0.0005267122 | 1.119261 | 1.240139 | 1.616108
[8 empty] | 10.10603 | 162.4209 | -34.35786 | 179.6587 | -0.0005267122 | 1.117825 | 1.23646 | 1.605957
[8 empty] | 10.1587 | 162.1528 | -32.57612 | 177.8769 | 0 | 1.11598 | 1.224198 | 1.594991
[8 empty] | 10.20768 | 163.1617 | -34.59543 | 179.8962 | 0 | 1.122924 | 1.238095 | 1.597221
[8 empty] | 10.25456 | 162.092 | -33.97182 | 179.2726 | 0 | 1.115561 | 1.233803 | 1.579487
[8 empty] | 10.30354 | 162.7742 | -35.4566 | 180.7574 | 0 | 1.120257 | 1.244022 | 1.5786
[8 empty] | 10.36096 | 162.9812 | -34.47664 | 179.7774 | 0 | 1.121681 | 1.237278 | 1.57185
[8 empty] | 10.4052 | 161.8818 | -33.97182 | 179.2726 | 0 | 1.114115 | 1.233803 | 1.5546
[8 empty] | 10.45892 | 163.633 | -35.21904 | 180.5198 | 0 | 1.126167 | 1.242387 | 1.563359
[8 empty] | 10.50633 | 163.0383 | -36.43656 | 181.7374 | 0 | 1.122075 | 1.250766 | 1.550645
[8 empty] | 10.55373 | 161.8795 | -32.13069 | 177.4315 | 0 | 1.114099 | 1.221132 | 1.532699
[8 empty] | 10.60798 | 162.9774 | -36.55534 | 181.8561 | 0.0005267122 | 1.121655 | 1.251584 | 1.535211
[8 empty] | 10.65855 | 163.3033 | -34.53604 | 179.8368 | 0 | 1.123898 | 1.237686 | 1.530985
[8 empty] | 10.70911 | 163.2431 | -35.39721 | 180.698 | 0 | 1.123484 | 1.243613 | 1.523195
[8 empty] | 10.75494 | 162.7079 | -37.20864 | 182.5094 | 0 | 1.119801 | 1.25608 | 1.511728
[8 empty] | 10.80708 | 163.8949 | -37.59469 | 182.8955 | 0.0005267122 | 1.12797 | 1.258737 | 1.515418
[8 empty] | 10.85765 | 164.1911 | -35.21904 | 180.5198 | 0 | 1.130009 | 1.242387 | 1.511089
[8 empty] | 10.90663 | 163.6262 | -36.55534 | 181.8561 | 0 | 1.12612 | 1.251584 | 1.499122
[8 empty] | 10.95772 | 164.0412 | -36.73351 | 182.0343 | 0.0005267122 | 1.128976 | 1.25281 | 1.495919
[8 empty] | 11.00144 | 163.0309 | -35.21904 | 180.5198 | 0.0005267122 | 1.122023 | 1.242387 | 1.480792
[8 empty] | 11.05885 | 163.0894 | -30.6756 | 175.9764 | -0.0005267122 | 1.122426 | 1.211118 | 1.473633
[8 empty] | 11.10941 | 162.8808 | -32.93247 | 178.2333 | 0 | 1.12099 | 1.22665 | 1.465048
[8 empty] | 11.1584 | 163.1473 | -32.7543 | 178.0551 | 0 | 1.122825 | 1.225424 | 1.461005
[8 empty] | 11.20738 | 163.1466 | -33.17004 | 178.4708 | 0 | 1.12282 | 1.228285 | 1.454613
[8 empty] | 11.25637 | 163.4428 | -31.47738 | 176.7782 | 0 | 1.124858 | 1.216636 | 1.450915
[8 empty] | 11.30746 | 162.8184 | -32.33856 | 177.6394 | 0.0005267122 | 1.120561 | 1.222563 | 1.438838
[8 empty] | 11.35802 | 163.3522 | -31.89312 | 177.1939 | 0.0005267122 | 1.124235 | 1.219497 | 1.437132
[8 empty] | 11.41017 | 163.886 | -34.71421 | 180.015 | 0 | 1.127908 | 1.238913 | 1.435242
[8 empty] | 11.45757 | 163.7071 | -34.53604 | 179.8368 | 0.0005267122 | 1.126677 | 1.237686 | 1.427743
[8 empty] | 11.50814 | 163.7064 | -33.22943 | 178.5302 | 0 | 1.126672 | 1.228694 | 1.421463
[8 empty] | 11.55712 | 163.8245 | -35.57538 | 180.8762 | 0.0005267122 | 1.127485 | 1.24484 | 1.41646
[8 empty] | 11.60979 | 164.5067 | -35.93173 | 181.2325 | 0 | 1.13218 | 1.247292 | 1.41591
[8 empty] | 11.65719 | 163.2885 | -34.29847 | 179.5993 | 0 | 1.123796 | 1.236052 | 1.399702
[8 empty] | 11.70618 | 163.8223 | -36.97108 | 182.2719 | 0.0005267122 | 1.12747 | 1.254445 | 1.398405
[8 empty] | 11.7599 | 164.9797 | -36.73351 | 182.0343 | 0 | 1.135435 | 1.25281 | 1.401858
[8 empty] | 11.80889 | 164.7711 | -39.10917 | 184.41 | 0.0005267122 | 1.134 | 1.26916 | 1.394277
[8 empty] | 11.85629 | 164.5625 | -38.39647 | 183.6973 | 0.0005267122 | 1.132565 | 1.264255 | 1.386943
[8 empty] | 11.90686 | 164.9182 | -39.25764 | 184.5584 | 0.0005267122 | 1.135012 | 1.270182 | 1.38404
[8 empty] | 11.95953 | 165.4519 | -35.87234 | 181.1731 | 0.001053424 | 1.138686 | 1.246883 | 1.382408
[8 empty] | 12.00693 | 164.9761 | -39.16856 | 184.4694 | 0 | 1.135411 | 1.269569 | 1.372987
[8 empty] | 12.0575 | 164.8269 | -36.61473 | 181.9155 | 0 | 1.134384 | 1.251993 | 1.365992
[8 empty] | 12.1049 | 164.559 | -36.05051 | 181.3513 | 0.0005267122 | 1.13254 | 1.24811 | 1.358429
[8 empty] | 12.15704 | 164.4395 | -37.41651 | 182.7173 | 0 | 1.131718 | 1.257511 | 1.35162
[8 empty] | 12.20761 | 165.2999 | -36.79291 | 182.0937 | -0.0005267122 | 1.13764 | 1.253219 | 1.35307
[8 empty] | 12.25659 | 164.6163 | -36.55534 | 181.8561 | 0.0005267122 | 1.132934 | 1.251584 | 1.342084
[8 empty] | 12.30716 | 164.764 | -38.51525 | 183.816 | 0.0005267122 | 1.133951 | 1.265073 | 1.337771
[8 empty] | 12.35825 | 164.9118 | -38.51525 | 183.816 | 0 | 1.134968 | 1.265073 | 1.333436
[8 empty] | 12.40881 | 164.822 | -36.43656 | 181.7374 | 0.0005267122 | 1.13435 | 1.250766 | 1.327279
[8 empty] | 12.45938 | 165.92 | -38.1886 | 183.4894 | 0 | 1.141907 | 1.262824 | 1.330705
[8 empty] | 12.50836 | 165.7709 | -42.43508 | 187.7359 | 0.0005267122 | 1.140881 | 1.29205 | 1.324301
[8 empty] | 12.55735 | 165.1763 | -39.25764 | 184.5584 | 0.001053424 | 1.136789 | 1.270182 | 1.3144
[8 empty] | 12.61318 | 165.5022 | -38.33708 | 183.6379 | 0.0005267122 | 1.139032 | 1.263846 | 1.311166
[8 empty] | 12.65689 | 165.1749 | -36.79291 | 182.0937 | 0 | 1.136779 | 1.253219 | 1.304052
[8 empty] | 12.71115 | 165.5008 | -38.69343 | 183.9942 | 0 | 1.139022 | 1.266299 | 1.30105
[8 empty] | 12.75855 | 165.2923 | -39.04977 | 184.3506 | 0 | 1.137587 | 1.268751 | 1.294582
[8 empty] | 12.81069 | 164.965 | -36.8523 | 182.1531 | 0.0005267122 | 1.135334 | 1.253628 | 1.286757
[8 empty] | 12.85652 | 164.7565 | -34.89238 | 180.1932 | 0 | 1.133899 | 1.240139 | 1.280549
[8 empty] | 12.91235 | 164.5479 | -33.55608 | 178.8569 | 0 | 1.132464 | 1.230942 | 1.273396
[8 empty] | 12.95607 | 164.6957 | -36.05051 | 181.3513 | 0 | 1.133481 | 1.24811 | 1.270241
[8 empty] | 13.01032 | 164.7544 | -35.99112 | 181.2919 | 0 | 1.133885 | 1.247701 | 1.265395
[8 empty] | 13.05772 | 165.2883 | -36.8523 | 182.1531 | 0.0005267122 | 1.137559 | 1.253628 | 1.26489
[8 empty] | 13.11145 | 165.6439 | -37.41651 | 182.7173 | 0 | 1.140007 | 1.257511 | 1.262419
[8 empty] | 13.15569 | 164.604 | -37.23834 | 182.5391 | 0.0005267122 | 1.13285 | 1.256284 | 1.250269
[8 empty] | 13.211 | 164.2766 | -36.05051 | 181.3513 | 0 | 1.130597 | 1.24811 | 1.242557
[8 empty] | 13.25998 | 164.5432 | -34.95178 | 180.2526 | 0 | 1.132432 | 1.240548 | 1.239977
[8 empty] | 13.31107 | 165.1661 | -35.12995 | 180.4307 | 0 | 1.136719 | 1.241774 | 1.239898
[8 empty] | 13.36006 | 164.8091 | -36.79291 | 182.0937 | -0.0005267122 | 1.134262 | 1.253219 | 1.232679
[8 empty] | 13.41589 | 165.0757 | -35.63478 | 180.9356 | 0 | 1.136096 | 1.245248 | 1.229536
[8 empty] | 13.46276 | 164.8969 | -35.12995 | 180.4307 | 0 | 1.134866 | 1.241774 | 1.223927
[8 empty] | 13.51386 | 165.015 | -36.55534 | 181.8561 | 0 | 1.135679 | 1.251584 | 1.220174
[8 empty] | 13.55757 | 164.0642 | -34.47664 | 179.7774 | 0 | 1.129135 | 1.237278 | 1.209226
[8 empty] | 13.60972 | 164.212 | -35.75356 | 181.0544 | 0 | 1.130152 | 1.246066 | 1.205679
[8 empty] | 13.66239 | 164.9537 | -35.57538 | 180.8762 | 0.0005267122 | 1.135257 | 1.24484 | 1.20646
[8 empty] | 13.70979 | 165.4282 | -41.18786 | 186.4887 | 0.0005267122 | 1.138522 | 1.283466 | 1.205749
[8 empty] | 13.76194 | 164.9524 | -37.71347 | 183.0143 | 0 | 1.135248 | 1.259554 | 1.197723
[8 empty] | 13.80934 | 164.5954 | -37.41651 | 182.7173 | 0 | 1.132791 | 1.257511 | 1.191027
[8 empty] | 13.85991 | 164.1494 | -33.25912 | 178.5599 | 0 | 1.129721 | 1.228898 | 1.183463
[8 empty] | 13.91047 | 164.8911 | -35.21904 | 180.5198 | 0.0005267122 | 1.134826 | 1.242387 | 1.184493
[8 empty] | 13.96156 | 164.2074 | -33.73425 | 179.035 | 0 | 1.130121 | 1.232168 | 1.175262
[8 empty] | 14.00844 | 164.2069 | -34.65482 | 179.9556 | 0 | 1.130117 | 1.238504 | 1.171325
[8 empty] | 14.06427 | 164.2655 | -31.29921 | 176.6 | 0.0005267122 | 1.130521 | 1.21541 | 1.167093
[8 empty] | 14.11167 | 164.1462 | -35.4566 | 180.7574 | 0 | 1.129699 | 1.244022 | 1.162326
[8 empty] | 14.16224 | 164.4128 | -32.99186 | 178.2927 | 0.0005267122 | 1.131534 | 1.227059 | 1.160059
[8 empty] | 14.21122 | 163.8479 | -32.45734 | 177.7581 | 0 | 1.127647 | 1.22338 | 1.152086
[8 empty] | 14.26021 | 163.9958 | -33.55608 | 178.8569 | -0.0005267122 | 1.128664 | 1.230942 | 1.149165
[8 empty] | 14.3113 | 164.203 | -36.05051 | 181.3513 | 0 | 1.13009 | 1.24811 | 1.146511
[8 empty] | 14.35817 | 164.054 | -35.27843 | 180.5792 | 0 | 1.129065 | 1.242796 | 1.141729
[8 empty] | 14.41085 | 164.4097 | -35.57538 | 180.8762 | 0 | 1.131513 | 1.24484 | 1.140025
[8 empty] | 14.46141 | 163.8448 | -34.65482 | 179.9556 | 0 | 1.127625 | 1.238504 | 1.132133
[8 empty] | 14.51039 | 163.1018 | -33.67486 | 178.9757 | 0 | 1.122512 | 1.23176 | 1.12319
[8 empty] | 14.55938 | 163.1903 | -32.27917 | 177.58 | 0 | 1.123121 | 1.222154 | 1.120019
[8 empty] | 14.61152 | 163.1006 | -32.27917 | 177.58 | 0 | 1.122503 | 1.222154 | 1.115408
[8 empty] | 14.66051 | 162.9812 | -32.13069 | 177.4315 | 0 | 1.121682 | 1.221132 | 1.110867
[8 empty] | 14.7116 | 162.4461 | -32.19008 | 177.4909 | 0 | 1.117999 | 1.221541 | 1.103371
[8 empty] | 14.76058 | 163.0988 | -34.35786 | 179.6587 | 0.0005267122 | 1.122491 | 1.23646 | 1.104132
[8 empty] | 14.81273 | 163.989 | -38.12921 | 183.43 | 0 | 1.128618 | 1.262416 | 1.106255
[8 empty] | 14.86171 | 162.2958 | -32.57612 | 177.8769 | 0.0005267122 | 1.116964 | 1.224198 | 1.091215
[8 empty] | 14.9107 | 163.8394 | -35.81295 | 181.1137 | 0 | 1.127588 | 1.246475 | 1.097983
[8 empty] | 14.96337 | 164.7296 | -35.57538 | 180.8762 | 0.0005267122 | 1.133714 | 1.24484 | 1.100067
[8 empty] | 15.01235 | 163.4521 | -33.31851 | 178.6193 | 0 | 1.124922 | 1.229307 | 1.087968
[8 empty] | 15.06134 | 163.1843 | -33.25912 | 178.5599 | 0 | 1.123079 | 1.228898 | 1.082651
[8 empty] | 15.1119 | 163.2431 | -30.97256 | 176.2734 | 0.0005267122 | 1.123484 | 1.213162 | 1.079418
[8 empty] | 15.16088 | 162.5595 | -33.85304 | 179.1538 | 0 | 1.118779 | 1.232986 | 1.071422
[8 empty] | 15.21303 | 163.1825 | -35.87234 | 181.1731 | 0.0005267122 | 1.123067 | 1.246883 | 1.071844
[8 empty] | 15.26043 | 162.2317 | -33.25912 | 178.5599 | 0 | 1.116523 | 1.228898 | 1.062284
[8 empty] | 15.30942 | 162.7656 | -34.7736 | 180.0744 | 0.0005267122 | 1.120198 | 1.239321 | 1.062373
[8 empty] | 15.36525 | 162.9728 | -33.11065 | 178.4114 | 0 | 1.121624 | 1.227877 | 1.059861
[8 empty] | 15.40897 | 161.9627 | -29.22052 | 174.5213 | 0 | 1.114672 | 1.201104 | 1.050299
[8 empty] | 15.46006 | 162.8232 | -36.25838 | 181.5592 | 0.0005267122 | 1.120594 | 1.24954 | 1.052394
[8 empty] | 15.50904 | 161.7536 | -32.0713 | 177.3721 | 0 | 1.113233 | 1.220723 | 1.042174
[8 empty] | 15.56277 | 161.3373 | -30.79438 | 176.0952 | 0 | 1.110367 | 1.211935 | 1.035901
[8 empty] | 15.61386 | 162.4948 | -33.79365 | 179.0944 | 0.0005267122 | 1.118334 | 1.232577 | 1.039924
[8 empty] | 15.66073 | 161.8113 | -28.35934 | 173.6601 | 0.0005267122 | 1.11363 | 1.195177 | 1.032447
[8 empty] | 15.71341 | 161.8701 | -34.14999 | 179.4508 | 0 | 1.114034 | 1.23503 | 1.02936
[8 empty] | 15.76239 | 162.018 | -31.95252 | 177.2533 | 0 | 1.115052 | 1.219906 | 1.0271
[8 empty] | 15.81611 | 161.8689 | -31.59617 | 176.897 | 0 | 1.114026 | 1.217454 | 1.022668
[8 empty] | 15.86036 | 161.423 | -31.23982 | 176.5406 | 0 | 1.110957 | 1.215001 | 1.017004
[8 empty] | 15.9125 | 161.3333 | -31.21012 | 176.5109 | 0 | 1.11034 | 1.214797 | 1.013108
[8 empty] | 15.96149 | 160.6794 | -28.71569 | 174.0165 | 0 | 1.10584 | 1.197629 | 1.005902
[8 empty] | 16.01574 | 162.223 | -34.89238 | 180.1932 | 0.0005267122 | 1.116463 | 1.240139 | 1.012133
[8 empty] | 16.06472 | 161.9552 | -32.57612 | 177.8769 | 0.001053424 | 1.11462 | 1.224198 | 1.007379
[8 empty] | 16.11213 | 161.5983 | -34.47664 | 179.7774 | 0 | 1.112164 | 1.237278 | 1.002201
[8 empty] | 16.16269 | 161.6868 | -32.87308 | 178.1739 | 0 | 1.112773 | 1.226242 | 0.999613
[8 empty] | 16.21009 | 161.5378 | -31.09134 | 176.3921 | 0.0005267122 | 1.111748 | 1.213979 | 0.9957705
[8 empty] | 16.26066 | 160.6761 | -27.67634 | 172.9771 | 0 | 1.105817 | 1.190476 | 0.9873746
[8 empty] | 16.30806 | 160.9429 | -31.3586 | 176.6594 | 0 | 1.107653 | 1.215819 | 0.9861401
[8 empty] | 16.36021 | 161.4174 | -30.79438 | 176.0952 | 0 | 1.110919 | 1.211935 | 0.9858977
[8 empty] | 16.40919 | 161.6841 | -33.97182 | 179.2726 | 0.001053424 | 1.112755 | 1.233803 | 0.9845801
[8 empty] | 16.46186 | 161.4163 | -30.49743 | 175.7982 | 0 | 1.110911 | 1.209892 | 0.9798029
[8 empty] | 16.51085 | 161.1188 | -29.27991 | 174.5807 | 0 | 1.108864 | 1.201512 | 0.9750943
[8 empty] | 16.55983 | 161.2668 | -29.93321 | 175.234 | 0.0005267122 | 1.109882 | 1.206009 | 0.9731034
[8 empty] | 16.61356 | 161.5928 | -31.65556 | 176.9564 | 0 | 1.112126 | 1.217862 | 0.9719193
[8 empty] | 16.66254 | 161.2063 | -29.19082 | 174.4916 | 0 | 1.109466 | 1.200899 | 0.966742
[8 empty] | 16.70994 | 160.3149 | -30.05199 | 175.3528 | 0.0005267122 | 1.103331 | 1.206826 | 0.9586651
[8 empty] | 16.76262 | 160.4628 | -29.13143 | 174.4322 | 0.0005267122 | 1.104349 | 1.20049 | 0.9565352
[8 empty] | 16.81476 | 161.1156 | -29.45808 | 174.7589 | 0 | 1.108842 | 1.202739 | 0.9574509
[8 empty] | 16.86374 | 160.9963 | -30.55682 | 175.8576 | 0 | 1.108021 | 1.2103 | 0.9539624
[8 empty] | 16.91273 | 161.6788 | -34.35786 | 179.6587 | 0.0005267122 | 1.112718 | 1.23646 | 0.9552348
[8 empty] | 16.96329 | 160.728 | -31.65556 | 176.9564 | 0 | 1.106174 | 1.217862 | 0.9467824
[8 empty] | 17.01438 | 161.4698 | -34.23908 | 179.5399 | 0 | 1.11128 | 1.235643 | 0.9482996
[8 empty] | 17.06653 | 160.7863 | -31.09134 | 176.3921 | 0 | 1.106575 | 1.213979 | 0.941397
[8 empty] | 17.11551 | 161.053 | -31.77434 | 177.0751 | 0 | 1.108411 | 1.21868 | 0.9402613
[8 empty] | 17.16292 | 160.7853 | -27.73573 | 173.0365 | 0 | 1.106569 | 1.190885 | 0.9361042
[8 empty] | 17.2119 | 160.5769 | -32.7543 | 178.0551 | 0 | 1.105134 | 1.225424 | 0.9322295
[8 empty] | 17.26247 | 160.1013 | -27.67634 | 172.9771 | 0 | 1.101861 | 1.190476 | 0.9267435
[8 empty] | 17.31303 | 160.1898 | -31.09134 | 176.3921 | 0 | 1.10247 | 1.213979 | 0.9245484
[8 empty] | 17.36201 | 159.2985 | -29.01265 | 174.3134 | 0 | 1.096336 | 1.199673 | 0.9168059
[8 empty] | 17.41469 | 160.6639 | -32.19008 | 177.4909 | 0 | 1.105733 | 1.221541 | 0.9218739
[8 empty] | 17.46525 | 160.6634 | -32.33856 | 177.6394 | 0 | 1.10573 | 1.222563 | 0.919202
[8 empty] | 17.51265 | 159.5642 | -28.95325 | 174.2541 | 0 | 1.098165 | 1.199264 | 0.9104372
[8 empty] | 17.55795 | 159.2371 | -29.63625 | 174.9371 | 0 | 1.095913 | 1.203965 | 0.9062254
[8 empty] | 17.6122 | 159.4444 | -26.39943 | 171.7002 | 0 | 1.09734 | 1.181688 | 0.9046111
[8 empty] | 17.66435 | 159.919 | -28.77508 | 174.0759 | 0 | 1.100607 | 1.198038 | 0.9046275
[8 empty] | 17.71175 | 159.295 | -27.9733 | 173.2741 | 0 | 1.096312 | 1.19252 | 0.8986828
[8 empty] | 17.76232 | 159.7102 | -31.03195 | 176.3327 | 0.001053424 | 1.099169 | 1.21357 | 0.8984623
[8 empty] | 17.81341 | 159.977 | -30.37865 | 175.6794 | 0.0005267122 | 1.101005 | 1.209074 | 0.8973829
[8 empty] | 17.8587 | 159.5608 | -31.3586 | 176.6594 | 0 | 1.098141 | 1.215819 | 0.8927763
[8 empty] | 17.91454 | 159.5602 | -28.15147 | 173.4523 | 0 | 1.098137 | 1.193746 | 0.8899909
[8 empty] | 17.96194 | 159.1737 | -28.03269 | 173.3335 | 0.0005267122 | 1.095477 | 1.192929 | 0.8854903
[8 empty] | 18.0125 | 159.4405 | -29.75504 | 175.0558 | 0 | 1.097313 | 1.204782 | 0.8844856
[8 empty] | 18.06518 | 159.0836 | -27.91391 | 173.2147 | 0.0005267122 | 1.094857 | 1.192111 | 0.8799314
[8 empty] | 18.11047 | 159.4396 | -31.77434 | 177.0751 | 0 | 1.097307 | 1.21868 | 0.8796958
[8 empty] | 18.16472 | 158.9639 | -28.03269 | 173.3335 | 0 | 1.094033 | 1.192929 | 0.8744499
[8 empty] | 18.21371 | 159.3495 | -29.45808 | 174.7589 | 0 | 1.096687 | 1.202739 | 0.8742151
[8 empty] | 18.26585 | 159.5569 | -29.22052 | 174.5213 | 0 | 1.098114 | 1.201104 | 0.8728547
[8 empty] | 18.31168 | 159.2298 | -28.95325 | 174.2541 | 0.0005267122 | 1.095863 | 1.199264 | 0.8688842
[8 empty] | 18.36593 | 159.9716 | -31.65556 | 176.9564 | 0 | 1.100969 | 1.217862 | 0.8703571
[8 empty] | 18.41491 | 158.8725 | -26.99334 | 172.2941 | 0 | 1.093404 | 1.185776 | 0.8620728
[8 empty] | 18.46548 | 159.4362 | -31.09134 | 176.3921 | 0 | 1.097284 | 1.213979 | 0.8627652
[8 empty] | 18.51288 | 159.4951 | -33.05125 | 178.352 | 0.0005267122 | 1.097689 | 1.227468 | 0.8608744
[8 empty] | 18.55976 | 158.4257 | -29.27991 | 174.5807 | 0.0005267122 | 1.090329 | 1.201512 | 0.8529377
[8 empty] | 18.61559 | 159.4348 | -27.37939 | 172.6802 | 0 | 1.097274 | 1.188432 | 0.8558005
[8 empty] | 18.66299 | 158.1278 | -29.45808 | 174.7589 | 0 | 1.088279 | 1.202739 | 0.8466234
[8 empty] | 18.7104 | 157.8601 | -28.29995 | 173.6007 | 0 | 1.086436 | 1.194768 | 0.8430476
[8 empty] | 18.76096 | 157.7408 | -29.69565 | 174.9964 | 0 | 1.085616 | 1.204374 | 0.8401399
[8 empty] | 18.81153 | 158.1264 | -29.69565 | 174.9964 | 0 | 1.088269 | 1.204374 | 0.8399313
[8 empty] | 18.8642 | 159.2247 | -33.37791 | 178.6787 | 0 | 1.095828 | 1.229716 | 0.8434081
[8 empty] | 18.9116 | 157.9473 | -29.75504 | 175.0558 | 0.0005267122 | 1.087037 | 1.204782 | 0.8345397
[8 empty] | 18.96533 | 158.2141 | -31.29921 | 176.6 | 0 | 1.088873 | 1.21541 | 0.8335823
[8 empty] | 19.01431 | 157.9464 | -27.85452 | 173.1553 | 0 | 1.087031 | 1.191702 | 0.830027
[8 empty] | 19.06488 | 157.3223 | -28.03269 | 173.3335 | 0 | 1.082736 | 1.192929 | 0.8245522
[8 empty] | 19.11597 | 156.9359 | -27.55756 | 172.8584 | 0 | 1.080076 | 1.189659 | 0.8203266
[8 empty] | 19.16495 | 157.9451 | -30.25986 | 175.5607 | 0 | 1.087021 | 1.208257 | 0.8234959
[8 empty] | 19.21183 | 156.7865 | -29.69565 | 174.9964 | 0 | 1.079048 | 1.204374 | 0.8154562
[8 empty] | 19.26292 | 157.3206 | -27.05273 | 172.3535 | 0 | 1.082724 | 1.186184 | 0.8160659
[8 empty] | 19.31348 | 157.3796 | -28.29995 | 173.6007 | 0 | 1.083129 | 1.194768 | 0.8142346
[8 empty] | 19.36405 | 156.9337 | -29.51747 | 174.8183 | 0.0005267122 | 1.080061 | 1.203147 | 0.8098058
[8 empty] | 19.41672 | 157.3193 | -29.93321 | 175.234 | 0.0005267122 | 1.082714 | 1.206009 | 0.8095949
[8 empty] | 19.46202 | 156.2498 | -27.73573 | 173.0365 | 0 | 1.075354 | 1.190885 | 0.8022157
[8 empty] | 19.51627 | 155.893 | -25.65704 | 170.9578 | 0.0005267122 | 1.072899 | 1.176579 | 0.7981574
[8 empty] | 19.56683 | 156.4568 | -27.37939 | 172.6802 | 0 | 1.076779 | 1.188432 | 0.7989761
[8 empty] | 19.61055 | 155.7734 | -28.71569 | 174.0165 | 0 | 1.072076 | 1.197629 | 0.7937103
[8 empty] | 19.6648 | 156.842 | -31.89312 | 177.1939 | 0 | 1.07943 | 1.219497 | 0.7969546
[8 empty] | 19.7122 | 155.7726 | -28.35934 | 173.6601 | -0.0005267122 | 1.07207 | 1.195177 | 0.7896128
[8 empty] | 19.76435 | 156.9897 | -31.41799 | 176.7188 | 0 | 1.080446 | 1.216227 | 0.7936875
[8 empty] | 19.81175 | 155.9796 | -28.47812 | 173.7789 | 0 | 1.073495 | 1.195994 | 0.7866902
[8 empty] | 19.86442 | 156.4543 | -30.37865 | 175.6794 | 0 | 1.076762 | 1.209074 | 0.786994
[8 empty] | 19.9113 | 155.8897 | -28.83447 | 174.1353 | 0.0005267122 | 1.072876 | 1.198447 | 0.7823055
[8 empty] | 19.96239 | 155.8299 | -30.17078 | 175.4716 | 0 | 1.072464 | 1.207644 | 0.7800037
[8 empty] | 20.01612 | 155.6216 | -27.23091 | 172.5317 | 0 | 1.071031 | 1.187411 | 0.7768694
[8 empty] | 20.06668 | 155.829 | -27.37939 | 172.6802 | 0 | 1.072458 | 1.188432 | 0.7759457
[8 empty] | 20.11251 | 155.0269 | -29.93321 | 175.234 | 0.0005267122 | 1.066938 | 1.206009 | 0.7701894
[8 empty] | 20.16518 | 155.1452 | -28.09208 | 173.3929 | 0 | 1.067752 | 1.193337 | 0.7687647
[8 empty] | 20.21574 | 154.9667 | -28.89386 | 174.1947 | 0 | 1.066523 | 1.198856 | 0.7659584
[8 empty] | 20.26473 | 154.8772 | -27.91391 | 173.2147 | 0 | 1.065907 | 1.192111 | 0.7636654
[8 empty] | 20.31371 | 155.2925 | -28.15147 | 173.4523 | 0 | 1.068766 | 1.193746 | 0.7638686
[8 empty] | 20.36427 | 155.1437 | -28.35934 | 173.6601 | 0.0005267122 | 1.067741 | 1.195177 | 0.7612408
[8 empty] | 20.41326 | 155.4996 | -28.71569 | 174.0165 | 0.0005267122 | 1.070191 | 1.197629 | 0.7611579
[8 empty] | 20.46382 | 155.232 | -30.49743 | 175.7982 | 0.0005267122 | 1.068349 | 1.209892 | 0.7579692
[8 empty] | 20.51439 | 154.7564 | -28.77508 | 174.0759 | 0 | 1.065076 | 1.198038 | 0.7537829
[8 empty] | 20.56706 | 156.0329 | -34.65482 | 179.9556 | 0 | 1.073862 | 1.238504 | 0.7580591
[8 empty] | 20.61078 | 155.7653 | -30.61621 | 175.917 | 0 | 1.07202 | 1.210709 | 0.7551528
[8 empty] | 20.66345 | 155.2898 | -28.89386 | 174.1947 | 0 | 1.068747 | 1.198856 | 0.7509266
[8 empty] | 20.71559 | 155.8833 | -32.19008 | 177.4909 | 0 | 1.072832 | 1.221541 | 0.7519014
[8 empty] | 20.76616 | 155.5563 | -30.43804 | 175.7388 | 0.0005267122 | 1.070581 | 1.209483 | 0.7484957
[8 empty] | 20.81514 | 155.5559 | -33.37791 | 178.6787 | 0.0005267122 | 1.070579 | 1.229716 | 0.7467325
[8 empty] | 20.86254 | 155.7634 | -36.10991 | 181.4107 | 0.0005267122 | 1.072007 | 1.248518 | 0.7460304
[8 empty] | 20.91522 | 155.3473 | -31.65556 | 176.9564 | 0 | 1.069143 | 1.217862 | 0.7421621
[8 empty] | 20.96209 | 154.9609 | -32.21978 | 177.5206 | 0 | 1.066483 | 1.221745 | 0.7386591
[8 empty] | 21.01318 | 155.1387 | -31.03195 | 176.3327 | 0.0005267122 | 1.067707 | 1.21357 | 0.7377092
[8 empty] | 21.06375 | 155.0195 | -33.17004 | 178.4708 | 0 | 1.066887 | 1.228285 | 0.7353726
[8 empty] | 21.11431 | 155.5537 | -33.11065 | 178.4114 | 0 | 1.070563 | 1.227877 | 0.7361414
[8 empty] | 21.1633 | 154.7515 | -33.25912 | 178.5599 | 0.0005267122 | 1.065043 | 1.228898 | 0.7306473
[8 empty] | 21.21597 | 155.0778 | -35.18934 | 180.4901 | 0.0005267122 | 1.067288 | 1.242183 | 0.7303712
[8 empty] | 21.26495 | 154.0084 | -28.77508 | 174.0759 | 0 | 1.059928 | 1.198038 | 0.7236598
[8 empty] | 21.31552 | 154.3941 | -33.61547 | 178.9163 | 0 | 1.062583 | 1.231351 | 0.7237526
[8 empty] | 21.3645 | 154.3343 | -32.13069 | 177.4315 | 0 | 1.062171 | 1.221132 | 0.7218135
[8 empty] | 21.41507 | 154.7497 | -32.01191 | 177.3127 | 0 | 1.06503 | 1.220315 | 0.7220489
[8 empty] | 21.46721 | 154.6603 | -34.47664 | 179.7774 | 0.0005267122 | 1.064414 | 1.237278 | 0.7198783
[8 empty] | 21.51303 | 154.1254 | -33.85304 | 179.1538 | 0.0005267122 | 1.060734 | 1.232986 | 0.7158587
[8 empty] | 21.56728 | 154.4814 | -35.75356 | 181.0544 | 0 | 1.063183 | 1.246066 | 0.7157085
[8 empty] | 21.61469 | 154.0059 | -32.0713 | 177.3721 | 0 | 1.059911 | 1.220723 | 0.7119392
[8 empty] | 21.66999 | 154.9558 | -34.7736 | 180.0744 | 0 | 1.066448 | 1.239321 | 0.7145056
[8 empty] | 21.71898 | 155.1336 | -36.55534 | 181.8561 | 0.0005267122 | 1.067672 | 1.251584 | 0.7137129
[8 empty] | 21.76638 | 154.5394 | -33.22943 | 178.5302 | 0 | 1.063583 | 1.228694 | 0.7094285
[8 empty] | 21.81379 | 153.3809 | -31.89312 | 177.1939 | 0 | 1.05561 | 1.219497 | 0.7025761
[8 empty] | 21.86962 | 153.9151 | -31.29921 | 176.6 | 0 | 1.059286 | 1.21541 | 0.7032249
[8 empty] | 21.91702 | 154.2117 | -32.0713 | 177.3721 | 0 | 1.061327 | 1.220723 | 0.7030574
[8 empty] | 21.9639 | 153.8551 | -37.71347 | 183.0143 | 0 | 1.058873 | 1.259554 | 0.699933
[8 empty] | 22.01499 | 153.5875 | -32.63551 | 177.9363 | 0.0005267122 | 1.057031 | 1.224607 | 0.6970931
[8 empty] | 22.06713 | 154.478 | -34.23908 | 179.5399 | 0 | 1.06316 | 1.235643 | 0.6994813
[8 empty] | 22.1177 | 153.854 | -35.27843 | 180.5792 | 0 | 1.058866 | 1.242796 | 0.6950612
[8 empty] | 22.1651 | 154.5961 | -40.08912 | 185.3899 | 0 | 1.063973 | 1.275904 | 0.6969227
[8 empty] | 22.21777 | 154.8036 | -38.27769 | 183.5785 | 0 | 1.065401 | 1.263438 | 0.6962045
[8 empty] | 22.26834 | 154.2688 | -34.53604 | 179.8368 | 0.0005267122 | 1.06172 | 1.237686 | 0.6922218
[8 empty] | 22.31364 | 154.2685 | -35.87234 | 181.1731 | 0 | 1.061718 | 1.246883 | 0.6908153
[8 empty] | 22.36473 | 154.5948 | -39.97034 | 185.2711 | 0 | 1.063964 | 1.275087 | 0.6906963
[8 empty] | 22.41371 | 154.0006 | -35.39721 | 180.698 | 0.0005267122 | 1.059874 | 1.243613 | 0.6865356
[8 empty] | 22.46954 | 154.3863 | -31.29921 | 176.6 | 0.0005267122 | 1.062529 | 1.21541 | 0.6865462
[8 empty] | 22.51642 | 153.6436 | -33.91243 | 179.2132 | 0 | 1.057418 | 1.233395 | 0.6818185
[8 empty] | 22.56382 | 154.3263 | -35.81295 | 181.1137 | 0 | 1.062116 | 1.246475 | 0.6834117
[8 empty] | 22.61808 | 154.2072 | -38.39647 | 183.6973 | 0 | 1.061296 | 1.264255 | 0.6812458
[8 empty] | 22.66706 | 153.7911 | -32.39795 | 177.6987 | 0 | 1.058433 | 1.222972 | 0.6779382
[8 empty] | 22.71604 | 154.3254 | -36.97108 | 182.2719 | 0 | 1.06211 | 1.254445 | 0.678828
[8 empty] | 22.76345 | 153.3748 | -33.37791 | 178.6787 | 0.0005267122 | 1.055568 | 1.229716 | 0.6732386
[8 empty] | 22.81401 | 153.7309 | -38.2183 | 183.5191 | 0 | 1.058018 | 1.263029 | 0.6733071
[8 empty] | 22.86616 | 153.9978 | -36.67412 | 181.9749 | 0 | 1.059855 | 1.252401 | 0.6729391
[8 empty] | 22.91725 | 153.7896 | -35.93173 | 181.2325 | 0 | 1.058422 | 1.247292 | 0.6705305
[8 empty] | 22.96781 | 153.1063 | -35.57538 | 180.8762 | 0.001053424 | 1.05372 | 1.24484 | 0.6660792
[8 empty] | 23.0168 | 153.7296 | -35.99112 | 181.2919 | 0 | 1.05801 | 1.247701 | 0.6673698
[8 empty] | 23.06736 | 155.2141 | -40.2376 | 185.5384 | 0 | 1.068226 | 1.276926 | 0.6723423
[8 empty] | 23.11477 | 154.6496 | -43.6526 | 188.9534 | 0 | 1.064341 | 1.300429 | 0.6685213
[8 empty] | 23.16849 | 154.9463 | -43.6526 | 188.9534 | 0 | 1.066383 | 1.300429 | 0.6682515
[8 empty] | 23.21589 | 153.7879 | -37.03047 | 182.3313 | 0 | 1.05841 | 1.254854 | 0.6618973
[8 empty] | 23.26646 | 153.9064 | -39.25764 | 184.5584 | 0 | 1.059226 | 1.270182 | 0.6609681
[8 empty] | 23.31913 | 154.2624 | -37.83225 | 183.133 | 0 | 1.061676 | 1.260372 | 0.661002
[8 empty] | 23.37127 | 154.7372 | -39.73277 | 185.0336 | 0 | 1.064944 | 1.273452 | 0.6615589
[8 empty] | 23.41868 | 154.3806 | -39.79217 | 185.093 | 0 | 1.06249 | 1.273861 | 0.658697
[8 empty] | 23.46608 | 154.5288 | -42.91021 | 188.211 | 0 | 1.06351 | 1.29532 | 0.657998
[8 empty] | 23.52033 | 153.6377 | -37.89164 | 183.1924 | 0 | 1.057377 | 1.260781 | 0.6526913
[8 empty] | 23.56563 | 155.0034 | -43.71199 | 189.0128 | 0.0005267122 | 1.066776 | 1.300838 | 0.6572323
[8 empty] | 23.6183 | 155.0031 | -42.85082 | 188.1516 | 0 | 1.066774 | 1.294911 | 0.6557654
[8 empty] | 23.66729 | 154.6465 | -40.53456 | 185.8354 | 0 | 1.06432 | 1.27897 | 0.6529013
[8 empty] | 23.71627 | 154.1117 | -41.51451 | 186.8153 | 0 | 1.060639 | 1.285714 | 0.6492979
[8 empty] | 23.76315 | 154.646 | -40.9503 | 186.2511 | 0 | 1.064316 | 1.281831 | 0.6502653
[8 empty] | 23.81898 | 154.5863 | -42.85082 | 188.1516 | 0.0005267122 | 1.063906 | 1.294911 | 0.6484905
[8 empty] | 23.86638 | 155.3878 | -41.45512 | 186.7559 | 0.0005267122 | 1.069422 | 1.285306 | 0.6505609
[8 empty] | 23.91221 | 153.784 | -42.61325 | 187.914 | 0 | 1.058384 | 1.293276 | 0.6426071
[8 empty] | 23.96435 | 153.9026 | -39.91095 | 185.2117 | 0.0005267122 | 1.0592 | 1.274678 | 0.6417034
[8 empty] | 24.0186 | 154.318 | -41.33634 | 186.6371 | 0 | 1.062059 | 1.284488 | 0.6419837
[8 empty] | 24.0639 | 153.7833 | -37.5353 | 182.8361 | 0 | 1.058379 | 1.258328 | 0.638553
[8 empty] | 24.11815 | 153.2485 | -38.81221 | 184.113 | 0 | 1.054698 | 1.267116 | 0.6348992
[8 empty] | 24.16872 | 153.5749 | -41.21756 | 186.5184 | 0 | 1.056944 | 1.283671 | 0.6349214
[8 empty] | 24.2177 | 153.7825 | -43.20716 | 188.508 | 0 | 1.058373 | 1.297364 | 0.6344945
[8 empty] | 24.27037 | 154.5246 | -38.1886 | 183.4894 | 0 | 1.063481 | 1.262824 | 0.6361753
[8 empty] | 24.31567 | 153.6335 | -43.29625 | 188.597 | 0 | 1.057348 | 1.297977 | 0.6313255
[8 empty] | 24.36676 | 153.4551 | -40.9503 | 186.2511 | 0.0005267122 | 1.05612 | 1.281831 | 0.6292695
[8 empty] | 24.41732 | 154.3754 | -41.06908 | 186.3699 | 0 | 1.062454 | 1.282649 | 0.6317355
[8 empty] | 24.46631 | 153.3061 | -37.29773 | 182.5985 | 0 | 1.055095 | 1.256693 | 0.6261003
[8 empty] | 24.51845 | 153.9889 | -41.00969 | 186.3105 | 0 | 1.059794 | 1.28224 | 0.6275534
[8 empty] | 24.56744 | 153.1572 | -40.41577 | 185.7166 | 0 | 1.05407 | 1.278152 | 0.6229167
[8 empty] | 24.61642 | 154.3745 | -45.6719 | 190.9727 | 0 | 1.062447 | 1.314327 | 0.6266222
[8 empty] | 24.66699 | 155.0572 | -46.71125 | 192.012 | 0 | 1.067146 | 1.32148 | 0.6281056
[8 empty] | 24.72124 | 154.0473 | -43.35564 | 188.6564 | 0 | 1.060196 | 1.298385 | 0.622642
[8 empty] | 24.76864 | 154.4628 | -45.49373 | 190.7945 | 0.0005267122 | 1.063056 | 1.3131 | 0.623128
[8 empty] | 24.81763 | 155.7989 | -47.7506 | 193.0514 | 0 | 1.072251 | 1.328633 | 0.6272817
[8 empty] | 24.86977 | 153.8388 | -43.47443 | 188.7752 | 0 | 1.058761 | 1.299203 | 0.6180848
[8 empty] | 24.91559 | 154.1949 | -46.53308 | 191.8339 | 0.0005267122 | 1.061212 | 1.320253 | 0.6183774
[8 empty] | 24.96774 | 154.3135 | -46.23612 | 191.5369 | 0 | 1.062028 | 1.31821 | 0.6175608
[8 empty] | 25.01514 | 153.0957 | -40.47517 | 185.776 | 0 | 1.053647 | 1.278561 | 0.6115225
[8 empty] | 25.06781 | 153.244 | -42.79143 | 188.0922 | 0 | 1.054667 | 1.294502 | 0.610829
[8 empty] | 25.1168 | 152.9765 | -42.37569 | 187.6765 | 0 | 1.052826 | 1.291641 | 0.6085728
[8 empty] | 25.16736 | 152.8278 | -39.5546 | 184.8554 | 0 | 1.051803 | 1.272226 | 0.6067593
[8 empty] | 25.21951 | 153.2433 | -40.71273 | 186.0135 | 0.0005267122 | 1.054663 | 1.280196 | 0.6071523
[8 empty] | 25.26849 | 153.451 | -42.43508 | 187.7359 | 0 | 1.056092 | 1.29205 | 0.6067971
[8 empty] | 25.32116 | 153.8962 | -43.83077 | 189.1316 | 0 | 1.059156 | 1.301655 | 0.6072932
[8 empty] | 25.36488 | 153.2427 | -48.31482 | 193.6156 | 0 | 1.054658 | 1.332516 | 0.6036702
[8 empty] | 25.41755 | 153.8364 | -48.67116 | 193.972 | 0 | 1.058744 | 1.334968 | 0.604755
[8 empty] | 25.46443 | 154.3113 | -48.10695 | 193.4077 | 0 | 1.062013 | 1.331085 | 0.6055068
[8 empty] | 25.51868 | 154.519 | -49.53234 | 194.8331 | 0.0005267122 | 1.063442 | 1.340895 | 0.6050332
[8 empty] | 25.5645 | 154.0437 | -46.71125 | 192.012 | 0 | 1.060171 | 1.32148 | 0.6020895
[8 empty] | 25.62192 | 153.3011 | -43.53382 | 188.8346 | 0 | 1.05506 | 1.299612 | 0.597842
[8 empty] | 25.66721 | 152.9742 | -40.08912 | 185.3899 | -0.0005267122 | 1.052811 | 1.275904 | 0.5955136
[8 empty] | 25.7183 | 153.0334 | -41.18786 | 186.4887 | 0 | 1.053218 | 1.283466 | 0.5945607
[8 empty] | 25.76729 | 153.0332 | -43.77138 | 189.0722 | 0 | 1.053217 | 1.301247 | 0.5934297
[8 empty] | 25.81785 | 153.5082 | -47.57242 | 192.8732 | 0 | 1.056485 | 1.327406 | 0.594107
[8 empty] | 25.86684 | 153.4486 | -47.57242 | 192.8732 | 0.0005267122 | 1.056075 | 1.327406 | 0.5927516
[8 empty] | 25.91898 | 153.2999 | -43.53382 | 188.8346 | 0 | 1.055052 | 1.299612 | 0.5909855
[8 empty] | 25.97165 | 152.9731 | -45.96886 | 191.2697 | 0.0005267122 | 1.052803 | 1.31637 | 0.5885285
[8 empty] | 26.01695 | 153.0323 | -46.94882 | 192.2496 | -0.0005267122 | 1.05321 | 1.323115 | 0.5877315
[8 empty] | 26.06751 | 153.8339 | -49.65112 | 194.9519 | -0.0005267122 | 1.058727 | 1.341713 | 0.5896665
[8 empty] | 26.12019 | 153.7743 | -47.0676 | 192.3684 | 0 | 1.058317 | 1.323932 | 0.5882493
[8 empty] | 26.16759 | 153.2396 | -45.43434 | 190.7351 | 0 | 1.054637 | 1.312692 | 0.5851404
[8 empty] | 26.21657 | 153.0316 | -46.02825 | 191.329 | 0.0005267122 | 1.053205 | 1.316779 | 0.5832535
[8 empty] | 26.26714 | 153.2393 | -46.77064 | 192.0714 | 0 | 1.054635 | 1.321888 | 0.5829214
[8 empty] | 26.3177 | 153.6251 | -45.61251 | 190.9133 | 0 | 1.05729 | 1.313918 | 0.5832677
[8 empty] | 26.36827 | 153.3577 | -46.59247 | 191.8933 | 0 | 1.05545 | 1.320662 | 0.5811349
[8 empty] | 26.42094 | 153.0903 | -45.85008 | 191.1509 | 0 | 1.053609 | 1.315553 | 0.5789642
[8 empty] | 26.46834 | 152.8228 | -45.22647 | 190.5273 | 0 | 1.051769 | 1.311261 | 0.576917
[8 empty] | 26.52049 | 154.1887 | -43.6526 | 188.9534 | 0 | 1.061169 | 1.300429 | 0.5809327
[8 empty] | 26.56947 | 153.2976 | -44.27621 | 189.577 | 0 | 1.055037 | 1.304721 | 0.5765081
[8 empty] | 26.61845 | 153.0896 | -46.94882 | 192.2496 | 0 | 1.053605 | 1.323115 | 0.5746657
[8 empty] | 26.67113 | 154.4555 | -49.35416 | 194.655 | 0 | 1.063005 | 1.339669 | 0.5786518
[8 empty] | 26.71642 | 153.2972 | -49.0869 | 194.3877 | 0 | 1.055033 | 1.33783 | 0.5733353
[8 empty] | 26.76909 | 153.0891 | -47.45364 | 192.7544 | 0.0005267122 | 1.053602 | 1.326589 | 0.5714301
[8 empty] | 26.81966 | 153.2375 | -47.92877 | 193.2296 | 0.0005267122 | 1.054622 | 1.329859 | 0.5709058
[8 empty] | 26.8718 | 153.6234 | -49.35416 | 194.655 | 0 | 1.057278 | 1.339669 | 0.5712339
[8 empty] | 26.92237 | 153.6232 | -49.59173 | 194.8925 | 0.0005267122 | 1.057277 | 1.341304 | 0.5701605
[8 empty] | 26.97188 | 153.7121 | -49.35416 | 194.655 | 0.0005267122 | 1.057889 | 1.339669 | 0.5694436
[8 empty] | 27.02244 | 155.1968 | -53.80851 | 199.1093 | 0 | 1.068107 | 1.370325 | 0.5738722
[8 empty] | 27.07143 | 154.8403 | -52.08616 | 197.387 | 0 | 1.065653 | 1.358471 | 0.5715169
[8 empty] | 27.11883 | 154.0978 | -49.47295 | 194.7737 | 0.001053424 | 1.060543 | 1.340486 | 0.5677799
[8 empty] | 27.1694 | 154.6321 | -49.20569 | 194.5065 | 0.0005267122 | 1.064221 | 1.338647 | 0.56869
[8 empty] | 27.21996 | 153.6224 | -51.04682 | 196.3476 | 0 | 1.057271 | 1.351318 | 0.5639239
[8 empty] | 27.27052 | 154.038 | -46.88943 | 192.1902 | 0 | 1.060132 | 1.322706 | 0.5644023
[8 empty] | 27.32109 | 153.8893 | -48.16634 | 193.4671 | 0 | 1.059109 | 1.331494 | 0.5628137
[8 empty] | 27.36849 | 153.2359 | -47.21608 | 192.5169 | 0.0005267122 | 1.054612 | 1.324954 | 0.5594514
[8 empty] | 27.42274 | 153.5624 | -48.04756 | 193.3484 | 0 | 1.056859 | 1.330676 | 0.5595353
[8 empty] | 27.47015 | 153.3544 | -48.10695 | 193.4077 | 0.0005267122 | 1.055427 | 1.331085 | 0.5578125
[8 empty] | 27.52071 | 153.3543 | -50.27473 | 195.5755 | 0 | 1.055426 | 1.346004 | 0.5567872
[8 empty] | 27.56812 | 153.0869 | -48.55238 | 193.8532 | 0 | 1.053586 | 1.334151 | 0.5548599
[8 empty] | 27.61552 | 152.0178 | -43.47443 | 188.7752 | 0 | 1.046228 | 1.299203 | 0.5500358
[8 empty] | 27.66767 | 151.7504 | -43.47443 | 188.7752 | 0.0005267122 | 1.044388 | 1.299203 | 0.5480328
[8 empty] | 27.72192 | 152.7005 | -47.00821 | 192.309 | 0.0005267122 | 1.050927 | 1.323523 | 0.5503876
[8 empty] | 27.76721 | 152.2253 | -44.27621 | 189.577 | 0.0005267122 | 1.047656 | 1.304721 | 0.5477783
[8 empty] | 27.81989 | 153.7099 | -50.80925 | 196.11 | 0.0005267122 | 1.057874 | 1.349683 | 0.5520779
[8 empty] | 27.86676 | 152.7002 | -48.61177 | 193.9126 | 0 | 1.050924 | 1.33456 | 0.5475256
[8 empty] | 27.91943 | 153.5612 | -50.51229 | 195.8131 | 0 | 1.056851 | 1.347639 | 0.5495768
[8 empty] | 27.97 | 152.6999 | -48.31482 | 193.6156 | 0 | 1.050923 | 1.332516 | 0.5455039
[8 empty] | 28.01898 | 154.1846 | -50.63108 | 195.9319 | 0.0005267122 | 1.061141 | 1.348457 | 0.5498491
[8 empty] | 28.07165 | 153.7688 | -50.33412 | 195.6349 | 0 | 1.058279 | 1.346413 | 0.547336
[8 empty] | 28.11537 | 153.1451 | -52.20495 | 197.5057 | 0 | 1.053986 | 1.359289 | 0.5442666
[8 empty] | 28.16752 | 153.0856 | -48.67116 | 193.972 | 0 | 1.053577 | 1.334968 | 0.5430478
[8 empty] | 28.22177 | 153.7091 | -52.08616 | 197.387 | 0 | 1.057868 | 1.358471 | 0.5442131
[8 empty] | 28.27233 | 153.709 | -50.12625 | 195.427 | 0.0005267122 | 1.057867 | 1.344983 | 0.5432395
[8 empty] | 28.31974 | 153.4416 | -50.80925 | 196.11 | 0.001053424 | 1.056027 | 1.349683 | 0.5413861
[8 empty] | 28.37399 | 153.0258 | -48.25542 | 193.5562 | 0 | 1.053165 | 1.332107 | 0.5388854
[8 empty] | 28.42139 | 153.2929 | -49.82929 | 195.1301 | 0.0005267122 | 1.055004 | 1.342939 | 0.5389266
[8 empty] | 28.47196 | 153.4413 | -51.43286 | 196.7337 | 0.0005267122 | 1.056025 | 1.353975 | 0.5384907
[8 empty] | 28.52094 | 153.4412 | -49.7699 | 195.0707 | 0 | 1.056025 | 1.34253 | 0.5375655
[8 empty] | 28.5715 | 153.7084 | -53.2146 | 198.5154 | -0.0005267122 | 1.057863 | 1.366237 | 0.5375493
[8 empty] | 28.62049 | 154.6289 | -56.27325 | 201.574 | 0.0005267122 | 1.064198 | 1.387288 | 0.5398454
[8 empty] | 28.67105 | 154.5694 | -55.2339 | 200.5347 | 0.0005267122 | 1.063789 | 1.380135 | 0.5386859
[8 empty] | 28.72004 | 154.9851 | -55.59025 | 200.891 | 0 | 1.06665 | 1.382587 | 0.5392144
[8 empty] | 28.7706 | 153.4408 | -50.06686 | 195.3677 | 0.0005267122 | 1.056022 | 1.344574 | 0.5328993
[8 empty] | 28.82169 | 153.4407 | -51.25468 | 196.5555 | 0 | 1.056021 | 1.352749 | 0.5319543
[8 empty] | 28.86699 | 152.7577 | -47.7506 | 193.0514 | 0 | 1.05132 | 1.328633 | 0.5287533
[8 empty] | 28.91966 | 153.886 | -52.88795 | 198.1887 | 0.0005267122 | 1.059086 | 1.363989 | 0.531692
[8 empty] | 28.97181 | 153.8859 | -53.80851 | 199.1093 | 0 | 1.059085 | 1.370325 | 0.5307348
[8 empty] | 29.02237 | 153.5592 | -53.06612 | 198.3669 | 0.0005267122 | 1.056837 | 1.365216 | 0.5286844
[8 empty] | 29.07135 | 153.3513 | -50.4529 | 195.7537 | 0 | 1.055406 | 1.347231 | 0.5270783
[8 empty] | 29.12402 | 153.4997 | -50.27473 | 195.5755 | 0 | 1.056427 | 1.346004 | 0.5266346
[8 empty] | 29.17459 | 152.2821 | -49.20569 | 194.5065 | 0 | 1.048047 | 1.338647 | 0.5215484
[8 empty] | 29.21831 | 151.8663 | -47.92877 | 193.2296 | 0 | 1.045186 | 1.329859 | 0.519345
[8 empty] | 29.27256 | 152.4008 | -50.57169 | 195.8725 | 0 | 1.048864 | 1.348048 | 0.5202083
[8 empty] | 29.32312 | 152.6086 | -49.23538 | 194.5362 | 0 | 1.050294 | 1.338851 | 0.5200199
[8 empty] | 29.37421 | 153.4994 | -52.5316 | 197.8324 | 0 | 1.056425 | 1.361537 | 0.5221481
[8 empty] | 29.4232 | 152.8163 | -47.51303 | 192.8138 | 0.0005267122 | 1.051724 | 1.326998 | 0.5189573
[8 empty] | 29.47218 | 153.3508 | -53.57095 | 198.8717 | 0 | 1.055402 | 1.36869 | 0.5199082
[8 empty] | 29.52117 | 153.232 | -50.69047 | 195.9913 | 0 | 1.054584 | 1.348866 | 0.518643
[8 empty] | 29.57173 | 153.3507 | -54.16486 | 199.4657 | 0.0005267122 | 1.055402 | 1.372777 | 0.5181577
[8 empty] | 29.61913 | 153.3507 | -56.12477 | 201.4256 | -0.0005267122 | 1.055401 | 1.386266 | 0.5173283
[8 empty] | 29.67444 | 153.8257 | -54.04608 | 199.3469 | 0 | 1.058671 | 1.37196 | 0.5179651
[8 empty] | 29.71868 | 153.7663 | -57.3126 | 202.6134 | 0.0005267122 | 1.058262 | 1.394441 | 0.516994
[8 empty] | 29.77083 | 154.0335 | -55.08542 | 200.3862 | 0 | 1.060101 | 1.379113 | 0.516986
[8 empty] | 29.81823 | 152.816 | -53.68973 | 198.9905 | 0 | 1.051721 | 1.369507 | 0.5120809
[8 empty] | 29.87248 | 153.0238 | -54.84786 | 200.1487 | 0 | 1.053152 | 1.377478 | 0.5118466
[8 empty] | 29.92463 | 153.7661 | -56.57021 | 201.871 | 0.0005267122 | 1.058261 | 1.389332 | 0.5134354
[8 empty] | 29.96676 | 152.8158 | -51.55164 | 196.8524 | 0.0005267122 | 1.051721 | 1.354793 | 0.5095423
[8 empty] | 30.02418 | 152.4892 | -50.69047 | 195.9913 | 0 | 1.049472 | 1.348866 | 0.5074799