## General
ID | Test identification
Test identification | Location | NWZ-BH-5025
Test identification | Sample | 19-3
Test identification | Depth | 17.56 | [m]
Test identification | Test number | DSS52
Specimen Visual Description
Specimen Visual Description | Stiff high strength dark grey silty CLAY
Initial Specimen Conditions
Initial Specimen Conditions | Test start date | 04/03/2024
Initial Specimen Conditions | Type of sample | Undisturbed
Initial Specimen Conditions | Specimen orientation | Vertical
Initial Specimen Conditions | Diameter | 65.7 | [mm]
Initial Specimen Conditions | Length | 19.69 | [mm]
Initial Specimen Conditions | Water content | 25.25305 | [%]
Initial Specimen Conditions | Bulk density | 2.014612 | [Mg/m³]
Initial Specimen Conditions | Dry density | 1.608433 | [Mg/m³]
Initial Specimen Conditions | Void ratio | 0.6786521 | [-]
Initial Specimen Conditions | Degree of saturation | 100 | [%]
Initial Specimen Conditions | Assumed particle density | 2.7 | [Mg/m³]
Initial Specimen Conditions | Torvane | 63 | [kPa]
Initial Specimen Conditions | Pocket penetrometer | 200 | [kPa]
Initial Specimen Conditions | Torvane 90° |  | [kPa]
Initial Specimen Conditions | Pocket penetrometer 90° |  | [kPa]
Consolidation - 1
Consolidation - 1 | svc | 420.0388 | [kPa]
Consolidation - 1 | Vertical strain | 2.421534 | [%]
Consolidation - 1 | Bulk density | 2.039791 | [Mg/m³]
Consolidation - 1 | Dry density | 1.648349 | [Mg/m³]
Consolidation - 1 | Void ratio | 0.638003 | [-]
Consolidation - 1 | Water content | 23.74752 | [%]
Consolidation - 2
Consolidation - 2 | svc | 175.0358 | [kPa]
Consolidation - 2 | Vertical strain | 1.813103 | [%]
Consolidation - 2 | Bulk density | 2.033347 | [Mg/m³]
Consolidation - 2 | Dry density | 1.638134 | [Mg/m³]
Consolidation - 2 | Void ratio | 0.6482164 | [-]
Consolidation - 2 | Water content | 24.1258 | [%]
Stress Controlled Cyclic Loading - Constant Vertical Stress
Stress Controlled Cyclic Loading - Constant Vertical Stress | sv |  | [kPa]
Stress Controlled Cyclic Loading - Constant Vertical Stress | Reference stress |  | [kPa]
Stress Controlled Cyclic Loading - Constant Vertical Stress | Mean tav |  | [kPa]
Stress Controlled Cyclic Loading - Constant Vertical Stress | Mean tcy |  | [kPa]
Stress Controlled Cyclic Loading - Constant Vertical Stress | Frequency |  | [Hz]
Stress Controlled Cyclic Loading - Constant Vertical Stress | Number of cycles applied (N) |  | [-]
Stress Controlled Cyclic Loading - Constant Vertical Stress | Vertical strain |  | [%]
Stress Controlled Cyclic Loading - Constant Vertical Stress | Bulk density |  | [Mg/m³]
Stress Controlled Cyclic Loading - Constant Vertical Stress | Dry density |  | [Mg/m³]
Stress Controlled Cyclic Loading - Constant Vertical Stress | Void ratio |  | [-]
Stress Controlled Cyclic Loading - Constant Vertical Stress | Cycle | gav | gcy | G | l
Stress Controlled Cyclic Loading - Constant Vertical Stress | [-] | [%] | [%] | [MPa] | [%]
Stress Controlled Cyclic Loading - Constant Vertical Stress
Stress Controlled Cyclic Loading - Constant Vertical Stress
Stress Controlled Cyclic Loading - Constant Vertical Stress
Stress Controlled Cyclic Loading - Constant Vertical Stress
Stress Controlled Cyclic Loading - Constant Vertical Stress
Stress Controlled Cyclic Loading - Constant Vertical Stress
Stress Controlled Cyclic Loading - Constant Vertical Stress
Stress Controlled Cyclic Loading - Constant Vertical Stress
Stress Controlled Cyclic Loading - Constant Vertical Stress
Stress Controlled Cyclic Loading - Constant Vertical Stress
Stress Controlled Cyclic Loading - Constant Vertical Stress
Stress Controlled Cyclic Loading - Constant Vertical Stress
Stress Controlled Cyclic Loading - Constant Vertical Stress
Stress Controlled Cyclic Loading - Constant Vertical Stress
Stress Controlled Cyclic Loading - Constant Vertical Stress
Stress Controlled Cyclic Loading - Constant Vertical Stress
Stress Controlled Cyclic Loading - Constant Vertical Stress
Stress Controlled Cyclic Loading - Constant Vertical Stress
Stress Controlled Cyclic Loading - Constant Vertical Stress
Stress Controlled Cyclic Loading - Constant Vertical Stress
Stress Controlled Cyclic Loading - Constant Vertical Stress
Stress Controlled Cyclic Loading - Constant Vertical Stress
Stress Controlled Cyclic Loading - Constant Vertical Stress
Stress Controlled Cyclic Loading - Constant Vertical Stress
Stress Controlled Cyclic Loading - Constant Vertical Stress
Stress Controlled Cyclic Loading - Constant Vertical Stress
Stress Controlled Cyclic Loading - Constant Vertical Stress
Stress Controlled Cyclic Loading - Constant Vertical Stress
Stress Controlled Cyclic Loading - Constant Vertical Stress
Stress Controlled Cyclic Loading - Constant Vertical Stress
Consolidation - 3
Consolidation - 3 | svc |  | [kPa]
Consolidation - 3 | Vertical strain |  | [%]
Consolidation - 3 | Bulk density |  | [Mg/m³]
Consolidation - 3 | Dry density |  | [Mg/m³]
Consolidation - 3 | Void ratio |  | [-]
Consolidation - 3 | Water content |  | [%]
Shearing - Constant Vertical Stress
At peak shear stress
Shearing - Constant Vertical Stress - At peak shear stress | Shear stress |  | [kPa]
Shearing - Constant Vertical Stress - At peak shear stress | Shear strain |  | [%]
Shearing - Constant Vertical Stress - At peak shear stress | Vertical stress |  | [kPa]
Shearing - Constant Vertical Stress - At peak shear stress | Vertical strain |  | [%]
Shearing - Constant Vertical Stress - At peak shear stress | Bulk density |  | [Mg/m³]
Shearing - Constant Vertical Stress - At peak shear stress | Dry density |  | [Mg/m³]
Shearing - Constant Vertical Stress - At peak shear stress | Void ratio |  | [-]
Shearing - Constant Vertical Stress - At peak shear stress | Rate of strain |  | [%/hour]
At 15 % shear strain
Shearing - Constant Vertical Stress - At 15 % shear strain | Shear stress |  | [kPa]
Shearing - Constant Vertical Stress - At 15 % shear strain | Vertical stress |  | [kPa]
Shearing - Constant Vertical Stress - At 15 % shear strain | Vertical strain |  | [%]
Shearing - Constant Vertical Stress - At 15 % shear strain | Bulk density |  | [Mg/m³]
Shearing - Constant Vertical Stress - At 15 % shear strain | Dry density |  | [Mg/m³]
Shearing - Constant Vertical Stress - At 15 % shear strain | Void ratio |  | [-]
Shearing - Constant Volume
At peak shear stress
Shearing - Constant Volume - At peak shear stress | Shear stress | 149.0495 | [kPa]
Shearing - Constant Volume - At peak shear stress | Shear strain | 12.94671 | [%]
Shearing - Constant Volume - At peak shear stress | Shear induced -Dsv | -91.61801 | [kPa]
Shearing - Constant Volume - At peak shear stress | Vertical stress | 266.7128 | [kPa]
Shearing - Constant Volume - At peak shear stress | Vertical strain | -0.0005172503 | [%]
Shearing - Constant Volume - At peak shear stress | Rate of strain | 3.010864 | [%/hour]
At 15 % shear strain
Shearing - Constant Volume - At 15 % shear strain | Shear stress | 148.5816 | [kPa]
Shearing - Constant Volume - At 15 % shear strain | Shear induced -Dsv | -92.62091 | [kPa]
Shearing - Constant Volume - At 15 % shear strain | Vertical stress | 267.7157 | [kPa]
Shearing - Constant Volume - At 15 % shear strain | Vertical strain | -0.0005172503 | [%]
Final Specimen Conditions
Final Specimen Conditions | Water content | 24.12611 | [%]
Final Specimen Conditions | Bulk Density | 2.033342 | [Mg/m³]
Final Specimen Conditions | Dry density | 1.638126 | [Mg/m³]
Final Specimen Conditions | Void ratio | 0.6482249 | [-]

## Consolidation - 1
Consolidation - 1
Root Time | Vertical Strain | Vertical Consolidation Stress
[minutes0.5] | [%] | [kPa]
0 | 0 | 5.899421
0.4281744 | -0.00253936 | 6.636848
0.8266398 | -0.008125952 | 8.318183
1.23153 | -0.01168106 | 11.14991
1.638088 | -0.01168106 | 15.07302
2.04532 | -0.003047232 | 20.353
2.452889 | 0.01980701 | 26.63588
2.860653 | 0.05231082 | 34.03966
3.268537 | 0.09649568 | 42.71181
3.676502 | 0.1523616 | 52.50485
4.084524 | 0.2209243 | 63.44827
4.492586 | 0.2981209 | 75.45359
4.90068 | 0.3834434 | 88.75679
5.308798 | 0.4748603 | 102.9449
5.716934 | 0.5733875 | 118.4899
6.125085 | 0.6749619 | 135.3032
6.533248 | 0.7800914 | 153.149
6.941422 | 0.8857288 | 171.9976
7.349603 | 0.9939055 | 192.1146
7.757792 | 1.1097 | 213.4705
8.165986 | 1.22905 | 235.8883
8.574186 | 1.35551 | 259.545
8.98239 | 1.485018 | 284.0571
9.390598 | 1.614017 | 310.0736
9.798809 | 1.747588 | 337.0929
10.20702 | 1.884205 | 365.5281
10.61524 | 2.02387 | 394.6418
11.02346 | 2.157948 | 420.0388
11.43168 | 2.218893 | 420.0388
11.8399 | 2.253428 | 420.0388
12.24813 | 2.273743 | 420.1862
12.65636 | 2.291519 | 420.0388
13.06458 | 2.305231 | 420.0388
13.47281 | 2.312341 | 419.8323
13.88104 | 2.321991 | 419.9798
14.28927 | 2.329609 | 420.0388
14.69751 | 2.335703 | 419.9798
15.10574 | 2.340274 | 419.9798
15.51397 | 2.345861 | 419.8913
15.92221 | 2.349416 | 420.0978
16.33044 | 2.353479 | 420.0978
16.73868 | 2.357034 | 419.8913
17.14691 | 2.360589 | 419.8323
17.55515 | 2.363636 | 419.8913
17.96339 | 2.366684 | 419.9798
18.37163 | 2.368715 | 420.0388
18.77987 | 2.371762 | 419.9798
19.1881 | 2.37481 | 419.8913
19.59634 | 2.376333 | 420.2452
20.00458 | 2.378365 | 419.8913
20.41282 | 2.380904 | 419.9798
20.82106 | 2.382936 | 419.8323
21.2293 | 2.385475 | 420.0978
21.63754 | 2.386491 | 419.7733
22.04579 | 2.388522 | 419.9798
22.45403 | 2.390046 | 420.0388
22.86227 | 2.391569 | 419.9798
23.27051 | 2.393601 | 420.0388
23.67875 | 2.394109 | 419.9798
24.087 | 2.39614 | 419.8913
24.49524 | 2.396648 | 419.9798
24.90348 | 2.39868 | 420.0388
25.31172 | 2.399187 | 419.9798
25.71997 | 2.400711 | 420.0978
26.12821 | 2.401727 | 420.0388
26.53645 | 2.403758 | 420.1862
26.9447 | 2.405282 | 420.0978
27.35294 | 2.406805 | 420.1862
27.76118 | 2.408329 | 419.9798
28.16943 | 2.409853 | 420.0388
28.57767 | 2.411376 | 419.8323
28.98592 | 2.411376 | 420.0978
29.39416 | 2.4129 | 419.8913
29.8024 | 2.413408 | 420.0388
30.21065 | 2.415439 | 419.9798
30.61889 | 2.416455 | 419.8323
31.02714 | 2.417471 | 419.9798
31.43538 | 2.417471 | 419.9798
31.84363 | 2.417471 | 419.8913
32.25187 | 2.419502 | 420.0388
32.66012 | 2.421026 | 419.9798
32.88591 | 2.421534 | 420.0388

## Consolidation - 2
Consolidation - 2
Root Time | Vertical Strain | Vertical Consolidation Stress
[minutes0.5] | [%] | [kPa]
32.88617 | 2.421534 | 420.0978
32.8887 | 2.421534 | 419.8913
32.8963 | 2.422042 | 418.6819
32.90897 | 2.421534 | 416.8531
32.92669 | 2.42001 | 414.5818
32.94946 | 2.419502 | 411.2486
32.97726 | 2.416963 | 407.827
33.0101 | 2.413408 | 403.2844
33.04794 | 2.409853 | 398.2994
33.09078 | 2.406805 | 392.5475
33.1386 | 2.401219 | 386.1171
33.19136 | 2.39614 | 378.7723
33.24906 | 2.38903 | 371.0736
33.31166 | 2.380904 | 362.6964
33.37914 | 2.371254 | 353.3753
33.45146 | 2.361097 | 343.1103
33.52859 | 2.347384 | 332.9633
33.61051 | 2.332148 | 321.6954
33.69718 | 2.315389 | 309.8671
33.78856 | 2.294566 | 297.0948
33.88461 | 2.272727 | 283.9981
33.98529 | 2.245302 | 270.0755
34.09057 | 2.21483 | 255.4744
34.20039 | 2.179279 | 240.0179
34.31472 | 2.138649 | 224.001
34.43351 | 2.091417 | 207.4531
34.55672 | 2.037075 | 189.9613
34.68429 | 1.976638 | 175.0358
34.81618 | 1.950229 | 175.0358
34.95235 | 1.933977 | 175.0358
35.09273 | 1.921788 | 174.9768
35.23729 | 1.912138 | 175.0358
35.38597 | 1.90452 | 174.9768
35.53871 | 1.897918 | 174.8883
35.69547 | 1.891823 | 174.8883
35.85619 | 1.885221 | 175.0358
36.02083 | 1.881158 | 175.0358
36.18932 | 1.877603 | 175.0358
36.36161 | 1.872016 | 174.8883
36.53765 | 1.871001 | 175.0948
36.71739 | 1.867445 | 175.0948
36.90077 | 1.864906 | 175.0948
37.08773 | 1.861351 | 174.8883
37.27823 | 1.859319 | 174.9768
37.47221 | 1.85678 | 174.9768
37.66962 | 1.853733 | 175.0948
37.87039 | 1.850686 | 175.0358
38.07449 | 1.847638 | 175.2423
38.28185 | 1.846115 | 174.8883
38.49242 | 1.844591 | 175.1538
38.70616 | 1.84002 | 175.0358
38.923 | 1.837989 | 174.8293
39.1429 | 1.836465 | 175.1538
39.36581 | 1.835957 | 175.0948
39.59167 | 1.834434 | 175.0358
39.82043 | 1.83291 | 174.8293
40.05205 | 1.831386 | 174.9768
40.28647 | 1.829355 | 174.8883
40.52366 | 1.827324 | 175.0358
40.76355 | 1.826816 | 174.9768
41.0061 | 1.824276 | 175.0948
41.25126 | 1.823768 | 174.9768
41.499 | 1.822753 | 175.0358
41.74925 | 1.820721 | 175.0948
42.00198 | 1.81869 | 175.0358
42.25715 | 1.818182 | 175.0948
42.5147 | 1.81615 | 174.8883
42.7746 | 1.814627 | 175.0948
43.03681 | 1.814119 | 175.1538
43.30127 | 1.813103 | 174.8883
43.56795 | 1.812087 | 175.0948
43.83682 | 1.811579 | 174.8883
44.10782 | 1.80904 | 174.9768
44.38093 | 1.808532 | 175.0358
44.65609 | 1.807009 | 174.8293
44.93328 | 1.806501 | 174.8883
45.21246 | 1.804977 | 175.0358
45.49359 | 1.804977 | 175.0358
45.77663 | 1.804977 | 174.9768
46.06155 | 1.803961 | 175.1538
46.34832 | 1.803454 | 175.0948
46.6369 | 1.803454 | 175.0948
46.92725 | 1.803454 | 174.9768
47.21935 | 1.802946 | 174.9768
47.51316 | 1.803454 | 174.8883
47.80865 | 1.802438 | 174.9768
48.10579 | 1.802438 | 174.8883
48.40455 | 1.803454 | 175.0358
48.70489 | 1.802438 | 175.0358
49.0068 | 1.802946 | 174.9768
49.31024 | 1.798883 | 175.0358
49.61519 | 1.796851 | 175.0358
49.92161 | 1.797359 | 175.0358
50.22947 | 1.799391 | 174.9768
50.53876 | 1.800914 | 174.9768
50.84945 | 1.802438 | 175.0948
51.16151 | 1.804977 | 175.0358
51.47491 | 1.805993 | 174.9768
51.78964 | 1.807009 | 175.0948
52.10566 | 1.810564 | 175.0948
52.42296 | 1.813103 | 174.8883
52.6645 | 1.813103 | 175.0358

## Cyclic Preshear
Stress Controlled Cyclic Loading - Constant Vertical Stress
Number of Cycles | Shear Stress | Shear Strain | Shear induced -DVertical Stress | Shear induced -Δσv/σvc | Vertical stress | Vertical strain | Vertical stress / consolidation Stress | Shear Stress / Consolidation Stress | Number of Cycles | Shear modulus | Damping ratio
[-] | [kPa] | [%] | [kPa] | [-] | [kPa] | [%] | [-] | [-] | [-] | [MPa] | [%]

## Consolidation - 3
Consolidation - 3
Root Time | Vertical Strain | Vertical Consolidation Stress
[minutes0.5] | [%] | [kPa]

## Shearing
Shearing Stage - Constant Vertical Stress | [7 empty] | Shearing Stage - Constant Volume
Shear Strain | Shear Stress | Shear Induced -DVertical Stress | Vertical Stress | Shear Induced ΔVertical Strain | Shear Stress / Consolidation Stress | Vertical Stress / Consolidation Stress | Shear Modulus | Shear Strain | Shear Stress | Shear induced -DVertical Stress | Vertical Stress | Shear Induced DVertical Strain | Shear Stress / Consolidation Stress | Vertical Stress / Consolidation Stress | Shear Modulus
[%] | [kPa] | [kPa] | [kPa] | [%] | [-] | [-] | [MPa] | [%] | [kPa] | [kPa] | [kPa] | [%] | [-] | [-] | [MPa]
[8 empty] | 0 | 0.03318424 | 0 | 175.0948 | 0 | 0.0001895216 | 1
[8 empty] | 0.04811174 | 12.89279 | 4.041103 | 171.0537 | -0.0005172503 | 0.07363321 | 0.9769205 | 26.72863
[8 empty] | 0.09829281 | 23.42208 | 3.775629 | 171.3192 | 0 | 0.133768 | 0.9784367 | 23.79513
[8 empty] | 0.1484739 | 31.91608 | 1.415861 | 173.6789 | 0 | 0.1822788 | 0.9919137 | 21.47374
[8 empty] | 0.2002069 | 38.55172 | 0.4719537 | 174.6229 | -0.0005172503 | 0.2201763 | 0.9973046 | 19.23936
[8 empty] | 0.2483187 | 43.44712 | -3.126693 | 178.2215 | -0.0005172503 | 0.2481348 | 1.017857 | 17.48315
[8 empty] | 0.2984997 | 48.40146 | -7.964218 | 183.059 | -0.0005172503 | 0.27643 | 1.045485 | 16.20379
[8 empty] | 0.3486808 | 51.88096 | -6.902322 | 181.9971 | -0.0005172503 | 0.2963021 | 1.03942 | 14.8697
[8 empty] | 0.4004139 | 55.62589 | -8.377178 | 183.472 | -0.0005172503 | 0.3176901 | 1.047844 | 13.88381
[8 empty] | 0.4505949 | 58.72192 | -12.30029 | 187.3951 | -0.0005172503 | 0.3353722 | 1.070249 | 13.02472
[8 empty] | 0.500776 | 61.84746 | -14.60107 | 189.6959 | -0.0005172503 | 0.3532227 | 1.083389 | 12.3437
[8 empty] | 0.5504397 | 64.67804 | -15.19101 | 190.2858 | -0.0005172503 | 0.3693887 | 1.086759 | 11.74422
[8 empty] | 0.6006208 | 67.15464 | -17.58027 | 192.6751 | -0.0005172503 | 0.383533 | 1.100404 | 11.17535
[8 empty] | 0.6508019 | 69.57225 | -19.3796 | 194.4744 | -0.0005172503 | 0.3973404 | 1.110681 | 10.68514
[8 empty] | 0.7009829 | 72.04885 | -19.3206 | 194.4154 | -0.0005172503 | 0.4114848 | 1.110344 | 10.27353
[8 empty] | 0.7506467 | 74.17151 | -21.94585 | 197.0407 | -0.0005172503 | 0.4236077 | 1.125337 | 9.876594
[8 empty] | 0.8023797 | 76.32361 | -23.92215 | 199.017 | -0.0005172503 | 0.4358988 | 1.136624 | 9.50802
[8 empty] | 0.8510088 | 78.3283 | -24.71857 | 199.8134 | -0.0005172503 | 0.4473479 | 1.141173 | 9.200271
[8 empty] | 0.9011899 | 79.9495 | -25.07254 | 200.1673 | -0.0005172503 | 0.4566069 | 1.143194 | 8.867867
[8 empty] | 0.9508536 | 81.95417 | -28.05175 | 203.1466 | -0.0005172503 | 0.468056 | 1.160209 | 8.615521
[8 empty] | 1.001035 | 83.57537 | -29.05465 | 204.1495 | -0.0005172503 | 0.477315 | 1.165937 | 8.345584
[8 empty] | 1.052768 | 85.6095 | -30.14604 | 205.2408 | 0 | 0.4889323 | 1.17217 | 8.128699
[8 empty] | 1.101397 | 86.75879 | -30.26403 | 205.3588 | -0.0005172503 | 0.4954961 | 1.172844 | 7.874147
[8 empty] | 1.151578 | 88.3505 | -32.71229 | 207.8071 | -0.0005172503 | 0.5045866 | 1.186826 | 7.669244
[8 empty] | 1.201242 | 89.73574 | -32.6238 | 207.7186 | -0.0005172503 | 0.512498 | 1.186321 | 7.467487
[8 empty] | 1.252975 | 91.41591 | -35.33753 | 210.4323 | -0.0005172503 | 0.5220938 | 1.201819 | 7.293262
[8 empty] | 1.303156 | 92.97813 | -35.75049 | 210.8453 | -0.0005172503 | 0.5310159 | 1.204178 | 7.132298
[8 empty] | 1.353337 | 94.30437 | -36.28144 | 211.3762 | -0.0005172503 | 0.5385903 | 1.20721 | 6.965834
[8 empty] | 1.403518 | 95.63062 | -38.02177 | 213.1166 | -0.0005172503 | 0.5461648 | 1.21715 | 6.811273
[8 empty] | 1.453182 | 96.83889 | -38.7002 | 213.795 | -0.0005172503 | 0.5530654 | 1.221024 | 6.661639
[8 empty] | 1.503363 | 98.22413 | -40.20455 | 215.2994 | -0.0005172503 | 0.5609768 | 1.229616 | 6.531421
[8 empty] | 1.555096 | 99.55035 | -40.11606 | 215.2109 | -0.0005172503 | 0.5685511 | 1.229111 | 6.399424
[8 empty] | 1.605277 | 100.7586 | -41.26645 | 216.3613 | -0.0005172503 | 0.5754518 | 1.235681 | 6.274646
[8 empty] | 1.655458 | 101.9079 | -41.82689 | 216.9217 | -0.0005172503 | 0.5820155 | 1.238881 | 6.153869
[8 empty] | 1.705639 | 102.9392 | -43.03627 | 218.1311 | -0.0005172503 | 0.5879053 | 1.245788 | 6.033281
[8 empty] | 1.755303 | 104.2654 | -43.24275 | 218.3376 | -0.0005172503 | 0.5954799 | 1.246968 | 5.938136
[8 empty] | 1.805484 | 105.2377 | -44.98308 | 220.0779 | -0.0005172503 | 0.6010329 | 1.256907 | 5.826946
[8 empty] | 1.857217 | 106.2395 | -46.01548 | 221.1103 | -0.0005172503 | 0.6067541 | 1.262803 | 5.718574
[8 empty] | 1.905846 | 107.0349 | -45.54353 | 220.6383 | -0.0005172503 | 0.6112965 | 1.260108 | 5.614393
[8 empty] | 1.95551 | 108.0662 | -46.95939 | 222.0542 | -0.0005172503 | 0.6171865 | 1.268194 | 5.524543
[8 empty] | 2.005691 | 109.0975 | -46.54643 | 221.6412 | -0.0005172503 | 0.6230765 | 1.265836 | 5.437742
[8 empty] | 2.055872 | 110.1583 | -47.9033 | 222.9981 | -0.0005172503 | 0.6291349 | 1.273585 | 5.356612
[8 empty] | 2.104501 | 110.7766 | -49.17167 | 224.2665 | -0.0005172503 | 0.6326666 | 1.280829 | 5.262219
[8 empty] | 2.156234 | 111.8669 | -49.17167 | 224.2665 | -0.0005172503 | 0.6388933 | 1.280829 | 5.18653
[8 empty] | 2.207967 | 113.0162 | -51.9444 | 227.0392 | 0 | 0.6454569 | 1.296664 | 5.117059
[8 empty] | 2.256079 | 113.6051 | -50.41055 | 225.5054 | -0.0005172503 | 0.6488202 | 1.287904 | 5.034038
[8 empty] | 2.30626 | 114.2234 | -51.20697 | 226.3018 | -0.0005172503 | 0.6523517 | 1.292453 | 4.951316
[8 empty] | 2.356441 | 115.1072 | -52.20987 | 227.3047 | -0.0005172503 | 0.6573994 | 1.298181 | 4.883384
[8 empty] | 2.408174 | 116.1975 | -54.18618 | 229.281 | -0.0005172503 | 0.6636262 | 1.309468 | 4.823751
[8 empty] | 2.457838 | 117.0518 | -54.9826 | 230.0774 | -0.0005172503 | 0.6685055 | 1.314016 | 4.761041
[8 empty] | 2.508019 | 117.5227 | -55.39556 | 230.4904 | -0.0005172503 | 0.6711948 | 1.316375 | 4.684556
[8 empty] | 2.5582 | 118.3181 | -55.92651 | 231.0213 | -0.0005172503 | 0.6757371 | 1.319407 | 4.623755
[8 empty] | 2.606311 | 119.084 | -56.22148 | 231.3163 | -0.0005172503 | 0.6801113 | 1.321092 | 4.567787
[8 empty] | 2.658044 | 119.6433 | -56.60494 | 231.6998 | -0.0005172503 | 0.6833057 | 1.323282 | 4.499929
[8 empty] | 2.708226 | 120.5271 | -56.95891 | 232.0537 | -0.0005172503 | 0.6883535 | 1.325303 | 4.449184
[8 empty] | 2.758407 | 120.8505 | -57.28338 | 232.3782 | 0 | 0.6902005 | 1.327156 | 4.379968
[8 empty] | 2.808588 | 121.9408 | -57.90282 | 232.9976 | -0.0005172503 | 0.6964275 | 1.330694 | 4.340533
[8 empty] | 2.858769 | 122.7067 | -59.25968 | 234.3545 | -0.0005172503 | 0.7008015 | 1.338443 | 4.291131
[8 empty] | 2.908432 | 123.2661 | -59.43666 | 234.5315 | -0.0005172503 | 0.7039963 | 1.339454 | 4.23709
[8 empty] | 2.960166 | 124.2089 | -60.32158 | 235.4164 | -0.0005172503 | 0.7093809 | 1.344508 | 4.194891
[8 empty] | 3.008795 | 124.5913 | -60.32158 | 235.4164 | -0.0005172503 | 0.711565 | 1.344508 | 4.139802
[8 empty] | 3.058976 | 125.1212 | -61.1475 | 236.2423 | -0.0005172503 | 0.7145913 | 1.349225 | 4.089213
[8 empty] | 3.110709 | 126.4475 | -61.73744 | 236.8322 | -0.0005172503 | 0.7221659 | 1.352594 | 4.063843
[8 empty] | 3.15882 | 126.4465 | -62.41587 | 237.5107 | -0.0005172503 | 0.7221601 | 1.356469 | 4.001915
[8 empty] | 3.209002 | 127.1829 | -62.68135 | 237.7762 | -0.0005172503 | 0.7263657 | 1.357985 | 3.962282
[8 empty] | 3.260735 | 128.0667 | -63.92022 | 239.015 | -0.0005172503 | 0.7314134 | 1.365061 | 3.926524
[8 empty] | 3.310916 | 128.5671 | -64.09721 | 239.192 | -0.0005172503 | 0.7342713 | 1.366071 | 3.882126
[8 empty] | 3.361097 | 129.392 | -65.12961 | 240.2244 | -0.0005172503 | 0.7389823 | 1.371968 | 3.848708
[8 empty] | 3.41076 | 129.8334 | -65.71955 | 240.8144 | -0.0005172503 | 0.7415034 | 1.375337 | 3.805609
[8 empty] | 3.460942 | 130.3043 | -65.92603 | 241.0208 | -0.0005172503 | 0.7441928 | 1.376516 | 3.764037
[8 empty] | 3.509571 | 130.7162 | -66.39798 | 241.4928 | -0.0005172503 | 0.7465455 | 1.379212 | 3.72362
[8 empty] | 3.561304 | 131.3346 | -65.66055 | 240.7554 | -0.0005172503 | 0.7500771 | 1.375 | 3.686892
[8 empty] | 3.613037 | 132.1005 | -66.01452 | 241.1093 | -0.0005172503 | 0.7544511 | 1.377022 | 3.655299
[8 empty] | 3.661148 | 132.1585 | -66.39798 | 241.4928 | -0.0005172503 | 0.7547823 | 1.379212 | 3.608848
[8 empty] | 3.712882 | 132.8358 | -67.16491 | 242.2597 | -0.0005172503 | 0.7586509 | 1.383592 | 3.576808
[8 empty] | 3.761511 | 133.0118 | -68.02032 | 243.1151 | -0.0005172503 | 0.759656 | 1.388477 | 3.535245
[8 empty] | 3.813244 | 133.9842 | -68.37429 | 243.4691 | -0.0005172503 | 0.7652092 | 1.390499 | 3.512783
[8 empty] | 3.859803 | 133.6292 | -69.64266 | 244.7375 | -0.0005172503 | 0.7631822 | 1.397743 | 3.461214
[8 empty] | 3.911536 | 134.4541 | -70.05562 | 245.1504 | -0.0005172503 | 0.7678931 | 1.400101 | 3.436525
[8 empty] | 3.96327 | 135.3085 | -72.56288 | 247.6577 | 0.0005172503 | 0.7727725 | 1.41442 | 3.413224
[8 empty] | 4.013451 | 135.4844 | -70.38009 | 245.4749 | -0.0005172503 | 0.7737775 | 1.401954 | 3.374932
[8 empty] | 4.063632 | 136.0733 | -70.20311 | 245.2979 | -0.0005172503 | 0.7771409 | 1.400943 | 3.347748
[8 empty] | 4.113295 | 136.3968 | -71.05852 | 246.1533 | -0.0005172503 | 0.7789883 | 1.405829 | 3.315191
[8 empty] | 4.163476 | 136.8087 | -73.24131 | 248.3361 | 0 | 0.7813409 | 1.418295 | 3.285129
[8 empty] | 4.213658 | 137.2207 | -72.76936 | 247.8642 | -0.0005172503 | 0.7836936 | 1.4156 | 3.255782
[8 empty] | 4.263839 | 137.1607 | -73.09382 | 248.1886 | -0.0005172503 | 0.7833509 | 1.417453 | 3.216057
[8 empty] | 4.313502 | 137.7791 | -72.2974 | 247.3922 | -0.0005172503 | 0.7868829 | 1.412904 | 3.193366
[8 empty] | 4.365235 | 138.427 | -74.09673 | 249.1915 | -0.0005172503 | 0.7905832 | 1.423181 | 3.170363
[8 empty] | 4.415416 | 138.9275 | -74.09673 | 249.1915 | -0.0005172503 | 0.7934413 | 1.423181 | 3.145666
[8 empty] | 4.464046 | 138.72 | -72.82835 | 247.9232 | -0.0005172503 | 0.7922565 | 1.415937 | 3.106752
[8 empty] | 4.514227 | 138.719 | -73.41829 | 248.5131 | -0.0005172503 | 0.7922508 | 1.419306 | 3.072194
[8 empty] | 4.56596 | 139.6914 | -74.09673 | 249.1915 | 0 | 0.7978042 | 1.423181 | 3.058682
[8 empty] | 4.614071 | 139.6904 | -75.3356 | 250.4304 | -0.0005172503 | 0.7977987 | 1.430256 | 3.026768
[8 empty] | 4.664252 | 139.6894 | -73.77226 | 248.8671 | -0.0005172503 | 0.797793 | 1.421327 | 2.994183
[8 empty] | 4.715986 | 140.1308 | -74.92264 | 250.0175 | -0.0005172503 | 0.8003141 | 1.427898 | 2.970697
[8 empty] | 4.766167 | 140.6608 | -75.51259 | 250.6074 | -0.0005172503 | 0.8033408 | 1.431267 | 2.950539
[8 empty] | 4.81583 | 140.8958 | -74.45069 | 249.5455 | -0.0005172503 | 0.8046829 | 1.425202 | 2.924991
[8 empty] | 4.866011 | 141.2488 | -75.92555 | 251.0204 | -0.0005172503 | 0.8066988 | 1.433625 | 2.902081
[8 empty] | 4.916192 | 141.5723 | -75.92555 | 251.0204 | -0.0005172503 | 0.8085463 | 1.433625 | 2.879038
[8 empty] | 4.966374 | 142.0432 | -76.33851 | 251.4333 | -0.001034501 | 0.811236 | 1.435984 | 2.859431
[8 empty] | 5.016555 | 142.2192 | -77.07593 | 252.1707 | -0.0005172503 | 0.8122412 | 1.440195 | 2.834336
[8 empty] | 5.066218 | 141.8643 | -77.34141 | 252.4362 | -0.0005172503 | 0.8102141 | 1.441712 | 2.799546
[8 empty] | 5.117951 | 142.5712 | -79.31771 | 254.4125 | -0.0005172503 | 0.8142514 | 1.452999 | 2.78506
[8 empty] | 5.16658 | 142.5113 | -78.28531 | 253.3801 | -0.0005172503 | 0.8139091 | 1.447102 | 2.757686
[8 empty] | 5.218314 | 143.1887 | -78.16733 | 253.2621 | -0.0005172503 | 0.817778 | 1.446429 | 2.743329
[8 empty] | 5.268495 | 143.6597 | -78.63928 | 253.7341 | -0.0005172503 | 0.8204679 | 1.449124 | 2.726139
[8 empty] | 5.318158 | 143.8357 | -77.96085 | 253.0557 | -0.001034501 | 0.8214732 | 1.445249 | 2.703991
[8 empty] | 5.368339 | 143.9822 | -78.16733 | 253.2621 | -0.0005172503 | 0.8223099 | 1.446429 | 2.681444
[8 empty] | 5.41852 | 143.9812 | -78.90475 | 253.9996 | -0.0005172503 | 0.8223044 | 1.45064 | 2.656593
[8 empty] | 5.468702 | 143.9803 | -78.10833 | 253.2031 | -0.0005172503 | 0.8222989 | 1.446092 | 2.632199
[8 empty] | 5.516813 | 143.8319 | -79.84866 | 254.9435 | -0.0005172503 | 0.8214513 | 1.456031 | 2.606553
[8 empty] | 5.568546 | 144.3323 | -79.78967 | 254.8845 | -0.0005172503 | 0.8243095 | 1.455694 | 2.591325
[8 empty] | 5.618727 | 144.4493 | -78.22632 | 253.3211 | -0.001034501 | 0.8249779 | 1.446765 | 2.570265
[8 empty] | 5.668908 | 144.7434 | -80.32061 | 255.4154 | -0.0005172503 | 0.826657 | 1.458726 | 2.552699
[8 empty] | 5.720641 | 145.4798 | -79.78967 | 254.8845 | -0.0005172503 | 0.830863 | 1.455694 | 2.542488
[8 empty] | 5.770823 | 145.3019 | -79.4357 | 254.5305 | -0.0005172503 | 0.8298468 | 1.453673 | 2.517296
[8 empty] | 5.818934 | 145.1535 | -79.99615 | 255.091 | -0.0005172503 | 0.8289992 | 1.456873 | 2.493932
[8 empty] | 5.870667 | 145.5949 | -80.58609 | 255.6809 | -0.0005172503 | 0.8315206 | 1.460243 | 2.479475
[8 empty] | 5.919296 | 145.653 | -80.52709 | 255.6219 | -0.0005172503 | 0.8318523 | 1.459906 | 2.460087
[8 empty] | 5.971029 | 145.829 | -79.58319 | 254.678 | -0.0005172503 | 0.8328575 | 1.454515 | 2.44172
[8 empty] | 6.019141 | 145.5331 | -80.37961 | 255.4744 | -0.0005172503 | 0.8311677 | 1.459063 | 2.417288
[8 empty] | 6.070874 | 145.5912 | -79.11123 | 254.206 | -0.0005172503 | 0.831499 | 1.451819 | 2.397644
[8 empty] | 6.121055 | 145.5312 | -79.78967 | 254.8845 | -0.0005172503 | 0.8311567 | 1.455694 | 2.377009
[8 empty] | 6.171236 | 145.7073 | -80.37961 | 255.4744 | -0.0005172503 | 0.8321621 | 1.459063 | 2.360533
[8 empty] | 6.221417 | 146.0603 | -81.471 | 256.5658 | -0.0005172503 | 0.8341784 | 1.465296 | 2.347168
[8 empty] | 6.271081 | 145.9414 | -81.67748 | 256.7723 | -0.0005172503 | 0.8334992 | 1.466476 | 2.326683
[8 empty] | 6.321262 | 146.1174 | -80.94005 | 256.0349 | -0.0005172503 | 0.8345047 | 1.462264 | 2.310998
[8 empty] | 6.371443 | 146.0575 | -80.94005 | 256.0349 | -0.0005172503 | 0.8341624 | 1.462264 | 2.291856
[8 empty] | 6.421624 | 146.2336 | -80.67458 | 255.7694 | -0.0005172503 | 0.8351679 | 1.460748 | 2.276688
[8 empty] | 6.473357 | 146.6161 | -81.20553 | 256.3003 | -0.001034501 | 0.8373525 | 1.46378 | 2.264403
[8 empty] | 6.521469 | 146.1137 | -81.20553 | 256.3003 | -0.0005172503 | 0.8344835 | 1.46378 | 2.239994
[8 empty] | 6.57165 | 145.9948 | -80.32061 | 255.4154 | -0.0005172503 | 0.8338044 | 1.458726 | 2.22108
[8 empty] | 6.621831 | 146.3479 | -80.37961 | 255.4744 | -0.0005172503 | 0.8358207 | 1.459063 | 2.20958
[8 empty] | 6.672012 | 146.6124 | -80.32061 | 255.4154 | -0.0005172503 | 0.8373316 | 1.458726 | 2.196927
[8 empty] | 6.723745 | 147.0834 | -81.32352 | 256.4183 | -0.0005172503 | 0.8400216 | 1.464454 | 2.187029
[8 empty] | 6.771857 | 147.0236 | -81.20553 | 256.3003 | -0.0005172503 | 0.8396797 | 1.46378 | 2.170606
[8 empty] | 6.82359 | 146.6097 | -80.4681 | 255.5629 | -0.0005172503 | 0.8373158 | 1.459569 | 2.148084
[8 empty] | 6.873771 | 146.7857 | -80.79257 | 255.8874 | -0.0005172503 | 0.8383214 | 1.461422 | 2.134964
[8 empty] | 6.923952 | 146.6078 | -80.32061 | 255.4154 | -0.0005172503 | 0.8373054 | 1.458726 | 2.116922
[8 empty] | 6.973616 | 146.7839 | -80.94005 | 256.0349 | -0.0005172503 | 0.8383111 | 1.462264 | 2.104371
[8 empty] | 7.023797 | 146.96 | -80.73357 | 255.8284 | -0.0005172503 | 0.8393167 | 1.461085 | 2.091843
[8 empty] | 7.073978 | 147.1361 | -80.79257 | 255.8874 | -0.0005172503 | 0.8403223 | 1.461422 | 2.079493
[8 empty] | 7.122607 | 146.7812 | -80.85156 | 255.9464 | -0.0005172503 | 0.8382957 | 1.461759 | 2.060314
[8 empty] | 7.17434 | 147.0163 | -80.67458 | 255.7694 | -0.0005172503 | 0.8396381 | 1.460748 | 2.048733
[8 empty] | 7.226073 | 147.2513 | -80.85156 | 255.9464 | -0.0005172503 | 0.8409806 | 1.461759 | 2.037319
[8 empty] | 7.274185 | 147.3685 | -80.85156 | 255.9464 | -0.0005172503 | 0.8416495 | 1.461759 | 2.025454
[8 empty] | 7.325918 | 147.3675 | -80.32061 | 255.4154 | -0.0005172503 | 0.8416442 | 1.458726 | 2.011138
[8 empty] | 7.374547 | 147.3077 | -82.62139 | 257.7162 | -0.0005172503 | 0.8413024 | 1.471867 | 1.997065
[8 empty] | 7.424211 | 147.1888 | -82.62139 | 257.7162 | -0.0005172503 | 0.8406235 | 1.471867 | 1.982105
[8 empty] | 7.475944 | 147.6009 | -81.61849 | 256.7133 | -0.0005172503 | 0.8429767 | 1.466139 | 1.9739
[8 empty] | 7.526125 | 147.482 | -81.61849 | 256.7133 | -0.0005172503 | 0.8422978 | 1.466139 | 1.959159
[8 empty] | 7.576306 | 147.0681 | -80.79257 | 255.8874 | 0 | 0.8399343 | 1.461422 | 1.940721
[8 empty] | 7.626487 | 147.0673 | -81.05804 | 256.1529 | -0.0005172503 | 0.8399292 | 1.462938 | 1.92794
[8 empty] | 7.676151 | 147.4203 | -81.471 | 256.5658 | -0.0005172503 | 0.8419458 | 1.465296 | 1.920066
[8 empty] | 7.72478 | 147.5375 | -81.471 | 256.5658 | -0.0005172503 | 0.8426148 | 1.465296 | 1.909495
[8 empty] | 7.776513 | 147.2416 | -81.53 | 256.6248 | -0.0005172503 | 0.840925 | 1.465633 | 1.892988
[8 empty] | 7.826694 | 147.3587 | -81.53 | 256.6248 | -0.0005172503 | 0.8415939 | 1.465633 | 1.882347
[8 empty] | 7.878427 | 147.8003 | -82.26742 | 257.3622 | -0.0005172503 | 0.8441157 | 1.469845 | 1.875591
[8 empty] | 7.926539 | 147.534 | -83.35882 | 258.4536 | -0.0005172503 | 0.8425948 | 1.476078 | 1.860847
[8 empty] | 7.978272 | 147.8575 | -81.41201 | 256.5068 | -0.0005172503 | 0.8444427 | 1.46496 | 1.852837
[8 empty] | 8.026901 | 147.6502 | -82.4739 | 257.5687 | -0.0005172503 | 0.8432587 | 1.471024 | 1.839029
[8 empty] | 8.077082 | 147.7968 | -82.82787 | 257.9227 | -0.0005172503 | 0.8440961 | 1.473046 | 1.829419
[8 empty] | 8.126746 | 147.796 | -81.471 | 256.5658 | -0.0005172503 | 0.8440912 | 1.465296 | 1.818228
[8 empty] | 8.176927 | 147.6476 | -82.00195 | 257.0968 | -0.0005172503 | 0.843244 | 1.468329 | 1.805256
[8 empty] | 8.227108 | 147.9123 | -83.5063 | 258.6011 | -0.0005172503 | 0.8447552 | 1.47692 | 1.797461
[8 empty] | 8.278841 | 148.0294 | -81.61849 | 256.7133 | -0.0005172503 | 0.845424 | 1.466139 | 1.787644
[8 empty] | 8.329022 | 147.9695 | -82.14943 | 257.2442 | -0.0005172503 | 0.8450822 | 1.469171 | 1.776155
[8 empty] | 8.379203 | 148.0866 | -82.09044 | 257.1852 | -0.0005172503 | 0.8457512 | 1.468834 | 1.766916
[8 empty] | 8.427315 | 147.4074 | -80.73357 | 255.8284 | -0.0005172503 | 0.8418719 | 1.461085 | 1.748768
[8 empty] | 8.479048 | 147.4655 | -80.99905 | 256.0939 | -0.0005172503 | 0.8422038 | 1.462601 | 1.738784
[8 empty] | 8.529229 | 147.7006 | -81.14653 | 256.2413 | -0.0005172503 | 0.8435467 | 1.463443 | 1.731311
[8 empty] | 8.57941 | 147.6998 | -82.09044 | 257.1852 | -0.0005172503 | 0.8435418 | 1.468834 | 1.721174
[8 empty] | 8.632695 | 148.0234 | -82.4739 | 257.5687 | -0.0005172503 | 0.8453898 | 1.471024 | 1.714299
[8 empty] | 8.680807 | 148.0816 | -83.35882 | 258.4536 | -0.0005172503 | 0.8457221 | 1.476078 | 1.705468
[8 empty] | 8.730988 | 148.0217 | -82.56239 | 257.6572 | -0.0005172503 | 0.8453804 | 1.47153 | 1.69498
[8 empty] | 8.779617 | 147.5785 | -84.18473 | 259.2795 | -0.0005172503 | 0.8428488 | 1.480795 | 1.680543
[8 empty] | 8.829798 | 147.9021 | -83.09334 | 258.1882 | -0.0005172503 | 0.8446972 | 1.474562 | 1.674658
[8 empty] | 8.881531 | 148.3142 | -84.24373 | 259.3385 | -0.0005172503 | 0.8470507 | 1.481132 | 1.669543
[8 empty] | 8.931195 | 148.1364 | -83.97826 | 259.0731 | -0.0005172503 | 0.8460353 | 1.479616 | 1.658269
[8 empty] | 8.981376 | 147.8996 | -82.14943 | 257.2442 | -0.0005172503 | 0.8446828 | 1.469171 | 1.646367
[8 empty] | 9.031557 | 148.0167 | -82.14943 | 257.2442 | -0.0005172503 | 0.8453519 | 1.469171 | 1.638516
[8 empty] | 9.081738 | 147.5145 | -83.5063 | 258.6011 | -0.0005172503 | 0.8424833 | 1.47692 | 1.623932
[8 empty] | 9.131402 | 147.2187 | -81.88396 | 256.9788 | -0.0005172503 | 0.840794 | 1.467655 | 1.611861
[8 empty] | 9.181583 | 147.6308 | -81.94295 | 257.0378 | -0.0005172503 | 0.8431478 | 1.467992 | 1.60754
[8 empty] | 9.231764 | 147.689 | -82.20843 | 257.3032 | -0.0005172503 | 0.8434801 | 1.469508 | 1.599432
[8 empty] | 9.283497 | 148.0126 | -82.14943 | 257.2442 | -0.0005172503 | 0.8453284 | 1.469171 | 1.594005
[8 empty] | 9.331609 | 147.3334 | -81.14653 | 256.2413 | -0.0005172503 | 0.8414492 | 1.463443 | 1.578508
[8 empty] | 9.383342 | 147.6275 | -82.00195 | 257.0968 | 0 | 0.8431291 | 1.468329 | 1.57294
[8 empty] | 9.431971 | 147.4498 | -82.68038 | 257.7752 | -0.0005172503 | 0.8421138 | 1.472204 | 1.562946
[8 empty] | 9.483704 | 147.8324 | -85.12864 | 260.2235 | -0.0005172503 | 0.844299 | 1.486186 | 1.558454
[8 empty] | 9.532333 | 147.6841 | -84.03725 | 259.1321 | -0.0005172503 | 0.8434523 | 1.479953 | 1.548948
[8 empty] | 9.584066 | 148.0667 | -84.30272 | 259.3975 | -0.0005172503 | 0.8456375 | 1.481469 | 1.54458
[8 empty] | 9.63373 | 148.007 | -85.86607 | 260.9609 | -0.0005172503 | 0.8452961 | 1.490398 | 1.535997
[8 empty] | 9.683911 | 148.1241 | -84.65669 | 259.7515 | -0.0005172503 | 0.8459653 | 1.483491 | 1.529247
[8 empty] | 9.735644 | 147.9463 | -84.71568 | 259.8105 | -0.0005172503 | 0.8449498 | 1.483827 | 1.519295
[8 empty] | 9.782204 | 147.5621 | -83.41781 | 258.5126 | -0.0005172503 | 0.8427556 | 1.476415 | 1.508136
[8 empty] | 9.833937 | 148.0038 | -84.24373 | 259.3385 | -0.0005172503 | 0.8452778 | 1.481132 | 1.504693
[8 empty] | 9.884118 | 147.767 | -83.5063 | 258.6011 | -0.0005172503 | 0.8439256 | 1.47692 | 1.494658
[8 empty] | 9.934299 | 147.9432 | -84.18473 | 259.2795 | -0.0005172503 | 0.8449318 | 1.480795 | 1.488882
[8 empty] | 9.986032 | 148.0014 | -85.12864 | 260.2235 | -0.0005172503 | 0.8452641 | 1.486186 | 1.481751
[8 empty] | 10.03621 | 148.0596 | -82.88686 | 257.9817 | -0.0005172503 | 0.8455965 | 1.473383 | 1.474923
[8 empty] | 10.08432 | 147.0264 | -82.68038 | 257.7752 | -0.0005172503 | 0.839696 | 1.472204 | 1.457641
[8 empty] | 10.13606 | 147.4386 | -82.35591 | 257.4507 | 0 | 0.8420499 | 1.47035 | 1.454267
[8 empty] | 10.18624 | 147.6148 | -82.88686 | 257.9817 | -0.0005172503 | 0.8430562 | 1.473383 | 1.448833
[8 empty] | 10.23487 | 146.9651 | -83.77178 | 258.8666 | -0.0005172503 | 0.8393456 | 1.478437 | 1.435601
[8 empty] | 10.28453 | 146.9643 | -82.14943 | 257.2442 | -0.0005172503 | 0.8393412 | 1.469171 | 1.428661
[8 empty] | 10.33626 | 147.3175 | -84.03725 | 259.1321 | -0.0005172503 | 0.8413582 | 1.479953 | 1.424927
[8 empty] | 10.38645 | 147.2577 | -82.14943 | 257.2442 | -0.0005172503 | 0.8410169 | 1.469171 | 1.417468
[8 empty] | 10.43663 | 147.1979 | -84.24373 | 259.3385 | -0.0005172503 | 0.8406755 | 1.481132 | 1.410079
[8 empty] | 10.48681 | 147.4331 | -84.5092 | 259.604 | -0.0005172503 | 0.8420188 | 1.482648 | 1.405575
[8 empty] | 10.53699 | 147.6683 | -85.33512 | 260.4299 | -0.0005172503 | 0.8433621 | 1.487365 | 1.401113
[8 empty] | 10.58665 | 147.6676 | -85.39412 | 260.4889 | -0.0005172503 | 0.8433578 | 1.487702 | 1.394533
[8 empty] | 10.63683 | 147.8733 | -84.98116 | 260.076 | -0.0005172503 | 0.8445327 | 1.485344 | 1.389888
[8 empty] | 10.68857 | 147.9315 | -86.13154 | 261.2264 | -0.0005172503 | 0.8448651 | 1.491914 | 1.383706
[8 empty] | 10.73875 | 148.0487 | -85.80708 | 260.9019 | -0.0005172503 | 0.8455346 | 1.490061 | 1.378331
[8 empty] | 10.78893 | 147.93 | -85.80708 | 260.9019 | -0.0005172503 | 0.8448564 | 1.490061 | 1.37082
[8 empty] | 10.83704 | 147.8703 | -84.77468 | 259.8695 | -0.0005172503 | 0.8445153 | 1.484164 | 1.364183
[8 empty] | 10.88877 | 148.0465 | -85.71858 | 260.8134 | -0.0005172503 | 0.8455217 | 1.489555 | 1.35932
[8 empty] | 10.93895 | 148.1047 | -85.86607 | 260.9609 | -0.0005172503 | 0.8458543 | 1.490398 | 1.353617
[8 empty] | 10.98914 | 147.986 | -84.65669 | 259.7515 | -0.0005172503 | 0.8451761 | 1.483491 | 1.346355
[8 empty] | 11.0388 | 147.8082 | -86.27903 | 261.3738 | -0.0005172503 | 0.8441611 | 1.492756 | 1.338688
[8 empty] | 11.08898 | 147.8665 | -86.13154 | 261.2264 | -0.0005172503 | 0.8444938 | 1.491914 | 1.333155
[8 empty] | 11.13916 | 147.8657 | -84.77468 | 259.8695 | -0.0005172503 | 0.8444895 | 1.484164 | 1.327142
[8 empty] | 11.18934 | 148.042 | -86.6035 | 261.6983 | -0.0005172503 | 0.845496 | 1.494609 | 1.322766
[8 empty] | 11.23952 | 147.9822 | -87.48841 | 262.5832 | -0.0005172503 | 0.8451549 | 1.499663 | 1.316328
[8 empty] | 11.28764 | 147.9815 | -85.65959 | 260.7544 | -0.0005172503 | 0.8451508 | 1.489218 | 1.310711
[8 empty] | 11.33937 | 147.4793 | -84.71568 | 259.8105 | -0.0005172503 | 0.8422826 | 1.483827 | 1.300303
[8 empty] | 11.3911 | 147.862 | -84.30272 | 259.3975 | -0.0005172503 | 0.8444683 | 1.481469 | 1.297757
[8 empty] | 11.44128 | 147.9203 | -84.71568 | 259.8105 | -0.0005172503 | 0.844801 | 1.483827 | 1.292574
[8 empty] | 11.48939 | 147.4771 | -84.86317 | 259.958 | -0.0005172503 | 0.8422701 | 1.48467 | 1.283305
[8 empty] | 11.54113 | 148.0368 | -86.45601 | 261.5508 | 0 | 0.8454666 | 1.493767 | 1.282402
[8 empty] | 11.59286 | 148.449 | -86.45601 | 261.5508 | -0.0005172503 | 0.8478208 | 1.493767 | 1.280235
[8 empty] | 11.64149 | 148.2713 | -88.43232 | 263.5271 | -0.0005172503 | 0.846806 | 1.505054 | 1.273361
[8 empty] | 11.69167 | 147.9756 | -87.07545 | 262.1703 | -0.0005172503 | 0.8451172 | 1.497305 | 1.265366
[8 empty] | 11.74185 | 148.1519 | -89.11075 | 264.2056 | -0.0005172503 | 0.8461238 | 1.508929 | 1.261459
[8 empty] | 11.79152 | 147.5907 | -87.34092 | 262.4357 | -0.0005172503 | 0.842919 | 1.498821 | 1.251387
[8 empty] | 11.8417 | 147.7375 | -86.6035 | 261.6983 | -0.0005172503 | 0.8437572 | 1.494609 | 1.247324
[8 empty] | 11.89188 | 148.0907 | -87.42942 | 262.5242 | -0.0005172503 | 0.8457746 | 1.499326 | 1.245031
[8 empty] | 11.94206 | 147.8541 | -86.75098 | 261.8458 | -0.0005172503 | 0.8444228 | 1.495451 | 1.237817
[8 empty] | 11.99172 | 148.0303 | -86.86897 | 261.9638 | -0.0005172503 | 0.8454296 | 1.496125 | 1.234161
[8 empty] | 12.04035 | 147.5282 | -86.86897 | 261.9638 | -0.0005172503 | 0.8425618 | 1.496125 | 1.225006
[8 empty] | 12.09364 | 148.2059 | -87.5474 | 262.6422 | -0.0005172503 | 0.8464321 | 1.5 | 1.225212
[8 empty] | 12.14227 | 147.9102 | -86.80998 | 261.9048 | -0.0005172503 | 0.8447436 | 1.495788 | 1.21787
[8 empty] | 12.19245 | 147.9685 | -87.22294 | 262.3177 | -0.0005172503 | 0.8450765 | 1.498147 | 1.213336
[8 empty] | 12.24211 | 147.9088 | -86.95746 | 262.0523 | -0.0005172503 | 0.8447356 | 1.496631 | 1.207926
[8 empty] | 12.29384 | 148.2031 | -87.42942 | 262.5242 | -0.0005172503 | 0.8464161 | 1.499326 | 1.205236
[8 empty] | 12.34247 | 147.9074 | -88.37332 | 263.4681 | -0.0005172503 | 0.8447276 | 1.504717 | 1.198092
[8 empty] | 12.39421 | 148.2607 | -86.07255 | 261.1674 | -0.0005172503 | 0.846745 | 1.491577 | 1.195942
[8 empty] | 12.44439 | 148.26 | -86.66249 | 261.7573 | -0.001034501 | 0.8467411 | 1.494946 | 1.191114
[8 empty] | 12.4925 | 147.7284 | -86.66249 | 261.7573 | 0 | 0.8437049 | 1.494946 | 1.182271
[8 empty] | 12.54423 | 148.0816 | -86.6035 | 261.6983 | -0.0005172503 | 0.8457224 | 1.494609 | 1.180211
[8 empty] | 12.59286 | 147.786 | -86.5445 | 261.6393 | -0.0005172503 | 0.844034 | 1.494272 | 1.173306
[8 empty] | 12.64459 | 148.0212 | -86.07255 | 261.1674 | -0.0005172503 | 0.8453776 | 1.491577 | 1.170366
[8 empty] | 12.69426 | 148.0206 | -86.95746 | 262.0523 | -0.0005172503 | 0.8453737 | 1.496631 | 1.165782
[8 empty] | 12.74444 | 147.8429 | -90.17265 | 265.2675 | -0.0005172503 | 0.8443591 | 1.514993 | 1.159798
[8 empty] | 12.79617 | 148.6681 | -89.70069 | 264.7955 | -0.0005172503 | 0.849072 | 1.512298 | 1.161558
[8 empty] | 12.8448 | 148.1955 | -90.85108 | 265.9459 | -0.0005172503 | 0.8463728 | 1.518868 | 1.153481
[8 empty] | 12.89653 | 148.5488 | -91.52951 | 266.6243 | -0.0005172503 | 0.8483904 | 1.522743 | 1.151593
[8 empty] | 12.94671 | 149.0495 | -91.61801 | 266.7128 | -0.0005172503 | 0.8512504 | 1.523248 | 1.150997
[8 empty] | 12.99327 | 148.3115 | -90.85108 | 265.9459 | -0.0005172503 | 0.8470353 | 1.518868 | 1.141193
[8 empty] | 13.04656 | 148.7827 | -89.52371 | 264.6185 | -0.0005172503 | 0.8497266 | 1.511287 | 1.140144
[8 empty] | 13.09674 | 148.7231 | -91.32303 | 266.4178 | -0.0005172503 | 0.8493859 | 1.521563 | 1.13532
[8 empty] | 13.14692 | 148.7814 | -89.43522 | 264.53 | -0.0005172503 | 0.849719 | 1.510782 | 1.13143
[8 empty] | 13.19659 | 148.6037 | -89.5827 | 264.6775 | -0.0005172503 | 0.8487044 | 1.511624 | 1.125826
[8 empty] | 13.24677 | 148.4261 | -88.90427 | 263.9991 | -0.0005172503 | 0.8476899 | 1.507749 | 1.12022
[8 empty] | 13.29695 | 148.2484 | -88.90427 | 263.9991 | -0.0005172503 | 0.8466753 | 1.507749 | 1.114656
[8 empty] | 13.34713 | 148.1888 | -89.05176 | 264.1466 | -0.0005172503 | 0.8463346 | 1.508592 | 1.110019
[8 empty] | 13.39886 | 147.7752 | -88.96327 | 264.0581 | -0.0005172503 | 0.8439722 | 1.508086 | 1.102646
[8 empty] | 13.44697 | 148.0695 | -88.55031 | 263.6451 | -0.0005172503 | 0.8456533 | 1.505728 | 1.100889
[8 empty] | 13.4956 | 148.2458 | -89.22874 | 264.3235 | -0.0005172503 | 0.8466604 | 1.509602 | 1.098229
[8 empty] | 13.54889 | 148.4221 | -89.31723 | 264.412 | -0.0005172503 | 0.8476672 | 1.510108 | 1.095211
[8 empty] | 13.59752 | 148.3035 | -89.70069 | 264.7955 | -0.0005172503 | 0.8469898 | 1.512298 | 1.090422
[8 empty] | 13.64925 | 148.4798 | -89.90717 | 265.002 | -0.0005172503 | 0.8479968 | 1.513477 | 1.087581
[8 empty] | 13.69736 | 147.8303 | -89.37623 | 264.471 | -0.0005172503 | 0.844287 | 1.510445 | 1.079019
[8 empty] | 13.74909 | 148.7145 | -89.78918 | 264.884 | -0.0005172503 | 0.8493371 | 1.512803 | 1.08139
[8 empty] | 13.79928 | 148.4779 | -89.31723 | 264.412 | -0.0005172503 | 0.8479857 | 1.510108 | 1.075743
[8 empty] | 13.85101 | 148.5952 | -88.84528 | 263.9401 | -0.0005172503 | 0.8486558 | 1.507412 | 1.072572
[8 empty] | 13.89964 | 148.2406 | -88.6388 | 263.7336 | -0.001034501 | 0.8466307 | 1.506233 | 1.066269
[8 empty] | 13.9493 | 148.299 | -91.79499 | 266.8898 | -0.0005172503 | 0.846964 | 1.524259 | 1.062891
[8 empty] | 13.99793 | 148.0034 | -90.93957 | 266.0344 | -0.0005172503 | 0.8452759 | 1.519373 | 1.057087
[8 empty] | 14.04966 | 148.5337 | -91.88348 | 266.9783 | -0.0005172503 | 0.8483045 | 1.524764 | 1.056969
[8 empty] | 14.09984 | 148.5331 | -91.73599 | 266.8308 | -0.0005172503 | 0.8483009 | 1.523922 | 1.053202
[8 empty] | 14.14951 | 148.6505 | -90.99857 | 266.0934 | -0.0005172503 | 0.8489712 | 1.51971 | 1.050335
[8 empty] | 14.19969 | 148.4138 | -92.14895 | 267.2438 | -0.0005172503 | 0.8476199 | 1.52628 | 1.044957
[8 empty] | 14.25142 | 148.8852 | -91.26404 | 266.3588 | -0.0005172503 | 0.8503117 | 1.521226 | 1.044471
[8 empty] | 14.30005 | 148.4126 | -93.03387 | 268.1287 | -0.0005172503 | 0.8476128 | 1.531334 | 1.037615
[8 empty] | 14.34972 | 148.294 | -91.41153 | 266.5063 | -0.0005172503 | 0.8469354 | 1.522069 | 1.033197
[8 empty] | 14.40145 | 148.5883 | -91.26404 | 266.3588 | -0.0005172503 | 0.8486164 | 1.521226 | 1.031529
[8 empty] | 14.45008 | 148.3518 | -91.79499 | 266.8898 | -0.0005172503 | 0.8472653 | 1.524259 | 1.026421
[8 empty] | 14.50181 | 148.4101 | -90.37913 | 265.4739 | -0.0005172503 | 0.8475986 | 1.516173 | 1.023161
[8 empty] | 14.55044 | 148.2915 | -91.05756 | 266.1524 | -0.0005172503 | 0.8469213 | 1.520047 | 1.018927
[8 empty] | 14.60217 | 148.4679 | -90.99857 | 266.0934 | -0.0005172503 | 0.8479285 | 1.51971 | 1.016525
[8 empty] | 14.65028 | 148.1723 | -92.08996 | 267.1848 | -0.0005172503 | 0.8462405 | 1.525943 | 1.011169
[8 empty] | 14.70202 | 148.6437 | -93.56481 | 268.6596 | -0.0005172503 | 0.8489324 | 1.534367 | 1.010817
[8 empty] | 14.7522 | 148.1711 | -90.93957 | 266.0344 | -0.0005172503 | 0.8462335 | 1.519373 | 1.004175
[8 empty] | 14.80393 | 148.6424 | -91.47052 | 266.5653 | -0.0005172503 | 0.8489254 | 1.522406 | 1.00385
[8 empty] | 14.85049 | 148.7599 | -92.47342 | 267.5682 | -0.0005172503 | 0.849596 | 1.528133 | 1.001493
[8 empty] | 14.90222 | 148.7592 | -93.29934 | 268.3941 | -0.0005172503 | 0.8495925 | 1.53285 | 0.9980124
[8 empty] | 14.95396 | 148.5816 | -92.62091 | 267.7157 | -0.001034501 | 0.8485782 | 1.528976 | 0.9933722
[8 empty] | 15.00414 | 148.817 | -92.26694 | 267.3618 | -0.0005172503 | 0.8499225 | 1.526954 | 0.9916186
[8 empty] | 15.05277 | 148.1675 | -92.08996 | 267.1848 | -0.0005172503 | 0.846213 | 1.525943 | 0.9841002
[8 empty] | 15.10243 | 148.3439 | -92.08996 | 267.1848 | -0.0005172503 | 0.8472204 | 1.525943 | 0.982032
[8 empty] | 15.15416 | 147.4879 | -92.41443 | 267.5092 | -0.0005172503 | 0.8423315 | 1.527796 | 0.9730308
[8 empty] | 15.20279 | 147.8118 | -92.20795 | 267.3028 | -0.0005172503 | 0.8441814 | 1.526617 | 0.9720489
[8 empty] | 15.25453 | 148.4601 | -91.94247 | 267.0373 | -0.0005172503 | 0.8478841 | 1.525101 | 0.9730025
[8 empty] | 15.30471 | 148.0466 | -91.26404 | 266.3588 | -0.0005172503 | 0.8455223 | 1.521226 | 0.9671101
[8 empty] | 15.35437 | 148.223 | -90.99857 | 266.0934 | -0.0005172503 | 0.8465298 | 1.51971 | 0.9651309
[8 empty] | 15.40455 | 148.3404 | -92.82739 | 267.9222 | -0.0005172503 | 0.8472003 | 1.530155 | 0.9627491
[8 empty] | 15.45473 | 148.5168 | -93.7123 | 268.8071 | -0.0005172503 | 0.8482078 | 1.535209 | 0.9607645
[8 empty] | 15.50491 | 148.5752 | -94.65621 | 269.751 | -0.0005172503 | 0.8485414 | 1.5406 | 0.9580318
[8 empty] | 15.5551 | 148.6926 | -93.62381 | 268.7186 | -0.0005172503 | 0.849212 | 1.534704 | 0.955696
[8 empty] | 15.60476 | 148.2791 | -96.54402 | 271.6388 | -0.0005172503 | 0.8468503 | 1.551381 | 0.9500044
[8 empty] | 15.65494 | 148.4555 | -94.44973 | 269.5445 | -0.001034501 | 0.8478578 | 1.53942 | 0.9480861
[8 empty] | 15.70667 | 148.8679 | -94.65621 | 269.751 | -0.0005172503 | 0.8502129 | 1.5406 | 0.9475888
[8 empty] | 15.75685 | 148.8673 | -94.09576 | 269.1906 | -0.0005172503 | 0.8502097 | 1.537399 | 0.9445674
[8 empty] | 15.80704 | 148.7487 | -94.18425 | 269.2791 | -0.0005172503 | 0.8495326 | 1.537904 | 0.9408188
[8 empty] | 15.8567 | 148.9547 | -93.56481 | 268.6596 | -0.0005172503 | 0.8507087 | 1.534367 | 0.9391708
[8 empty] | 15.90688 | 148.8656 | -94.7742 | 269.869 | -0.0005172503 | 0.8502001 | 1.541274 | 0.9356482
[8 empty] | 15.95706 | 148.8651 | -94.30224 | 269.3971 | -0.0005172503 | 0.8501969 | 1.538578 | 0.9327023
[8 empty] | 16.00879 | 148.6875 | -93.03387 | 268.1287 | -0.0005172503 | 0.8491828 | 1.531334 | 0.9285791
[8 empty] | 16.05691 | 148.51 | -94.44973 | 269.5445 | -0.0005172503 | 0.848169 | 1.53942 | 0.9246912
[8 empty] | 16.10554 | 148.2145 | -93.83029 | 268.9251 | -0.0005172503 | 0.8464813 | 1.535883 | 0.9200644
[8 empty] | 16.15727 | 148.5679 | -93.97777 | 269.0726 | -0.0005172503 | 0.8484996 | 1.536725 | 0.9193057
[8 empty] | 16.20745 | 148.8033 | -94.09576 | 269.1906 | -0.0005172503 | 0.8498442 | 1.537399 | 0.917912
[8 empty] | 16.25763 | 148.0358 | -94.09576 | 269.1906 | -0.0005172503 | 0.845461 | 1.537399 | 0.910358
[8 empty] | 16.30574 | 147.9763 | -95.03967 | 270.1345 | -0.001034501 | 0.8451211 | 1.54279 | 0.9073069
[8 empty] | 16.35903 | 148.6837 | -94.30224 | 269.3971 | -0.0005172503 | 0.8491609 | 1.538578 | 0.9086756
[8 empty] | 16.40766 | 148.4472 | -94.30224 | 269.3971 | -0.0005172503 | 0.8478102 | 1.538578 | 0.904541
[8 empty] | 16.45939 | 148.5646 | -95.92458 | 271.0194 | -0.0005172503 | 0.8484809 | 1.547844 | 0.9024114
[8 empty] | 16.5075 | 148.0921 | -96.27855 | 271.3734 | -0.0005172503 | 0.8457825 | 1.549865 | 0.8969192
[8 empty] | 16.55923 | 148.6225 | -94.7152 | 269.81 | -0.0005172503 | 0.8488117 | 1.540937 | 0.8973201
[8 empty] | 16.60786 | 148.327 | -95.60011 | 270.6949 | -0.0005172503 | 0.8471241 | 1.545991 | 0.8929135
[8 empty] | 16.65804 | 148.1495 | -94.92168 | 270.0165 | -0.0005172503 | 0.8461103 | 1.542116 | 0.889158
[8 empty] | 16.70823 | 148.326 | -96.92748 | 272.0223 | -0.0005172503 | 0.8471181 | 1.553571 | 0.8875436
[8 empty] | 16.75996 | 147.9125 | -97.22245 | 272.3173 | -0.0005172503 | 0.8447565 | 1.555256 | 0.8823368
[8 empty] | 16.80962 | 147.9709 | -94.65621 | 269.751 | -0.0005172503 | 0.8450904 | 1.5406 | 0.8800778
[8 empty] | 16.8598 | 148.4424 | -96.07207 | 271.1669 | -0.0005172503 | 0.8477828 | 1.548686 | 0.8802546
[8 empty] | 16.90998 | 148.2059 | -95.24615 | 270.341 | -0.0005172503 | 0.8464322 | 1.543969 | 0.8762438
[8 empty] | 16.96017 | 148.4413 | -95.86559 | 270.9604 | -0.0005172503 | 0.8477769 | 1.547507 | 0.8750395
[8 empty] | 17.0119 | 148.2638 | -94.98067 | 270.0755 | -0.0005172503 | 0.8467631 | 1.542453 | 0.871335
[8 empty] | 17.06001 | 148.2043 | -94.98067 | 270.0755 | -0.0005172503 | 0.8464233 | 1.542453 | 0.868529
[8 empty] | 17.11174 | 148.5578 | -94.98067 | 270.0755 | -0.0005172503 | 0.8484418 | 1.542453 | 0.8679687
[8 empty] | 17.16037 | 148.0853 | -95.18715 | 270.282 | -0.0005172503 | 0.8457436 | 1.543632 | 0.8627559
[8 empty] | 17.21211 | 148.4977 | -95.80659 | 270.9014 | -0.0005172503 | 0.8480991 | 1.54717 | 0.862559
[8 empty] | 17.26022 | 148.2023 | -95.98358 | 271.0784 | -0.0005172503 | 0.8464117 | 1.548181 | 0.8584429
[8 empty] | 17.31402 | 148.6147 | -96.45553 | 271.5503 | -0.0005172503 | 0.848767 | 1.550876 | 0.8581573
[8 empty] | 17.36213 | 148.7322 | -96.45553 | 271.5503 | -0.0005172503 | 0.8494381 | 1.550876 | 0.856456
[8 empty] | 17.41231 | 148.3777 | -96.39654 | 271.4913 | -0.0005172503 | 0.8474137 | 1.550539 | 0.8519521
[8 empty] | 17.46249 | 147.4038 | -95.86559 | 270.9604 | -0.0005172503 | 0.8418515 | 1.547507 | 0.8439267
[8 empty] | 17.51216 | 147.4623 | -96.13106 | 271.2259 | -0.0005172503 | 0.8421856 | 1.549023 | 0.8418674
[8 empty] | 17.56234 | 147.7273 | -96.8095 | 271.9043 | -0.0005172503 | 0.843699 | 1.552898 | 0.8409707
[8 empty] | 17.61252 | 147.6678 | -96.33754 | 271.4324 | -0.0005172503 | 0.8433592 | 1.550202 | 0.8382369
[8 empty] | 17.6627 | 147.8443 | -97.01598 | 272.1108 | -0.0005172503 | 0.8443672 | 1.554077 | 0.8368546
[8 empty] | 17.71236 | 147.9618 | -96.60302 | 271.6978 | -0.0005172503 | 0.8450383 | 1.551718 | 0.8351716
[8 empty] | 17.76255 | 148.0793 | -98.49083 | 273.5856 | -0.0005172503 | 0.8457093 | 1.5625 | 0.8334736
[8 empty] | 17.81428 | 148.3738 | -96.7505 | 271.8453 | -0.0005172503 | 0.8473911 | 1.552561 | 0.8327062
[8 empty] | 17.86446 | 148.2553 | -98.16636 | 273.2612 | -0.0005172503 | 0.8467145 | 1.560647 | 0.829704
[8 empty] | 17.91309 | 148.0779 | -99.11027 | 274.2051 | -0.0005172503 | 0.845701 | 1.566038 | 0.8264609
[8 empty] | 17.96275 | 147.9004 | -97.48793 | 272.5827 | -0.0005172503 | 0.8446875 | 1.556772 | 0.823188
[8 empty] | 18.01449 | 148.2539 | -97.34044 | 272.4353 | -0.0005172503 | 0.8467063 | 1.55593 | 0.8227861
[8 empty] | 18.06467 | 148.1354 | -97.60592 | 272.7007 | -0.0005172503 | 0.8460297 | 1.557446 | 0.8198448
[8 empty] | 18.1133 | 147.722 | -97.90089 | 272.9957 | -0.0005172503 | 0.8436686 | 1.559131 | 0.8153613
[8 empty] | 18.16658 | 147.8985 | -97.48793 | 272.5827 | -0.0005172503 | 0.8446765 | 1.556772 | 0.8139412
[8 empty] | 18.21469 | 147.721 | -97.07497 | 272.1698 | -0.0005172503 | 0.8436631 | 1.554414 | 0.8108171
[8 empty] | 18.26487 | 147.8386 | -98.16636 | 273.2612 | -0.0005172503 | 0.8443343 | 1.560647 | 0.8092329
[8 empty] | 18.3135 | 147.5726 | -98.69731 | 273.7921 | -0.0005172503 | 0.8428155 | 1.563679 | 0.805632
[8 empty] | 18.36524 | 147.8376 | -97.8124 | 272.9072 | -0.0005172503 | 0.844329 | 1.558625 | 0.8048055
[8 empty] | 18.41335 | 147.5127 | -97.90089 | 272.9957 | -0.0005172503 | 0.8424733 | 1.559131 | 0.8009381
[8 empty] | 18.46715 | 148.2496 | -97.69441 | 272.7892 | -0.0005172503 | 0.8466821 | 1.557951 | 0.8025952
[8 empty] | 18.51526 | 147.9542 | -98.43184 | 273.5266 | -0.0005172503 | 0.8449949 | 1.562163 | 0.7989141
[8 empty] | 18.56699 | 147.7768 | -96.92748 | 272.0223 | -0.0005172503 | 0.8439814 | 1.553571 | 0.7957324
[8 empty] | 18.61873 | 148.3072 | -97.8124 | 272.9072 | -0.0005172503 | 0.8470111 | 1.558625 | 0.7963706
[8 empty] | 18.66529 | 147.2744 | -98.07787 | 273.1727 | -0.0005172503 | 0.8411125 | 1.560142 | 0.7888507
[8 empty] | 18.71909 | 147.9524 | -98.8448 | 273.9396 | -0.0005172503 | 0.8449844 | 1.564522 | 0.7902051
[8 empty] | 18.7672 | 148.3059 | -101.1161 | 276.2109 | -0.0005172503 | 0.8470035 | 1.577493 | 0.7900631
[8 empty] | 18.81893 | 147.8925 | -100.1132 | 275.208 | -0.0005172503 | 0.8446423 | 1.571765 | 0.7856944
[8 empty] | 18.86756 | 147.8331 | -99.64122 | 274.736 | 0 | 0.8443029 | 1.56907 | 0.7833544
[8 empty] | 18.91774 | 147.7736 | -99.11027 | 274.2051 | -0.0005172503 | 0.8439635 | 1.566038 | 0.7809622
[8 empty] | 18.96741 | 147.9502 | -99.31675 | 274.4116 | -0.0005172503 | 0.8449718 | 1.567217 | 0.7798482
[8 empty] | 19.01759 | 147.7727 | -98.07787 | 273.1727 | -0.0005172503 | 0.8439585 | 1.560142 | 0.7768575
[8 empty] | 19.06777 | 147.7133 | -98.28435 | 273.3792 | -0.0005172503 | 0.843619 | 1.561321 | 0.7745013
[8 empty] | 19.11795 | 147.5654 | -98.7563 | 273.8511 | -0.0005172503 | 0.8427742 | 1.564016 | 0.7716947
[8 empty] | 19.16762 | 147.447 | -99.22826 | 274.3231 | -0.0005172503 | 0.8420979 | 1.566712 | 0.7690774
[8 empty] | 19.21935 | 147.712 | -99.90669 | 275.0015 | -0.0005172503 | 0.8436115 | 1.570586 | 0.7683862
[8 empty] | 19.26953 | 147.4461 | -99.43474 | 274.5295 | -0.0005172503 | 0.8420929 | 1.567891 | 0.7650053
[8 empty] | 19.31971 | 147.8291 | -100.7916 | 275.8864 | -0.0005172503 | 0.8442805 | 1.57564 | 0.7650009
[8 empty] | 19.36989 | 147.5042 | -99.8477 | 274.9425 | -0.001034501 | 0.842425 | 1.570249 | 0.7613417
[8 empty] | 19.42162 | 148.3002 | -100.5261 | 275.6209 | -0.0005172503 | 0.846971 | 1.574124 | 0.7634121
[8 empty] | 19.46818 | 147.5034 | -100.3786 | 275.4735 | -0.0005172503 | 0.8424202 | 1.573282 | 0.7574935
[8 empty] | 19.51992 | 147.9454 | -100.0542 | 275.149 | -0.0005172503 | 0.8449447 | 1.571429 | 0.7577504
[8 empty] | 19.57165 | 147.3846 | -100.3786 | 275.4735 | -0.0005172503 | 0.8417414 | 1.573282 | 0.7528817
[8 empty] | 19.62183 | 147.5611 | -101.588 | 276.6828 | -0.0005172503 | 0.8427498 | 1.580189 | 0.7518561
[8 empty] | 19.66994 | 147.6492 | -99.96569 | 275.0605 | -0.0005172503 | 0.8432529 | 1.570923 | 0.750465
[8 empty] | 19.72168 | 147.5013 | -100.1722 | 275.267 | -0.0005172503 | 0.8424082 | 1.572102 | 0.7477464
[8 empty] | 19.77031 | 147.3829 | -100.3197 | 275.4145 | -0.0005172503 | 0.8417321 | 1.572945 | 0.7453083
[8 empty] | 19.82049 | 147.4415 | -100.3197 | 275.4145 | -0.0005172503 | 0.8420667 | 1.572945 | 0.7437169
[8 empty] | 19.87222 | 147.8835 | -101.1161 | 276.2109 | -0.0005172503 | 0.8445912 | 1.577493 | 0.7440052
[8 empty] | 19.92033 | 146.4968 | -101.2636 | 276.3584 | -0.0005172503 | 0.8366712 | 1.578336 | 0.7352468
[8 empty] | 19.97206 | 146.9683 | -101.411 | 276.5059 | -0.0005172503 | 0.8393642 | 1.579178 | 0.7357033
[8 empty] | 20.02069 | 146.8499 | -100.7916 | 275.8864 | -0.0005172503 | 0.8386882 | 1.57564 | 0.7333251
[8 empty] | 20.07243 | 147.0265 | -100.0542 | 275.149 | -0.0005172503 | 0.8396966 | 1.571429 | 0.7323147
[8 empty] | 20.12261 | 147.7046 | -101.7945 | 276.8893 | -0.0005172503 | 0.843569 | 1.581368 | 0.733858
[8 empty] | 20.17434 | 147.8811 | -99.96569 | 275.0605 | 0 | 0.8445774 | 1.570923 | 0.7328514
[8 empty] | 20.22245 | 147.4973 | -101.7355 | 276.8303 | -0.0005172503 | 0.8423853 | 1.581031 | 0.7292098
[8 empty] | 20.27263 | 147.6444 | -102.4729 | 277.5677 | -0.001034501 | 0.8432253 | 1.585243 | 0.7281304
[8 empty] | 20.32281 | 147.2015 | -101.411 | 276.5059 | -0.0005172503 | 0.8406962 | 1.579178 | 0.7241534
[8 empty] | 20.37455 | 147.4371 | -103.1514 | 278.2462 | -0.0005172503 | 0.8420416 | 1.589117 | 0.7234709
[8 empty] | 20.42266 | 147.2598 | -101.588 | 276.6828 | -0.0005172503 | 0.8410287 | 1.580189 | 0.7208982
[8 empty] | 20.47284 | 147.3184 | -102.8269 | 277.9217 | -0.0005172503 | 0.8413634 | 1.587264 | 0.7194175
[8 empty] | 20.52147 | 146.846 | -101.942 | 277.0368 | -0.0005172503 | 0.8386659 | 1.58221 | 0.7154111
[8 empty] | 20.57113 | 147.3176 | -103.3579 | 278.4527 | -0.0005172503 | 0.8413592 | 1.590296 | 0.7159763
[8 empty] | 20.62494 | 147.1402 | -101.588 | 276.6828 | -0.0005172503 | 0.8403461 | 1.580189 | 0.7132486
[8 empty] | 20.67305 | 147.1399 | -100.7916 | 275.8864 | -0.0005172503 | 0.840344 | 1.57564 | 0.7115869
[8 empty] | 20.72478 | 147.3755 | -102.4729 | 277.5677 | -0.0005172503 | 0.8416895 | 1.585243 | 0.7109474
[8 empty] | 20.77496 | 147.1391 | -101.942 | 277.0368 | -0.0005172503 | 0.8403397 | 1.58221 | 0.7080925
[8 empty] | 20.82307 | 146.6078 | -101.942 | 277.0368 | -0.0005172503 | 0.8373053 | 1.58221 | 0.7039049
[8 empty] | 20.87481 | 147.3154 | -100.7916 | 275.8864 | -0.0005172503 | 0.8413463 | 1.57564 | 0.7055499
[8 empty] | 20.92499 | 147.256 | -102.4139 | 277.5088 | -0.001034501 | 0.8410073 | 1.584906 | 0.7035743
[8 empty] | 20.97517 | 147.1377 | -103.8298 | 278.9246 | -0.0005172503 | 0.8403313 | 1.592992 | 0.7013268
[8 empty] | 21.02328 | 146.9603 | -102.6794 | 277.7742 | -0.0005172503 | 0.8393186 | 1.586422 | 0.6988783
[8 empty] | 21.07501 | 147.0189 | -102.2665 | 277.3613 | -0.0005172503 | 0.8396534 | 1.584063 | 0.6974409
[8 empty] | 21.12519 | 147.2546 | -103.6823 | 278.7771 | -0.0005172503 | 0.840999 | 1.59215 | 0.6968995
[8 empty] | 21.17538 | 147.1362 | -104.2428 | 279.3376 | -0.0005172503 | 0.8403231 | 1.59535 | 0.6946892
[8 empty] | 21.224 | 146.8999 | -102.8859 | 277.9807 | -0.0005172503 | 0.8389735 | 1.587601 | 0.691984
[8 empty] | 21.27574 | 146.8995 | -103.4168 | 278.5117 | -0.0005172503 | 0.8389714 | 1.590633 | 0.6902997
[8 empty] | 21.32747 | 147.3121 | -104.0363 | 279.1311 | -0.0005172503 | 0.8413278 | 1.594171 | 0.6905599
[8 empty] | 21.37558 | 147.2528 | -104.0363 | 279.1311 | -0.0005172503 | 0.840989 | 1.594171 | 0.688728
[8 empty] | 21.42576 | 147.3704 | -102.8269 | 277.9217 | -0.0005172503 | 0.8416609 | 1.587264 | 0.687664
[8 empty] | 21.47594 | 146.7212 | -103.9773 | 279.0721 | -0.0005172503 | 0.8379527 | 1.593834 | 0.6830339
[8 empty] | 21.52768 | 146.7798 | -102.8859 | 277.9807 | -0.0005172503 | 0.8382876 | 1.587601 | 0.6816649
[8 empty] | 21.57734 | 147.0154 | -103.0924 | 278.1872 | -0.0005172503 | 0.8396334 | 1.58878 | 0.681188
[8 empty] | 21.62597 | 146.6022 | -103.1514 | 278.2462 | -0.0005172503 | 0.837273 | 1.589117 | 0.6777452
[8 empty] | 21.6777 | 146.7788 | -102.7384 | 277.8332 | -0.0005172503 | 0.8382818 | 1.586759 | 0.6769426
[8 empty] | 21.72788 | 146.7195 | -103.6233 | 278.7181 | -0.0005172503 | 0.837943 | 1.591813 | 0.6751061
[8 empty] | 21.776 | 146.7191 | -103.9773 | 279.0721 | -0.0005172503 | 0.8379411 | 1.593834 | 0.6736131
[8 empty] | 21.82773 | 146.8368 | -103.7708 | 278.8656 | -0.0005172503 | 0.838613 | 1.592655 | 0.6725556
[8 empty] | 21.87791 | 146.7185 | -103.1514 | 278.2462 | -0.0005172503 | 0.8379373 | 1.589117 | 0.6704721
[8 empty] | 21.92809 | 146.6592 | -102.8269 | 277.9217 | -0.0005172503 | 0.8375985 | 1.587264 | 0.6686673
[8 empty] | 21.9762 | 146.8948 | -104.2428 | 279.3376 | -0.0005172503 | 0.8389444 | 1.59535 | 0.6682757
[8 empty] | 22.03001 | 146.5995 | -104.5082 | 279.603 | -0.0005172503 | 0.8372578 | 1.596867 | 0.6653031
[8 empty] | 22.07812 | 146.2157 | -104.3608 | 279.4556 | -0.0005172503 | 0.835066 | 1.596024 | 0.6621151
[8 empty] | 22.12985 | 147.0118 | -104.4492 | 279.5441 | -0.0005172503 | 0.8396127 | 1.59653 | 0.6641646
[8 empty] | 22.18003 | 145.2122 | -104.2428 | 279.3376 | -0.0005172503 | 0.8293346 | 1.59535 | 0.6545482
[8 empty] | 22.23021 | 145.3888 | -104.0953 | 279.1901 | -0.0005172503 | 0.8303436 | 1.594508 | 0.6538654
[8 empty] | 22.28039 | 146.2145 | -103.5643 | 278.6591 | -0.0005172503 | 0.8350588 | 1.591476 | 0.6560982
[8 empty] | 22.33006 | 145.9192 | -103.2989 | 278.3937 | -0.0005172503 | 0.8333724 | 1.58996 | 0.6533167
[8 empty] | 22.38024 | 146.1548 | -103.5053 | 278.6001 | -0.0005172503 | 0.8347183 | 1.591139 | 0.6529048
[8 empty] | 22.43042 | 145.7416 | -101.7355 | 276.8303 | -0.0005172503 | 0.832358 | 1.581031 | 0.6496017
[8 empty] | 22.4806 | 146.0952 | -104.9802 | 280.075 | -0.0005172503 | 0.8343779 | 1.599562 | 0.6497249
[8 empty] | 22.52871 | 145.918 | -104.5082 | 279.603 | -0.0005172503 | 0.8333654 | 1.596867 | 0.6475504
[8 empty] | 22.58044 | 145.7407 | -104.0953 | 279.1901 | -0.0005172503 | 0.8323529 | 1.594508 | 0.6452817
[8 empty] | 22.63063 | 145.9173 | -104.0953 | 279.1901 | -0.0005172503 | 0.8333619 | 1.594508 | 0.6446316
[8 empty] | 22.68081 | 145.8581 | -105.1867 | 280.2815 | -0.0005172503 | 0.8330233 | 1.600741 | 0.6429439
[8 empty] | 22.73254 | 145.6808 | -105.1277 | 280.2225 | -0.0005172503 | 0.8320108 | 1.600404 | 0.6407009
[8 empty] | 22.78065 | 146.0345 | -104.0953 | 279.1901 | -0.0005172503 | 0.8340307 | 1.594508 | 0.6409003
[8 empty] | 22.83238 | 145.7392 | -104.5082 | 279.603 | -0.001034501 | 0.8323444 | 1.596867 | 0.6381549
[8 empty] | 22.88257 | 145.9749 | -105.3932 | 280.488 | 0 | 0.8336904 | 1.60192 | 0.6377855
[8 empty] | 22.9312 | 145.7386 | -104.5672 | 279.662 | -0.001034501 | 0.8323411 | 1.597204 | 0.6354027
[8 empty] | 22.98086 | 145.7973 | -106.1306 | 281.2254 | -0.0005172503 | 0.8326764 | 1.606132 | 0.634285
[8 empty] | 23.03104 | 145.5021 | -104.9802 | 280.075 | 0 | 0.8309902 | 1.599562 | 0.631621
[8 empty] | 23.08277 | 145.5608 | -106.0716 | 281.1664 | -0.0005172503 | 0.8313254 | 1.605795 | 0.6304597
[8 empty] | 23.1314 | 145.5605 | -105.8651 | 280.9599 | -0.0005172503 | 0.8313239 | 1.604616 | 0.6291331
[8 empty] | 23.18469 | 145.0882 | -104.4492 | 279.5441 | -0.0005172503 | 0.8286268 | 1.59653 | 0.6256503
[8 empty] | 23.2328 | 145.265 | -104.8327 | 279.9275 | -0.0005172503 | 0.829636 | 1.59872 | 0.6251153
[8 empty] | 23.28298 | 145.1467 | -103.5643 | 278.6591 | -0.0005172503 | 0.8289606 | 1.591476 | 0.6232601
[8 empty] | 23.33316 | 145.0284 | -104.2428 | 279.3376 | -0.0005172503 | 0.8282852 | 1.59535 | 0.6214128
[8 empty] | 23.38334 | 145.0872 | -104.1543 | 279.2491 | -0.0005172503 | 0.8286206 | 1.594845 | 0.6203304
[8 empty] | 23.43508 | 145.2049 | -104.6557 | 279.7505 | -0.0005172503 | 0.8292928 | 1.597709 | 0.6194633
[8 empty] | 23.48319 | 145.0276 | -104.5082 | 279.603 | -0.0005172503 | 0.8282806 | 1.596867 | 0.6174394
[8 empty] | 23.53337 | 145.0864 | -105.1277 | 280.2225 | -0.0005172503 | 0.828616 | 1.600404 | 0.6163724
[8 empty] | 23.58355 | 144.8206 | -103.9773 | 279.0721 | -0.0005172503 | 0.8270983 | 1.593834 | 0.6139341
[8 empty] | 23.63373 | 145.0858 | -104.5672 | 279.662 | -0.0005172503 | 0.828613 | 1.597204 | 0.6137527
[8 empty] | 23.68546 | 145.1446 | -104.5672 | 279.662 | -0.0005172503 | 0.8289484 | 1.597204 | 0.6126601
[8 empty] | 23.73357 | 145.2033 | -106.0716 | 281.1664 | -0.001034501 | 0.8292839 | 1.605795 | 0.6116657
[8 empty] | 23.78531 | 144.8786 | -106.75 | 281.8448 | -0.0005172503 | 0.8274293 | 1.60967 | 0.60897
[8 empty] | 23.83549 | 144.9373 | -106.455 | 281.5499 | -0.0005172503 | 0.8277648 | 1.607985 | 0.6079344
[8 empty] | 23.88567 | 144.8191 | -105.0392 | 280.134 | -0.0005172503 | 0.8270895 | 1.599899 | 0.6061622
[8 empty] | 23.93585 | 144.7598 | -105.2457 | 280.3405 | -0.0005172503 | 0.8267512 | 1.601078 | 0.6046439
[8 empty] | 23.98551 | 144.7596 | -106.6025 | 281.6973 | -0.0005172503 | 0.8267498 | 1.608827 | 0.6033909
[8 empty] | 24.0357 | 144.8183 | -107.281 | 282.3758 | -0.0005172503 | 0.8270853 | 1.612702 | 0.6023756
[8 empty] | 24.08588 | 144.6411 | -107.5464 | 282.6413 | -0.0005172503 | 0.8260731 | 1.614218 | 0.6003848
[8 empty] | 24.13761 | 144.8768 | -106.6615 | 281.7563 | -0.0005172503 | 0.8274194 | 1.609164 | 0.6000746
[8 empty] | 24.18934 | 144.8176 | -105.8651 | 280.9599 | -0.001034501 | 0.8270811 | 1.604616 | 0.5985463
[8 empty] | 24.23745 | 143.9915 | -105.5996 | 280.6944 | -0.0005172503 | 0.8223628 | 1.6031 | 0.5939496
[8 empty] | 24.28608 | 143.8142 | -105.1867 | 280.2815 | -0.0005172503 | 0.8213507 | 1.600741 | 0.5920307
[8 empty] | 24.33626 | 143.873 | -104.5082 | 279.603 | -0.0005172503 | 0.8216863 | 1.596867 | 0.5910514
[8 empty] | 24.388 | 143.8728 | -105.9831 | 281.0779 | -0.0005172503 | 0.821685 | 1.60529 | 0.5897966
[8 empty] | 24.43611 | 143.6071 | -104.8327 | 279.9275 | -0.0005172503 | 0.8201675 | 1.59872 | 0.5875481
[8 empty] | 24.48784 | 143.5478 | -105.1277 | 280.2225 | -0.0005172503 | 0.8198292 | 1.600404 | 0.5860649
[8 empty] | 24.53802 | 143.8721 | -105.3047 | 280.3995 | 0 | 0.8216811 | 1.601415 | 0.5861878
[8 empty] | 24.58665 | 143.8719 | -104.9802 | 280.075 | -0.0005172503 | 0.8216798 | 1.599562 | 0.5850275
[8 empty] | 24.63839 | 143.8716 | -104.9212 | 280.016 | -0.0005172503 | 0.8216785 | 1.599225 | 0.5837982
[8 empty] | 24.6865 | 143.311 | -105.3047 | 280.3995 | -0.0005172503 | 0.8184765 | 1.601415 | 0.5803893
[8 empty] | 24.73823 | 143.0748 | -106.6615 | 281.7563 | -0.0005172503 | 0.8171275 | 1.609164 | 0.5782208
[8 empty] | 24.78686 | 143.2516 | -106.3371 | 281.4319 | -0.0005172503 | 0.8181371 | 1.607311 | 0.5777996
[8 empty] | 24.83859 | 143.3103 | -107.4874 | 282.5823 | -0.0005172503 | 0.8184728 | 1.613881 | 0.5768328
[8 empty] | 24.89033 | 143.1921 | -105.9831 | 281.0779 | -0.0005172503 | 0.8177977 | 1.60529 | 0.575159
[8 empty] | 24.93844 | 143.1919 | -105.9241 | 281.0189 | -0.0005172503 | 0.8177965 | 1.604953 | 0.5740485
[8 empty] | 24.98862 | 142.8377 | -105.4521 | 280.547 | -0.0005172503 | 0.8157737 | 1.602257 | 0.5714784
[8 empty] | 25.04035 | 143.6045 | -105.8651 | 280.9599 | -0.0005172503 | 0.8201526 | 1.604616 | 0.5733597
[8 empty] | 25.08898 | 143.0733 | -105.7766 | 280.8714 | -0.0005172503 | 0.8171191 | 1.604111 | 0.5701313
[8 empty] | 25.14071 | 142.8961 | -105.9241 | 281.0189 | -0.0005172503 | 0.8161071 | 1.604953 | 0.5682533
[8 empty] | 25.19038 | 142.601 | -105.2457 | 280.3405 | -0.0005172503 | 0.8144214 | 1.601078 | 0.5659612
[8 empty] | 25.24056 | 142.7187 | -105.8651 | 280.9599 | -0.0005172503 | 0.8150941 | 1.604616 | 0.5653027
[8 empty] | 25.28919 | 142.4236 | -105.9241 | 281.0189 | -0.0005172503 | 0.8134084 | 1.604953 | 0.5630485
[8 empty] | 25.34092 | 142.7184 | -105.9241 | 281.0189 | -0.0005172503 | 0.8150918 | 1.604953 | 0.5630623
[8 empty] | 25.39265 | 142.5412 | -104.9802 | 280.075 | -0.0005172503 | 0.8140799 | 1.599562 | 0.5612174
[8 empty] | 25.44077 | 142.0985 | -106.1896 | 281.2844 | -0.001034501 | 0.8115519 | 1.606469 | 0.5584162
[8 empty] | 25.49095 | 142.7178 | -106.809 | 281.9038 | -0.001034501 | 0.8150886 | 1.610007 | 0.5597462
[8 empty] | 25.54268 | 142.7176 | -106.6025 | 281.6973 | -0.0005172503 | 0.8150875 | 1.608827 | 0.5586117
[8 empty] | 25.59286 | 142.7764 | -106.0716 | 281.1664 | -0.0005172503 | 0.8154234 | 1.605795 | 0.5577462
[8 empty] | 25.64097 | 142.5402 | -107.4874 | 282.5823 | -0.0005172503 | 0.8140746 | 1.613881 | 0.5557787
[8 empty] | 25.69271 | 142.0976 | -106.1896 | 281.2844 | -0.0005172503 | 0.8115466 | 1.606469 | 0.5529368
[8 empty] | 25.74289 | 142.4219 | -106.1896 | 281.2844 | -0.0005172503 | 0.8133987 | 1.606469 | 0.5531186
[8 empty] | 25.79307 | 142.5987 | -106.3961 | 281.4909 | -0.0005172503 | 0.8144085 | 1.607648 | 0.552728
[8 empty] | 25.84325 | 142.4215 | -104.9802 | 280.075 | -0.0005172503 | 0.8133967 | 1.599562 | 0.5509692
[8 empty] | 25.89291 | 142.0379 | -105.3932 | 280.488 | -0.0005172503 | 0.8112057 | 1.60192 | 0.5484308
[8 empty] | 25.94154 | 141.6248 | -108.3429 | 283.4377 | -0.0005172503 | 0.8088462 | 1.618767 | 0.5458103
[8 empty] | 25.99327 | 141.6246 | -106.5435 | 281.6383 | -0.0005172503 | 0.8088452 | 1.608491 | 0.5447233
[8 empty] | 26.04139 | 141.9784 | -106.809 | 281.9038 | -0.0005172503 | 0.8108659 | 1.610007 | 0.5450755
[8 empty] | 26.09312 | 141.9782 | -107.34 | 282.4348 | -0.0005172503 | 0.8108649 | 1.613039 | 0.5439942
[8 empty] | 26.1433 | 141.5651 | -106.6615 | 281.7563 | -0.0005172503 | 0.8085055 | 1.609164 | 0.5413698
[8 empty] | 26.19348 | 141.6239 | -108.2839 | 283.3787 | -0.0005172503 | 0.8088415 | 1.61843 | 0.5405572
[8 empty] | 26.24521 | 141.5648 | -107.1335 | 282.2283 | -0.0005172503 | 0.8085036 | 1.61186 | 0.5392663
[8 empty] | 26.29695 | 141.8596 | -105.9241 | 281.0189 | -0.0005172503 | 0.8101873 | 1.604953 | 0.5393265
[8 empty] | 26.34558 | 141.8594 | -107.8709 | 282.9657 | -0.0005172503 | 0.8101865 | 1.616071 | 0.5383304
[8 empty] | 26.39524 | 141.8593 | -108.9033 | 283.9981 | -0.0005172503 | 0.8101856 | 1.621968 | 0.537317
[8 empty] | 26.44387 | 141.4462 | -107.399 | 282.4938 | -0.0005172503 | 0.8078263 | 1.613376 | 0.5347667
[8 empty] | 26.49405 | 140.5906 | -108.1659 | 283.2607 | -0.0005172503 | 0.80294 | 1.617756 | 0.5305245
[8 empty] | 26.54578 | 141.3869 | -105.8651 | 280.9599 | -0.0005172503 | 0.8074876 | 1.604616 | 0.5324902
[8 empty] | 26.59545 | 141.2688 | -106.75 | 281.8448 | -0.0005172503 | 0.8068129 | 1.60967 | 0.5310517
[8 empty] | 26.64563 | 140.0002 | -106.1896 | 281.2844 | -0.0005172503 | 0.7995682 | 1.606469 | 0.5252909
[8 empty] | 26.69581 | 140.59 | -106.3961 | 281.4909 | -0.0005172503 | 0.8029366 | 1.607648 | 0.5265128
[8 empty] | 26.74444 | 140.8259 | -107.281 | 282.3758 | -0.0005172503 | 0.8042836 | 1.612702 | 0.5264373
[8 empty] | 26.79617 | 140.9437 | -107.0155 | 282.1103 | -0.0005172503 | 0.8049566 | 1.611186 | 0.5258607
[8 empty] | 26.84584 | 140.8846 | -107.4874 | 282.5823 | -0.0005172503 | 0.8046189 | 1.613881 | 0.5246676
[8 empty] | 26.89446 | 140.9435 | -108.0184 | 283.1132 | -0.0005172503 | 0.8049551 | 1.616914 | 0.5239378
[8 empty] | 26.9493 | 141.4448 | -108.6378 | 283.7326 | -0.0005172503 | 0.8078182 | 1.620451 | 0.5247319
[8 empty] | 26.99638 | 140.4712 | -108.2839 | 283.3787 | -0.001034501 | 0.8022582 | 1.61843 | 0.5202107
[8 empty] | 27.04811 | 140.5301 | -107.8709 | 282.9657 | -0.0005172503 | 0.8025943 | 1.616071 | 0.5194334
[8 empty] | 27.09778 | 140.471 | -107.34 | 282.4348 | -0.001034501 | 0.8022567 | 1.613039 | 0.5182632
[8 empty] | 27.14485 | 139.9989 | -106.809 | 281.9038 | -0.0005172503 | 0.7995606 | 1.610007 | 0.5156253
[8 empty] | 27.19814 | 140.1758 | -106.75 | 281.8448 | -0.0005172503 | 0.8005706 | 1.60967 | 0.5152653
[8 empty] | 27.24832 | 140.3526 | -103.7708 | 278.8656 | -0.0005172503 | 0.8015807 | 1.592655 | 0.5149655
[8 empty] | 27.29643 | 139.7331 | -105.3932 | 280.488 | -0.0005172503 | 0.7980423 | 1.60192 | 0.5117881
[8 empty] | 27.34816 | 139.9394 | -105.2457 | 280.3405 | -0.001034501 | 0.7992209 | 1.601078 | 0.5115746
[8 empty] | 27.39834 | 139.6738 | -105.8651 | 280.9599 | -0.0005172503 | 0.7977041 | 1.604616 | 0.5096682
[8 empty] | 27.45008 | 139.6147 | -106.809 | 281.9038 | -0.0005172503 | 0.7973665 | 1.610007 | 0.5084924
[8 empty] | 27.49871 | 139.3197 | -108.7558 | 283.8506 | -0.0005172503 | 0.7956812 | 1.621125 | 0.5065201
[8 empty] | 27.54682 | 139.6145 | -107.0745 | 282.1693 | -0.0005172503 | 0.7973653 | 1.611523 | 0.5067058
[8 empty] | 27.59855 | 139.4374 | -107.34 | 282.4348 | -0.0005172503 | 0.7963539 | 1.613039 | 0.5051143
[8 empty] | 27.64873 | 139.9978 | -107.281 | 282.3758 | -0.0005172503 | 0.7995541 | 1.612702 | 0.5062242
[8 empty] | 27.70047 | 139.3782 | -108.4314 | 283.5262 | -0.0005172503 | 0.7960157 | 1.619272 | 0.5030422
[8 empty] | 27.74858 | 139.2011 | -107.8709 | 282.9657 | -0.0005172503 | 0.7950044 | 1.616071 | 0.5015319
[8 empty] | 27.80031 | 139.673 | -106.1306 | 281.2254 | -0.0005172503 | 0.7976992 | 1.606132 | 0.5022959
[8 empty] | 27.84894 | 139.2009 | -106.927 | 282.0218 | -0.0005172503 | 0.7950033 | 1.610681 | 0.4997237
[8 empty] | 27.90067 | 139.7318 | -107.222 | 282.3168 | -0.0005172503 | 0.798035 | 1.612365 | 0.5006998
[8 empty] | 27.9493 | 139.3777 | -108.2839 | 283.3787 | -0.0005172503 | 0.796013 | 1.61843 | 0.4985618
[8 empty] | 27.99897 | 139.3776 | -107.7529 | 282.8477 | -0.0005172503 | 0.7960124 | 1.615398 | 0.4976772
[8 empty] | 28.0507 | 138.7876 | -106.868 | 281.9628 | -0.0005172503 | 0.7926426 | 1.610344 | 0.4946559
[8 empty] | 28.10088 | 138.9055 | -108.1659 | 283.2607 | -0.0005172503 | 0.793316 | 1.617756 | 0.4941921
[8 empty] | 28.14951 | 139.0234 | -107.5464 | 282.6413 | -0.0005172503 | 0.7939894 | 1.614218 | 0.4937572
[8 empty] | 28.19762 | 138.8464 | -107.9594 | 283.0542 | -0.0005172503 | 0.7929781 | 1.616577 | 0.4922868
[8 empty] | 28.25297 | 139.0822 | -108.0774 | 283.1722 | -0.0005172503 | 0.7943253 | 1.617251 | 0.4921572
[8 empty] | 28.29953 | 138.4627 | -106.927 | 282.0218 | -0.0005172503 | 0.7907872 | 1.610681 | 0.4891584
[8 empty] | 28.35127 | 138.6691 | -107.399 | 282.4938 | -0.0005172503 | 0.791966 | 1.613376 | 0.4889938
[8 empty] | 28.403 | 139.2 | -107.8709 | 282.9657 | -0.0005172503 | 0.7949979 | 1.616071 | 0.4899722
[8 empty] | 28.45163 | 138.787 | -106.868 | 281.9628 | 0 | 0.792639 | 1.610344 | 0.4876831
[8 empty] | 28.50129 | 138.2265 | -106.1896 | 281.2844 | -0.0005172503 | 0.7894377 | 1.606469 | 0.4848666
[8 empty] | 28.55303 | 139.0228 | -107.0155 | 282.1103 | -0.0005172503 | 0.7939858 | 1.611186 | 0.4867772
[8 empty] | 28.60166 | 137.6364 | -108.4903 | 283.5852 | -0.0005172503 | 0.7860677 | 1.619609 | 0.4811022
[8 empty] | 28.65494 | 137.6953 | -107.281 | 282.3758 | -0.0005172503 | 0.7864042 | 1.612702 | 0.4804132
[8 empty] | 28.7015 | 137.9902 | -106.809 | 281.9038 | -0.0005172503 | 0.7880885 | 1.610007 | 0.4806614
[8 empty] | 28.75323 | 137.9901 | -107.4874 | 282.5823 | -0.0005172503 | 0.7880881 | 1.613881 | 0.4797963
[8 empty] | 28.80341 | 137.3411 | -106.927 | 282.0218 | -0.0005172503 | 0.7843816 | 1.610681 | 0.4767072
[8 empty] | 28.8536 | 137.2231 | -107.7529 | 282.8477 | -0.0005172503 | 0.7837074 | 1.615398 | 0.475469
[8 empty] | 28.90533 | 137.754 | -108.3429 | 283.4377 | -0.0005172503 | 0.7867394 | 1.618767 | 0.4764547
[8 empty] | 28.95396 | 137.459 | -107.4874 | 282.5823 | -0.0005172503 | 0.7850545 | 1.613881 | 0.4746356
[8 empty] | 29.00207 | 137.6359 | -107.7529 | 282.8477 | -0.0005172503 | 0.786065 | 1.615398 | 0.4744583
[8 empty] | 29.0538 | 137.8718 | -107.4874 | 282.5823 | 0 | 0.7874124 | 1.613881 | 0.4744255
[8 empty] | 29.10554 | 138.0488 | -108.4314 | 283.5262 | 0 | 0.7884229 | 1.619272 | 0.4741901
[8 empty] | 29.15572 | 137.8717 | -106.6025 | 281.6973 | -0.0005172503 | 0.7874118 | 1.608827 | 0.4727668
[8 empty] | 29.20383 | 137.2227 | -107.34 | 282.4348 | -0.0005172503 | 0.7837054 | 1.613039 | 0.4697657
[8 empty] | 29.25401 | 136.9572 | -108.3429 | 283.4377 | -0.0005172503 | 0.782189 | 1.618767 | 0.4680522
[8 empty] | 29.30264 | 137.0162 | -109.4343 | 284.5291 | -0.0005172503 | 0.7825257 | 1.625 | 0.4674767
[8 empty] | 29.35592 | 137.3406 | -109.0213 | 284.1161 | 0 | 0.7843785 | 1.622642 | 0.4677333
[8 empty] | 29.4061 | 136.9571 | -107.8709 | 282.9657 | -0.0005172503 | 0.7821883 | 1.616071 | 0.465631
[8 empty] | 29.45577 | 137.2225 | -108.2839 | 283.3787 | -0.0005172503 | 0.7837043 | 1.61843 | 0.465747
[8 empty] | 29.5044 | 137.075 | -107.6054 | 282.7002 | -0.0005172503 | 0.7828618 | 1.614555 | 0.4644794
[8 empty] | 29.55613 | 136.1901 | -106.6025 | 281.6973 | -0.0005172503 | 0.7778077 | 1.608827 | 0.4606723
[8 empty] | 29.60631 | 136.2491 | -107.0155 | 282.1103 | -0.0005172503 | 0.7781444 | 1.611186 | 0.4600906
[8 empty] | 29.65442 | 136.485 | -106.809 | 281.9038 | -0.0005172503 | 0.779492 | 1.610007 | 0.4601398
[8 empty] | 29.70616 | 136.308 | -106.927 | 282.0218 | -0.0005172503 | 0.7784811 | 1.610681 | 0.4587427
[8 empty] | 29.75789 | 136.367 | -106.3371 | 281.4319 | -0.0005172503 | 0.7788179 | 1.607311 | 0.4581433
[8 empty] | 29.80652 | 135.954 | -106.809 | 281.9038 | -0.0005172503 | 0.7764592 | 1.610007 | 0.4560103
[8 empty] | 29.8567 | 136.013 | -106.5435 | 281.6383 | -0.0005172503 | 0.7767961 | 1.608491 | 0.4554414
[8 empty] | 29.90843 | 136.7209 | -107.9594 | 283.0542 | -0.0005172503 | 0.7808391 | 1.616577 | 0.4570206
[8 empty] | 29.9581 | 135.5115 | -106.927 | 282.0218 | -0.0005172503 | 0.773932 | 1.610681 | 0.452226
[8 empty] | 30.00828 | 135.8064 | -107.281 | 282.3758 | -0.0005172503 | 0.7756165 | 1.612702 | 0.4524527