## General
ID | Test Identification
Test Identification | Location | NWZ-BH-5025
Test Identification | Sample | 21-2
Test Identification | Depth | 19.1 | [m]
Test Identification | Type of specimen | Undisturbed
Specimen Visual Description
Specimen Visual Description | Dark brownish grey slightly sandy CLAY
Initial Specimen Conditions
Initial Specimen Conditions | Test start date | 03/03/2024
Initial Specimen Conditions | Specimen wet mass | 79.47 | [g]
Initial Specimen Conditions | Diameter | 50.04 | [mm]
Initial Specimen Conditions | Height | 20.75 | [mm]
Initial Specimen Conditions | Water content | 26.79884 | [%]
Initial Specimen Conditions | Bulk density | 1.947424 | [Mg/m³]
Initial Specimen Conditions | Dry density | 1.535838 | [Mg/m³]
Initial Specimen Conditions | Void ratio | 0.7579981 | [-]
Initial Specimen Conditions | Degree of saturation | 95.45784 | [%]
Initial Specimen Conditions | Particle density - assumed | 2.7 | [Mg/m³]
Initial Specimen Conditions | Laboratory temperature | 18-22 | [°C]
End of Saturation Results
End of Saturation Results | Back pressure | 400 | [kPa]
End of Saturation Results | Axial strain | -0.0001034527 | [%]
End of Saturation Results | Seating pressure | 17.84772 | [kPa]
Consolidation Results
Consolidation results | Stage | Final Vertical Stress | Void ratio en | Axial strain ea,n | Coefficient of Consolidation cv | Coefficient of Volume Compressibity mv | Hydraulic Conductivity kn | Rate of strain ὲn
Consolidation results | [-] | [kPa] | [-] | [%] | [m2/yr] | [MPa-1] | [m/s] | [%/hr]
Consolidation results | Loading | 2401.161 | 0.5358542 | 12.48182 |  |  |  | 8.966803
Consolidation results | Hold | 2398.967 | 0.5200137 | 13.38446
Consolidation results | Unloading | 381.632 | 0.5502268 | 11.66282 |  |  |  | -3.474966
Consolidation results | Hold | 381.2538 | 0.560116 | 11.0993
Consolidation results | Loading | 8001.56 | 0.429113 | 18.56429 |  |  |  | 7.577762
Consolidation results | Hold | 8001.302 | 0.4094712 | 19.68355
Consolidation results | Unloading | 187.6078 | 0.5012196 | 14.45542 |  |  |  | -3.236313
Consolidation results | Hold | 191.0813 | 0.5315683 | 12.72604
Consolidation results
Consolidation results
Consolidation results
Consolidation results
Consolidation results
Consolidation results
Consolidation results
Consolidation results
Consolidation results
Consolidation results
Consolidation results
Consolidation results
Consolidation results
Consolidation results
Consolidation results
Consolidation results
Consolidation results
Consolidation results
Consolidation results
Consolidation results
Consolidation results
Final Specimen Conditions
Final Specimen Conditions | Diameter | 50.04 | [mm]
Final Specimen Conditions | Height | 18.0774 | [mm]
Final Specimen Conditions | Water content | 23.49474 | [%]
Final Specimen Conditions | Bulk density | 2.087493 | [Mg/m³]
Final Specimen Conditions | Dry density | 1.69035 | [Mg/m³]

## Compression
One-Dimensional Consolidation
Effective Vertical Stress | Void ratio | Axial strain | Coefficient of Consolidation cv | Coefficient of Volume Compressibity mv | Hydraulic Conductivity kn | Pore Pressure Ratio | Steady State Factor Fn
[kPa] | [-] | [%] | [m2/year] | [MPa-1] | [m/s] | [%] | [-]
17.84772 | 0.7548991 | -0.0001034527
63.14606 | 0.7523542 | 0.1449142 |  |  |  |  | 0.9876034
76.46859 | 0.7472046 | 0.4383521 |  |  |  |  | 0.9910851
84.45189 | 0.7419068 | 0.7402385 |  |  |  |  | 0.9924352
91.17081 | 0.7364778 | 1.049606 |  |  |  |  | 1
97.43439 | 0.7308885 | 1.368101 |  |  |  |  | 0.9945858
106.9271 | 0.7253371 | 1.684439 |  |  |  |  | 0.9948023
115.8256 | 0.7196196 | 2.010242 |  |  |  |  | 0.9954043
128.5377 | 0.7139147 | 2.335324 |  |  |  |  | 0.996075
142.4702 | 0.7083803 | 2.650694 |  |  |  |  | 0.9966325
157.9949 | 0.7029509 | 2.960078 |  |  |  |  | 0.9973948
174.0395 | 0.6975064 | 3.270327 |  |  |  |  | 0.9949806
191.9807 | 0.6921693 | 3.574455 |  |  |  |  | 0.9934675
212.9815 | 0.6867829 | 3.881388 |  |  |  |  | 0.9943534
235.5496 | 0.6815263 | 4.180926 |  |  |  |  | 0.9934653
259.4557 | 0.6763087 | 4.478241 |  |  |  |  | 0.9929995
287.4579 | 0.6710516 | 4.77781 |  |  |  |  | 0.9937854
316.9575 | 0.6658602 | 5.073633 |  |  |  |  | 0.9935773
348.1534 | 0.6607763 | 5.363333 |  |  |  |  | 0.9932849
383.8057 | 0.6555959 | 5.658529 |  |  |  |  | 0.9933442
421.1035 | 0.650472 | 5.950507 |  |  |  |  | 0.9932929
461.2505 | 0.645518 | 6.232802 |  |  |  |  | 0.9947667
507.0817 | 0.6404365 | 6.522365 |  |  |  |  | 0.9941499
552.9895 | 0.6353539 | 6.811985 |  |  |  |  | 0.9942478
603.5757 | 0.6303122 | 7.09928 |  |  |  |  | 0.9943932
661.0568 | 0.6251386 | 7.394091 |  |  |  |  | 0.9937676
720.5419 | 0.6199396 | 7.690345 |  |  |  |  | 0.9940415
784.7561 | 0.6146276 | 7.993041 |  |  |  |  | 0.9943167
855.3055 | 0.6094308 | 8.289174 |  |  |  |  | 0.9940047
929.5883 | 0.6041169 | 8.591978 |  |  |  |  | 0.994328
1007.42 | 0.5987485 | 8.897886 |  |  |  |  | 0.9943821
1094.913 | 0.5933903 | 9.203213 |  |  |  |  | 0.9944948
1181.569 | 0.5880996 | 9.504699 |  |  |  |  | 0.994809
1276.731 | 0.5827858 | 9.807496 |  |  |  |  | 0.9947376
1378.548 | 0.5774957 | 10.10895 |  |  |  |  | 0.9948638
1483.007 | 0.572194 | 10.41105 |  |  |  |  | 0.995031
1597.205 | 0.5668849 | 10.71358 |  |  |  |  | 0.9950201
1713.734 | 0.5616669 | 11.01092 |  |  |  |  | 0.9951757
1840.23 | 0.556389 | 11.31167 |  |  |  |  | 0.9953426
1970.112 | 0.5511963 | 11.60757 |  |  |  |  | 0.9952847
2102.649 | 0.5461531 | 11.89495 |  |  |  |  | 0.9953449
2252.403 | 0.5409759 | 12.18996 |  |  |  |  | 0.9952614
2398.721 | 0.5359288 | 12.47757 |  |  |  |  | 0.9953537
2386.171 | 0.5357759 | 12.48628
2398.402 | 0.5239026 | 13.16286
2398.3 | 0.5227672 | 13.22756
2398.458 | 0.5221316 | 13.26378
2398.916 | 0.5217251 | 13.28694
2398.662 | 0.5214285 | 13.30384
2398.763 | 0.5211743 | 13.31833
2399.053 | 0.5209796 | 13.32942
2398.662 | 0.52081 | 13.33909
2401.062 | 0.5206249 | 13.34963
2398.611 | 0.5204965 | 13.35695
2400.792 | 0.5203622 | 13.3646
2398.983 | 0.5202679 | 13.36998
2398.967 | 0.5201408 | 13.37722
2398.763 | 0.5200475 | 13.38253
2399.069 | 0.5200053 | 13.38494
2120.091 | 0.5205761 | 13.35241
1791.436 | 0.5219689 | 13.27305
1536.85 | 0.5237009 | 13.17435
1331.325 | 0.525646 | 13.06351
1156.358 | 0.5277721 | 12.94236
1014.795 | 0.5300054 | 12.8151
903.6872 | 0.5321689 | 12.69182
802.5422 | 0.5344571 | 12.56143
711.8178 | 0.5368093 | 12.4274
639.3966 | 0.5390908 | 12.29739
575.7225 | 0.5413438 | 12.169
517.0388 | 0.5436455 | 12.03784
467.3225 | 0.5459267 | 11.90785
424.7447 | 0.5479782 | 11.79095
382.3048 | 0.5501548 | 11.66692
383.8311 | 0.5502782 | 11.65989
383.0903 | 0.5584168 | 11.19612
383.0903 | 0.5588743 | 11.17005
382.9318 | 0.5591216 | 11.15596
382.3276 | 0.5593802 | 11.14122
381.6665 | 0.5595306 | 11.13265
382.7343 | 0.5596442 | 11.12619
381.6098 | 0.5597105 | 11.12241
381.8131 | 0.5597959 | 11.11754
382.2199 | 0.5598564 | 11.11409
381.0504 | 0.559912 | 11.11092
381.4572 | 0.5599642 | 11.10795
382.8301 | 0.5599855 | 11.10674
381.6507 | 0.5600476 | 11.1032
381.8131 | 0.5600924 | 11.10064
381.3047 | 0.5601077 | 11.09977
659.8682 | 0.5582795 | 11.20395 |  |  |  |  | 0.9469434
862.922 | 0.553841 | 11.45687 |  |  |  |  | 0.9469988
1059.018 | 0.5491356 | 11.725 |  |  |  |  | 0.9529192
1253.246 | 0.5444313 | 11.99306 |  |  |  |  | 0.9611021
1468.681 | 0.5396105 | 12.26777 |  |  |  |  | 0.9671471
1693.773 | 0.5348692 | 12.53794 |  |  |  |  | 0.9725807
1933.29 | 0.5300993 | 12.80975 |  |  |  |  | 0.9763107
2181.232 | 0.5255258 | 13.07036 |  |  |  |  | 0.9788706
2429.44 | 0.5209367 | 13.33187 |  |  |  |  | 0.9799622
2685.215 | 0.516386 | 13.59118 |  |  |  |  | 0.9805315
2921.782 | 0.5119414 | 13.84445 |  |  |  |  | 0.9818571
3166.343 | 0.5073144 | 14.10811 |  |  |  |  | 0.9832874
3395.549 | 0.502836 | 14.36331 |  |  |  |  | 0.9835742
3627.857 | 0.4982175 | 14.62649 |  |  |  |  | 0.9831745
3861.4 | 0.4936697 | 14.88563 |  |  |  |  | 0.982857
4090.322 | 0.4891295 | 15.14435 |  |  |  |  | 0.9828956
4339.615 | 0.4845731 | 15.40399 |  |  |  |  | 0.9826036
4572.97 | 0.4801104 | 15.65829 |  |  |  |  | 0.9822081
4826.408 | 0.4756657 | 15.91156 |  |  |  |  | 0.9822218
5085.671 | 0.4712073 | 16.16562 |  |  |  |  | 0.9826444
5340.698 | 0.4667958 | 16.417 |  |  |  |  | 0.9829409
5619.785 | 0.4624264 | 16.66598 |  |  |  |  | 0.9831203
5883.216 | 0.4581462 | 16.90988 |  |  |  |  | 0.9825143
6180.934 | 0.453794 | 17.15788 |  |  |  |  | 0.9827997
6459.527 | 0.4495896 | 17.39747 |  |  |  |  | 0.9830914
6774.757 | 0.4452369 | 17.6455 |  |  |  |  | 0.9834855
7076.902 | 0.4410303 | 17.88521 |  |  |  |  | 0.9850701
7404.799 | 0.4367023 | 18.13183 |  |  |  |  | 0.985672
7726.912 | 0.4325042 | 18.37105 |  |  |  |  | 0.9858652
8001.56 | 0.429113 | 18.56429 |  |  |  |  | 0.985862
7986.15 | 0.4290367 | 18.56864
7998.387 | 0.4192484 | 19.12641
7998.436 | 0.4172528 | 19.24013
8000.238 | 0.4162216 | 19.29889
7999.248 | 0.4155238 | 19.33865
7999.368 | 0.4149974 | 19.36865
8000.25 | 0.4145817 | 19.39234
7998.68 | 0.4142331 | 19.4122
7999.296 | 0.4139365 | 19.4291
7999.358 | 0.4136816 | 19.44363
7998.742 | 0.4134529 | 19.45666
7998.443 | 0.4132405 | 19.46876
7999.256 | 0.4130716 | 19.47839
7998.652 | 0.4129014 | 19.48808
7999.008 | 0.4127406 | 19.49725
7998.636 | 0.412588 | 19.50595
7999.567 | 0.4124614 | 19.51316
7998.687 | 0.4123423 | 19.51995
7999.481 | 0.412224 | 19.52668
7999.72 | 0.4121141 | 19.53295
7999.115 | 0.4120032 | 19.53927
8000.889 | 0.4119114 | 19.5445
7999.008 | 0.4118172 | 19.54987
8000.33 | 0.4117162 | 19.55562
7998.861 | 0.4116303 | 19.56052
7998.82 | 0.4115628 | 19.56436
7998.754 | 0.4114696 | 19.56967
7999.059 | 0.411402 | 19.57352
8000.183 | 0.4113345 | 19.57737
7998.912 | 0.411266 | 19.58127
7999.319 | 0.4111815 | 19.58609
7999.37 | 0.4111392 | 19.5885
8000.889 | 0.4110642 | 19.59278
7999.624 | 0.4109953 | 19.5967
7999.166 | 0.4109527 | 19.59913
8000.183 | 0.4109024 | 19.60199
7997.991 | 0.4108338 | 19.6059
7998.658 | 0.410783 | 19.6088
8000.533 | 0.4107335 | 19.61162
7998.55 | 0.4106731 | 19.61506
8000.082 | 0.4106228 | 19.61793
7998.607 | 0.4105796 | 19.62039
8001.296 | 0.4105306 | 19.62318
7999.014 | 0.4104782 | 19.62617
8001.556 | 0.4104372 | 19.6285
7998.76 | 0.4104018 | 19.63052
7997.772 | 0.4103508 | 19.63343
8001.363 | 0.4103104 | 19.63573
8000.692 | 0.4102673 | 19.63819
7999.471 | 0.4102327 | 19.64016
7999.335 | 0.4101902 | 19.64258
7999.477 | 0.4101392 | 19.64549
7998.607 | 0.4101221 | 19.64646
7999.217 | 0.4100801 | 19.64885
7998.816 | 0.4100456 | 19.65082
7998.861 | 0.4100036 | 19.65321
8000.488 | 0.4099622 | 19.65557
8000.997 | 0.409937 | 19.657
7999.522 | 0.4099023 | 19.65898
7997.895 | 0.4098591 | 19.66145
7997.997 | 0.4098337 | 19.66289
7999.675 | 0.4097923 | 19.66525
7999.065 | 0.409758 | 19.6672
7998.511 | 0.409732 | 19.66869
7999.421 | 0.4097074 | 19.67009
7998.613 | 0.4096727 | 19.67207
7998.744 | 0.4096478 | 19.67349
8001.454 | 0.4096069 | 19.67582
8001.048 | 0.4095897 | 19.6768
7999.319 | 0.4095549 | 19.67878
7998.861 | 0.4095377 | 19.67976
7998.511 | 0.4095032 | 19.68173
8001.302 | 0.4094712 | 19.68355
8001.439 | 0.4094713 | 19.68354
7608.704 | 0.409525 | 19.68049
7114.447 | 0.4097255 | 19.66906
6579.013 | 0.4100645 | 19.64974
6077.665 | 0.4105503 | 19.62206
5615.57 | 0.4111326 | 19.58888
5177.86 | 0.4118555 | 19.54768
4768.251 | 0.4126995 | 19.49959
4372.421 | 0.4137309 | 19.44081
4022.331 | 0.4148708 | 19.37586
3697.587 | 0.4161513 | 19.3029
3403.586 | 0.4175134 | 19.22528
3122.242 | 0.4190156 | 19.13967
2866.16 | 0.4206256 | 19.04794
2635.561 | 0.4223408 | 18.95019
2423.584 | 0.4241719 | 18.84586
2227.883 | 0.4261094 | 18.73545
2044.677 | 0.4281609 | 18.61855
1882.923 | 0.430276 | 18.49802
1735.546 | 0.4324515 | 18.37406
1595.872 | 0.4347167 | 18.24498
1467.783 | 0.4370167 | 18.11391
1352.654 | 0.4393381 | 17.98163
1251.327 | 0.4416256 | 17.85128
1149.935 | 0.4440319 | 17.71416
1063.509 | 0.446416 | 17.57831
985.5715 | 0.4487784 | 17.44369
908.053 | 0.4512343 | 17.30375
837.0108 | 0.4536606 | 17.16549
777.9024 | 0.4560474 | 17.02948
719.3271 | 0.4584598 | 16.89201
664.6285 | 0.4608958 | 16.7532
616.1235 | 0.4633494 | 16.61338
571.1573 | 0.465782 | 16.47477
528.1348 | 0.4682523 | 16.334
490.4003 | 0.470676 | 16.19589
454.582 | 0.4729122 | 16.06847
421.4739 | 0.4752083 | 15.93763
400.3074 | 0.4775482 | 15.80429
366.434 | 0.4797404 | 15.67937
337.9631 | 0.4820851 | 15.54576
313.9334 | 0.4844931 | 15.40854
293.1142 | 0.4867068 | 15.2824
271.1722 | 0.4890194 | 15.15063
253.7453 | 0.4913961 | 15.01519
245.7116 | 0.4935598 | 14.89189
232.4116 | 0.495358 | 14.78943
209.7723 | 0.4975915 | 14.66216
194.4008 | 0.5000073 | 14.52449
184.1638 | 0.5024691 | 14.38421
192.5222 | 0.5260483 | 13.04059
192.4146 | 0.5283573 | 12.90902
192.5621 | 0.5292109 | 12.86038
191.5451 | 0.5297028 | 12.83234
190.7316 | 0.5300439 | 12.81291
191.183 | 0.5303491 | 12.79552
192.0983 | 0.5305511 | 12.78401
191.9966 | 0.5307282 | 12.77392
192.3016 | 0.5308576 | 12.76654
191.1756 | 0.5310151 | 12.75757
191.7349 | 0.531138 | 12.75056
191.9298 | 0.5312704 | 12.74302
190.7253 | 0.5314046 | 12.73537
192.396 | 0.5315329 | 12.72806