## General
ID | Test identification
Test identification | Location | NWZ-BH-5025
Test identification | Sample | 26-2
Test identification | Depth | 24.15 | [m]
Test identification | Test number | DSS54
Specimen Visual Description
Specimen Visual Description | Very stiff dark grey CLAY
Initial Specimen Conditions
Initial Specimen Conditions | Test start date | 08/04/2024
Initial Specimen Conditions | Type of sample | Undisturbed
Initial Specimen Conditions | Specimen orientation | Vertical
Initial Specimen Conditions | Diameter | 65.91 | [mm]
Initial Specimen Conditions | Length | 19.83 | [mm]
Initial Specimen Conditions | Water content | 28.89002 | [%]
Initial Specimen Conditions | Bulk density | 1.958988 | [Mg/m³]
Initial Specimen Conditions | Dry density | 1.519891 | [Mg/m³]
Initial Specimen Conditions | Void ratio | 0.7764432 | [-]
Initial Specimen Conditions | Degree of saturation | 100 | [%]
Initial Specimen Conditions | Assumed particle density | 2.7 | [Mg/m³]
Initial Specimen Conditions | Torvane | 225 | [kPa]
Initial Specimen Conditions | Pocket penetrometer | 210 | [kPa]
Initial Specimen Conditions | Torvane 90° |  | [kPa]
Initial Specimen Conditions | Pocket penetrometer 90° |  | [kPa]
Consolidation - 1
Consolidation - 1 | svc | 579.9459 | [kPa]
Consolidation - 1 | Vertical strain | 8.689864 | [%]
Consolidation - 1 | Bulk density | 2.050253 | [Mg/m³]
Consolidation - 1 | Dry density | 1.664537 | [Mg/m³]
Consolidation - 1 | Void ratio | 0.6220727 | [-]
Consolidation - 1 | Water content | 23.1726 | [%]
Consolidation - 2
Consolidation - 2 | svc | 242.008 | [kPa]
Consolidation - 2 | Vertical strain | 7.409051 | [%]
Consolidation - 2 | Bulk density | 2.035736 | [Mg/m³]
Consolidation - 2 | Dry density | 1.641528 | [Mg/m³]
Consolidation - 2 | Void ratio | 0.644809 | [-]
Consolidation - 2 | Water content | 24.01468 | [%]
Stress Controlled Cyclic Loading - Constant Vertical Stress
Stress Controlled Cyclic Loading - Constant Vertical Stress | sv |  | [kPa]
Stress Controlled Cyclic Loading - Constant Vertical Stress | Reference stress |  | [kPa]
Stress Controlled Cyclic Loading - Constant Vertical Stress | Mean tav |  | [kPa]
Stress Controlled Cyclic Loading - Constant Vertical Stress | Mean tcy |  | [kPa]
Stress Controlled Cyclic Loading - Constant Vertical Stress | Frequency |  | [Hz]
Stress Controlled Cyclic Loading - Constant Vertical Stress | Number of cycles applied (N) |  | [-]
Stress Controlled Cyclic Loading - Constant Vertical Stress | Vertical strain |  | [%]
Stress Controlled Cyclic Loading - Constant Vertical Stress | Bulk density |  | [Mg/m³]
Stress Controlled Cyclic Loading - Constant Vertical Stress | Dry density |  | [Mg/m³]
Stress Controlled Cyclic Loading - Constant Vertical Stress | Void ratio |  | [-]
Stress Controlled Cyclic Loading - Constant Vertical Stress | Cycle | gav | gcy | G | l
Stress Controlled Cyclic Loading - Constant Vertical Stress | [-] | [%] | [%] | [MPa] | [%]
Stress Controlled Cyclic Loading - Constant Vertical Stress
Stress Controlled Cyclic Loading - Constant Vertical Stress
Stress Controlled Cyclic Loading - Constant Vertical Stress
Stress Controlled Cyclic Loading - Constant Vertical Stress
Stress Controlled Cyclic Loading - Constant Vertical Stress
Stress Controlled Cyclic Loading - Constant Vertical Stress
Stress Controlled Cyclic Loading - Constant Vertical Stress
Stress Controlled Cyclic Loading - Constant Vertical Stress
Stress Controlled Cyclic Loading - Constant Vertical Stress
Stress Controlled Cyclic Loading - Constant Vertical Stress
Stress Controlled Cyclic Loading - Constant Vertical Stress
Stress Controlled Cyclic Loading - Constant Vertical Stress
Stress Controlled Cyclic Loading - Constant Vertical Stress
Stress Controlled Cyclic Loading - Constant Vertical Stress
Stress Controlled Cyclic Loading - Constant Vertical Stress
Stress Controlled Cyclic Loading - Constant Vertical Stress
Stress Controlled Cyclic Loading - Constant Vertical Stress
Stress Controlled Cyclic Loading - Constant Vertical Stress
Stress Controlled Cyclic Loading - Constant Vertical Stress
Stress Controlled Cyclic Loading - Constant Vertical Stress
Stress Controlled Cyclic Loading - Constant Vertical Stress
Stress Controlled Cyclic Loading - Constant Vertical Stress
Stress Controlled Cyclic Loading - Constant Vertical Stress
Stress Controlled Cyclic Loading - Constant Vertical Stress
Stress Controlled Cyclic Loading - Constant Vertical Stress
Stress Controlled Cyclic Loading - Constant Vertical Stress
Stress Controlled Cyclic Loading - Constant Vertical Stress
Stress Controlled Cyclic Loading - Constant Vertical Stress
Stress Controlled Cyclic Loading - Constant Vertical Stress
Stress Controlled Cyclic Loading - Constant Vertical Stress
Consolidation - 3
Consolidation - 3 | svc |  | [kPa]
Consolidation - 3 | Vertical strain |  | [%]
Consolidation - 3 | Bulk density |  | [Mg/m³]
Consolidation - 3 | Dry density |  | [Mg/m³]
Consolidation - 3 | Void ratio |  | [-]
Consolidation - 3 | Water content |  | [%]
Shearing - Constant Vertical Stress
At peak shear stress
Shearing - Constant Vertical Stress - At peak shear stress | Shear stress |  | [kPa]
Shearing - Constant Vertical Stress - At peak shear stress | Shear strain |  | [%]
Shearing - Constant Vertical Stress - At peak shear stress | Vertical stress |  | [kPa]
Shearing - Constant Vertical Stress - At peak shear stress | Vertical strain |  | [%]
Shearing - Constant Vertical Stress - At peak shear stress | Bulk density |  | [Mg/m³]
Shearing - Constant Vertical Stress - At peak shear stress | Dry density |  | [Mg/m³]
Shearing - Constant Vertical Stress - At peak shear stress | Void ratio |  | [-]
Shearing - Constant Vertical Stress - At peak shear stress | Rate of strain |  | [%/hour]
At 15 % shear strain
Shearing - Constant Vertical Stress - At 15 % shear strain | Shear stress |  | [kPa]
Shearing - Constant Vertical Stress - At 15 % shear strain | Vertical stress |  | [kPa]
Shearing - Constant Vertical Stress - At 15 % shear strain | Vertical strain |  | [%]
Shearing - Constant Vertical Stress - At 15 % shear strain | Bulk density |  | [Mg/m³]
Shearing - Constant Vertical Stress - At 15 % shear strain | Dry density |  | [Mg/m³]
Shearing - Constant Vertical Stress - At 15 % shear strain | Void ratio |  | [-]
Shearing - Constant Volume
At peak shear stress
Shearing - Constant Volume - At peak shear stress | Shear stress | 137.1371 | [kPa]
Shearing - Constant Volume - At peak shear stress | Shear strain | 7.816362 | [%]
Shearing - Constant Volume - At peak shear stress | Shear induced -Dsv | -39.56774 | [kPa]
Shearing - Constant Volume - At peak shear stress | Vertical stress | 281.6344 | [kPa]
Shearing - Constant Volume - At peak shear stress | Vertical strain | 0.002178578 | [%]
Shearing - Constant Volume - At peak shear stress | Rate of strain | 3.006468 | [%/hour]
At 15 % shear strain
Shearing - Constant Volume - At 15 % shear strain | Shear stress | 122.439 | [kPa]
Shearing - Constant Volume - At 15 % shear strain | Shear induced -Dsv | -46.04513 | [kPa]
Shearing - Constant Volume - At 15 % shear strain | Vertical stress | 288.1118 | [kPa]
Shearing - Constant Volume - At 15 % shear strain | Vertical strain | 0.002723223 | [%]
Final Specimen Conditions
Final Specimen Conditions | Water content | 24.01303 | [%]
Final Specimen Conditions | Bulk Density | 2.035764 | [Mg/m³]
Final Specimen Conditions | Dry density | 1.641573 | [Mg/m³]
Final Specimen Conditions | Void ratio | 0.6447642 | [-]

## Consolidation - 1
Consolidation - 1
Root Time | Vertical Strain | Vertical Consolidation Stress
[minutes0.5] | [%] | [kPa]
0 | 0 | 0.5298183
0.4082483 | 0.002027369 | 0.9418992
0.8164966 | 0.01115053 | 2.590223
1.224745 | 0.04257476 | 5.268748
1.632993 | 0.1773948 | 8.918608
2.041241 | 0.8322352 | 13.59867
2.44949 | 1.930056 | 19.63271
2.857738 | 3.225038 | 26.57922
3.265986 | 4.765839 | 34.67366
3.674235 | 6.023315 | 43.97492
4.082483 | 6.811961 | 54.27694
4.490731 | 7.428789 | 65.75634
4.898979 | 7.931069 | 78.11876
5.307228 | 8.363913 | 91.7763
5.715476 | 8.727319 | 106.2874
6.123724 | 9.056766 | 122.0642
6.531973 | 9.36442 | 138.8713
6.940221 | 9.655854 | 156.7085
7.348469 | 9.936138 | 175.517
7.756718 | 10.21186 | 195.5912
8.164966 | 10.48049 | 216.7545
8.573214 | 10.74962 | 238.8009
8.981462 | 11.01318 | 262.2012
9.389711 | 11.27724 | 286.5728
9.797959 | 11.53877 | 311.8569
10.20621 | 11.79828 | 338.495
10.61446 | 12.05423 | 366.1044
11.0227 | 12.30208 | 389.858
11.43095 | 12.43893 | 389.8874
11.8392 | 12.51242 | 390.064
12.24745 | 12.55905 | 389.8874
12.6557 | 12.59402 | 390.0051
13.06395 | 12.62088 | 389.858
13.47219 | 12.64217 | 389.9757
13.88044 | 12.65839 | 390.064
14.28869 | 12.67461 | 389.9463
14.69694 | 12.6888 | 390.3289
15.10519 | 12.69995 | 390.0051
15.51344 | 12.71211 | 389.8285
15.92168 | 12.72225 | 389.7108
16.32993 | 12.72935 | 389.858
16.73818 | 12.73492 | 390.0051
17.14643 | 12.74202 | 390.0051
17.55468 | 12.74861 | 389.8874
17.96292 | 12.7557 | 390.0051
18.37117 | 12.76229 | 390.0934
18.77942 | 12.76483 | 390.2112
19.18767 | 12.77141 | 389.9463
19.59592 | 12.77446 | 390.0051
20.00417 | 12.7775 | 390.0346
20.41241 | 12.78561 | 389.8874
20.82066 | 12.78966 | 389.8874
21.22891 | 12.79118 | 389.7108
21.63716 | 12.79625 | 390.0051
22.04541 | 12.79828 | 390.0934
22.45366 | 12.80335 | 389.9463
22.8619 | 12.80537 | 389.858
23.27015 | 12.80943 | 389.9168
23.6784 | 12.81298 | 390.0346
24.08665 | 12.81703 | 390.3289
24.4949 | 12.81855 | 389.9757
24.90315 | 12.81956 | 390.0934
25.31139 | 12.82311 | 390.064
25.71964 | 12.82615 | 390.0934
26.12789 | 12.82717 | 390.0934
26.53614 | 12.83071 | 389.9463
26.94439 | 12.83376 | 390.0934
27.35264 | 12.83325 | 390.0934
27.76088 | 12.84034 | 389.7991
28.16913 | 12.84085 | 390.1817
28.57738 | 12.84339 | 390.064
28.98563 | 12.8444 | 390.2995
29.39388 | 12.84491 | 390.0346
29.80213 | 12.84896 | 390.0934
30.21037 | 12.85048 | 390.064
30.61862 | 12.85454 | 389.8874
31.02687 | 12.85707 | 389.9168
31.43512 | 12.86113 | 389.7696
31.84337 | 12.86417 | 390.0346
32.25161 | 12.86873 | 389.9463
32.65986 | 12.8667 | 389.9168
33.06811 | 12.86771 | 390.0051
33.47636 | 12.87177 | 389.8874
33.88461 | 12.87532 | 389.8874
34.29286 | 12.87684 | 389.9168
34.7011 | 12.87937 | 389.7991
35.10935 | 12.87988 | 390.064
35.5176 | 12.87988 | 389.9757
35.92585 | 12.88039 | 390.064
36.3341 | 12.88444 | 390.0051
36.74235 | 12.889 | 390.0346
37.15059 | 12.89204 | 390.0051
37.55884 | 12.89002 | 390.0934
37.96709 | 12.89255 | 389.2398
38.37295 | 12.8961 | 390.0051

## Consolidation - 2
Consolidation - 2
Root Time | Vertical Strain | Vertical Consolidation Stress
[minutes0.5] | [%] | [kPa]
38.37295 | 12.8983 | 390.0346
38.37512 | 12.89628 | 389.7696
38.38164 | 12.89374 | 388.6217
38.39249 | 12.89374 | 386.6496
38.40768 | 12.89172 | 384.0888
38.4272 | 12.89121 | 380.5567
38.45105 | 12.88918 | 376.6419
38.47922 | 12.88513 | 371.7558
38.51169 | 12.88411 | 366.2516
38.54845 | 12.87854 | 359.776
38.58951 | 12.87347 | 352.7118
38.63483 | 12.86688 | 344.9706
38.68441 | 12.85979 | 336.1697
38.73822 | 12.85117 | 326.8979
38.79626 | 12.84357 | 316.9196
38.8585 | 12.82988 | 305.8818
38.92493 | 12.81721 | 294.4024
38.99551 | 12.8015 | 282.0988
39.07024 | 12.78477 | 269.0299
39.14907 | 12.76501 | 255.0486
39.232 | 12.7422 | 240.6847
39.31899 | 12.71838 | 225.3199
39.41002 | 12.68949 | 209.2488
39.50506 | 12.65553 | 192.3535
39.60408 | 12.61651 | 174.8989
39.70705 | 12.56887 | 156.6496
39.81394 | 12.51514 | 137.429
39.92472 | 12.4528 | 121.034
40.03936 | 12.42239 | 121.0046
40.15781 | 12.40617 | 120.9457
40.28006 | 12.3935 | 121.034
40.40606 | 12.38539 | 121.1223
40.53579 | 12.37982 | 121.0046
40.66919 | 12.37374 | 121.1812
40.80625 | 12.37222 | 120.9752
40.94692 | 12.36816 | 121.0046
41.09116 | 12.36664 | 121.0046
41.23894 | 12.36309 | 120.9752
41.39022 | 12.36157 | 120.9752
41.54496 | 12.35802 | 121.0929
41.70312 | 12.356 | 121.034
41.86466 | 12.35549 | 121.0635
42.02955 | 12.35194 | 121.0046
42.19775 | 12.35194 | 120.9163
42.36921 | 12.35093 | 120.9752
42.5439 | 12.34941 | 121.0929
42.72177 | 12.34687 | 120.9457
42.9028 | 12.34789 | 121.0046
43.08693 | 12.34637 | 120.9163
43.27413 | 12.34383 | 120.9752
43.46435 | 12.34282 | 120.9163
43.65757 | 12.3413 | 120.8574
43.85373 | 12.34029 | 121.0046
44.05281 | 12.33927 | 120.9457
44.25475 | 12.33978 | 120.8869
44.45953 | 12.33978 | 120.9752
44.6671 | 12.33826 | 121.0635
44.87743 | 12.33623 | 120.9752
45.09046 | 12.33674 | 121.0929
45.30618 | 12.33522 | 121.0046
45.52454 | 12.33572 | 120.9457
45.74549 | 12.33522 | 121.034
45.96901 | 12.33522 | 121.0929
46.19506 | 12.3337 | 121.034
46.42359 | 12.33167 | 120.9752
46.65458 | 12.33319 | 121.0046
46.88799 | 12.33268 | 121.0046
47.12377 | 12.33268 | 121.0046
47.3619 | 12.33167 | 120.8869
47.60235 | 12.32964 | 121.1223
47.84506 | 12.32964 | 121.0046
48.09002 | 12.33015 | 120.9457
48.33718 | 12.32964 | 121.0929
48.58652 | 12.32964 | 121.1518
48.838 | 12.32863 | 121.0635
49.09158 | 12.32812 | 120.9752
49.34724 | 12.32559 | 121.034
49.60494 | 12.32559 | 120.9457
49.86465 | 12.3266 | 120.9752
50.12634 | 12.32609 | 121.1223
50.38998 | 12.32609 | 120.9752
50.65554 | 12.32457 | 121.0635
50.92298 | 12.3266 | 120.9752
51.19228 | 12.32508 | 121.0929
51.46342 | 12.32457 | 120.8574
51.73635 | 12.32559 | 121.034
52.01106 | 12.32508 | 120.8574
52.28751 | 12.32508 | 121.0046
52.56567 | 12.32305 | 120.9752
52.84553 | 12.32255 | 121.0046
53.12705 | 12.32407 | 121.0635
53.41021 | 12.32305 | 120.9752
53.69497 | 12.32457 | 121.0635
53.98132 | 12.32407 | 121.034
54.26924 | 12.32255 | 121.1812
54.55868 | 12.32457 | 120.9752
54.84964 | 12.32255 | 121.0046
55.14209 | 12.32305 | 121.0046
55.436 | 12.32356 | 121.0929
55.73135 | 12.32255 | 120.9752
56.02812 | 12.32356 | 121.0046
56.32628 | 12.32204 | 121.0046
56.62582 | 12.32204 | 121.0046
56.92671 | 12.32305 | 120.9457
57.22893 | 12.32204 | 120.9752
57.53245 | 12.32153 | 120.9752
57.83727 | 12.32052 | 120.9752
58.14336 | 12.32103 | 121.0635
58.45069 | 12.32001 | 120.9163
58.75925 | 12.32103 | 121.1518
59.06903 | 12.32204 | 120.9457
59.37999 | 12.32103 | 120.9457
59.69213 | 12.32103 | 121.034
60.00542 | 12.32204 | 121.034
60.31984 | 12.32001 | 121.0046
60.63539 | 12.32255 | 120.9457
60.95203 | 12.32052 | 121.0635
61.26976 | 12.32052 | 120.9752
61.58855 | 12.31951 | 121.034
61.9084 | 12.31798 | 121.0046
62.22928 | 12.319 | 120.9752
62.55118 | 12.319 | 121.1223
62.87408 | 12.32001 | 121.034
63.19797 | 12.31951 | 121.034
63.52283 | 12.31798 | 120.8869
63.84865 | 12.32001 | 121.0046
64.17541 | 12.31798 | 120.9457
64.5031 | 12.319 | 121.0046
64.83171 | 12.31849 | 120.9752
65.16121 | 12.31849 | 121.034
65.4916 | 12.31849 | 121.034
65.82287 | 12.31798 | 121.034
66.15499 | 12.31798 | 120.9457
66.48797 | 12.31646 | 121.034
66.82178 | 12.31748 | 121.0635
67.15641 | 12.31798 | 121.0046
67.49185 | 12.31748 | 121.0046
67.82809 | 12.31951 | 120.9457
68.16512 | 12.32001 | 121.0046
68.50292 | 12.31849 | 121.034
68.84148 | 12.31849 | 120.9163
69.1808 | 12.31748 | 120.9752
69.52086 | 12.31849 | 120.9752
69.86165 | 12.31849 | 120.9457
70.20316 | 12.31798 | 121.0046
70.54538 | 12.31798 | 120.9752
70.88829 | 12.31951 | 121.0046
71.2319 | 12.319 | 120.8869
71.57618 | 12.31849 | 121.0046
71.92114 | 12.31951 | 120.9752
72.26675 | 12.31951 | 120.8574
72.61302 | 12.32204 | 120.9752
72.95992 | 12.32356 | 120.9457
73.30746 | 12.32001 | 120.9752
73.65562 | 12.32457 | 121.034
74.00439 | 12.32255 | 121.034
74.35377 | 12.32407 | 121.0929
74.5132 | 12.32609 | 120.9457

## Cyclic Preshear
Stress Controlled Cyclic Loading - Constant Vertical Stress
Number of Cycles | Shear Stress | Shear Strain | Shear induced -DVertical Stress | Shear induced -Δσv/σvc | Vertical stress | Vertical strain | Vertical stress / consolidation Stress | Shear Stress / Consolidation Stress | Number of Cycles | Shear modulus | Damping ratio
[-] | [kPa] | [%] | [kPa] | [-] | [kPa] | [%] | [-] | [-] | [-] | [MPa] | [%]

## Consolidation - 3
Consolidation - 3
Root Time | Vertical Strain | Vertical Consolidation Stress
[minutes0.5] | [%] | [kPa]

## Shearing
Shearing Stage - Constant Vertical Stress | [7 empty] | Shearing Stage - Constant Volume
Shear Strain | Shear Stress | Shear Induced -DVertical Stress | Vertical Stress | Shear Induced ΔVertical Strain | Shear Stress / Consolidation Stress | Vertical Stress / Consolidation Stress | Shear Modulus | Shear Strain | Shear Stress | Shear induced -DVertical Stress | Vertical Stress | Shear Induced DVertical Strain | Shear Stress / Consolidation Stress | Vertical Stress / Consolidation Stress | Shear Modulus
[%] | [kPa] | [kPa] | [kPa] | [%] | [-] | [-] | [MPa] | [%] | [kPa] | [kPa] | [kPa] | [%] | [-] | [-] | [MPa]
[8 empty] | 0 | 0.003679294 | 0 | 121.0046 | 0 | 3.040623e-05 | 1
[8 empty] | 0.04881926 | 16.22098 | 0.3532122 | 120.6514 | 0.001734254 | 0.1340526 | 0.997081 | 27.32658
[8 empty] | 0.09866173 | 24.78534 | 0.3532122 | 120.6514 | 0.001734254 | 0.2048297 | 0.997081 | 25.1178
[8 empty] | 0.1484117 | 30.08248 | -1.000768 | 122.0054 | 0.00115617 | 0.2486061 | 1.00827 | 20.26713
[8 empty] | 0.1982022 | 34.34942 | -2.413617 | 123.4182 | 0.001734254 | 0.2838687 | 1.019946 | 17.32864
[8 empty] | 0.2477787 | 37.58617 | -4.179678 | 125.1843 | 0 | 0.3106177 | 1.034541 | 15.16776
[8 empty] | 0.2976154 | 40.52857 | -6.504991 | 127.5096 | 0.0005780848 | 0.3349341 | 1.053758 | 13.61653
[8 empty] | 0.3472324 | 42.85285 | -8.12388 | 129.1285 | 0 | 0.3541423 | 1.067137 | 12.3402
[8 empty] | 0.3969362 | 45.236 | -9.566163 | 130.5708 | 0.0005780848 | 0.373837 | 1.079056 | 11.39537
[8 empty] | 0.4467324 | 47.23651 | -11.95035 | 132.955 | 0 | 0.3903695 | 1.098759 | 10.57296
[8 empty] | 0.4964824 | 49.20758 | -13.06885 | 134.0735 | 0.00115617 | 0.4066587 | 1.108003 | 9.910504
[8 empty] | 0.5461861 | 50.88431 | -13.83414 | 134.8388 | 0.001734254 | 0.4205155 | 1.114327 | 9.315623
[8 empty] | 0.5959361 | 52.47274 | -14.98208 | 135.9867 | 0.001734254 | 0.4336425 | 1.123814 | 8.804479
[8 empty] | 0.6455993 | 53.91401 | -16.51267 | 137.5173 | -0.0005780848 | 0.4455533 | 1.136463 | 8.350431
[8 empty] | 0.6953493 | 55.26696 | -18.36703 | 139.3716 | 0.00115617 | 0.4567344 | 1.151788 | 7.947557
[8 empty] | 0.7450068 | 56.59049 | -19.80932 | 140.8139 | 0.0005780848 | 0.4676722 | 1.163707 | 7.595476
[8 empty] | 0.7946701 | 57.88458 | -21.19273 | 142.1973 | 0.00115617 | 0.4783668 | 1.17514 | 7.28364
[8 empty] | 0.84442 | 59.06094 | -22.48784 | 143.4925 | 0.0005780848 | 0.4880884 | 1.185843 | 6.993825
[8 empty] | 0.89417 | 60.11956 | -23.98899 | 144.9936 | 0 | 0.496837 | 1.198249 | 6.723093
[8 empty] | 0.9440067 | 61.38422 | -25.72562 | 146.7302 | 0.00115617 | 0.5072883 | 1.2126 | 6.50213
[8 empty] | 0.9934503 | 62.50172 | -27.10904 | 148.1136 | 0.00115617 | 0.5165235 | 1.224033 | 6.291008
[8 empty] | 1.043067 | 63.23657 | -27.55055 | 148.5552 | 0.0005780848 | 0.5225964 | 1.227682 | 6.062206
[8 empty] | 1.093083 | 64.14802 | -27.90376 | 148.9084 | 0.00115617 | 0.5301287 | 1.230601 | 5.868203
[8 empty] | 1.142741 | 65.05948 | -29.58152 | 150.5861 | 0.00115617 | 0.5376612 | 1.244466 | 5.692963
[8 empty] | 1.192491 | 66.02981 | -29.87586 | 150.8805 | 0.002312339 | 0.5456801 | 1.246899 | 5.536825
[8 empty] | 1.242241 | 66.85296 | -31.49475 | 152.4994 | 0.0005780848 | 0.5524828 | 1.260277 | 5.381347
[8 empty] | 1.291991 | 67.76442 | -32.40722 | 153.4118 | 0.0005780848 | 0.5600152 | 1.267818 | 5.244678
[8 empty] | 1.341654 | 68.29324 | -32.40722 | 153.4118 | 0.002890424 | 0.5643855 | 1.267818 | 5.089954
[8 empty] | 1.391491 | 69.0281 | -33.52572 | 154.5303 | 0.002312339 | 0.5704584 | 1.277062 | 4.960466
[8 empty] | 1.440975 | 69.73353 | -34.58536 | 155.59 | 0.002312339 | 0.5762882 | 1.285819 | 4.839075
[8 empty] | 1.490904 | 70.58612 | -35.02688 | 156.0315 | 0.00115617 | 0.5833342 | 1.289467 | 4.734205
[8 empty] | 1.540608 | 71.02664 | -34.58536 | 155.59 | 0.001734254 | 0.5869747 | 1.285819 | 4.610062
[8 empty] | 1.590271 | 71.67321 | -35.58613 | 156.5907 | 0.00115617 | 0.592318 | 1.294089 | 4.50675
[8 empty] | 1.639842 | 72.31977 | -36.94011 | 157.9447 | 0.001734254 | 0.5976613 | 1.305279 | 4.409944
[8 empty] | 1.689725 | 72.90747 | -36.88124 | 157.8858 | 0.002312339 | 0.6025181 | 1.304792 | 4.314537
[8 empty] | 1.739475 | 73.49516 | -37.29332 | 158.2979 | 0.00115617 | 0.6073749 | 1.308198 | 4.224924
[8 empty] | 1.789092 | 74.1123 | -38.32352 | 159.3281 | 0.0005780848 | 0.612475 | 1.316711 | 4.142249
[8 empty] | 1.838662 | 74.64113 | -38.94164 | 159.9463 | 0.002312339 | 0.6168454 | 1.32182 | 4.059335
[8 empty] | 1.888372 | 75.14053 | -39.5009 | 160.5055 | 0.0005780848 | 0.6209725 | 1.326441 | 3.978923
[8 empty] | 1.938388 | 75.6988 | -40.20732 | 161.2119 | 0.002312339 | 0.6255861 | 1.332279 | 3.905056
[8 empty] | 1.987958 | 76.40424 | -40.88431 | 161.8889 | 0.00115617 | 0.631416 | 1.337874 | 3.843167
[8 empty] | 2.037662 | 76.63874 | -40.7077 | 161.7123 | 0.001734254 | 0.6333539 | 1.336414 | 3.76093
[8 empty] | 2.087372 | 77.13814 | -42.26773 | 163.2723 | 0.0005780848 | 0.637481 | 1.349307 | 3.695291
[8 empty] | 2.137208 | 77.69642 | -43.06245 | 164.0671 | 0.002312339 | 0.6420947 | 1.355874 | 3.635244
[8 empty] | 2.186825 | 78.19583 | -42.53263 | 163.5372 | 0.00115617 | 0.6462219 | 1.351496 | 3.575601
[8 empty] | 2.236489 | 78.60694 | -43.26849 | 164.2731 | 0 | 0.6496193 | 1.357577 | 3.514583
[8 empty] | 2.286239 | 79.10635 | -43.38623 | 164.3908 | 0.001734254 | 0.6537466 | 1.35855 | 3.459948
[8 empty] | 2.335856 | 79.54689 | -44.32813 | 165.3327 | -0.0005780848 | 0.6573873 | 1.366334 | 3.405314
[8 empty] | 2.385606 | 79.98744 | -45.21116 | 166.2158 | 0.0005780848 | 0.661028 | 1.373632 | 3.352765
[8 empty] | 2.435483 | 80.42798 | -44.79908 | 165.8037 | 0.0005780848 | 0.6646687 | 1.370226 | 3.302191
[8 empty] | 2.484973 | 81.07458 | -45.53494 | 166.5395 | 0.00115617 | 0.6700123 | 1.376307 | 3.262446
[8 empty] | 2.53459 | 81.22078 | -45.38777 | 166.3924 | 0.00115617 | 0.6712206 | 1.375091 | 3.204349
[8 empty] | 2.584559 | 81.6319 | -45.68211 | 166.6867 | 0.00115617 | 0.6746181 | 1.377524 | 3.158303
[8 empty] | 2.634176 | 81.92528 | -46.03532 | 167.0399 | 0.001734254 | 0.6770426 | 1.380443 | 3.109951
[8 empty] | 2.683707 | 82.45414 | -46.62401 | 167.6286 | 0.00115617 | 0.6814132 | 1.385308 | 3.072261
[8 empty] | 2.73359 | 82.95356 | -47.27156 | 168.2762 | 0.0005780848 | 0.6855405 | 1.390659 | 3.034467
[8 empty] | 2.783559 | 83.39412 | -47.33043 | 168.335 | 0.00115617 | 0.6891813 | 1.391146 | 2.99582
[8 empty] | 2.832997 | 83.59921 | -47.33043 | 168.335 | 0.0005780848 | 0.6908762 | 1.391146 | 2.950781
[8 empty] | 2.882834 | 83.86316 | -47.4776 | 168.4822 | 0.00115617 | 0.6930576 | 1.392362 | 2.908925
[8 empty] | 2.932543 | 84.4509 | -47.68365 | 168.6883 | 0 | 0.6979147 | 1.394065 | 2.879658
[8 empty] | 2.982293 | 84.65598 | -47.2127 | 168.2173 | 0.002890424 | 0.6996096 | 1.390173 | 2.838497
[8 empty] | 3.031951 | 85.18485 | -48.18403 | 169.1886 | 0.001734254 | 0.7039802 | 1.3982 | 2.809451
[8 empty] | 3.081793 | 85.38994 | -47.3893 | 168.3939 | 0.001734254 | 0.7056751 | 1.391632 | 2.770668
[8 empty] | 3.131318 | 85.77165 | -48.59611 | 169.6007 | 0.00115617 | 0.7088296 | 1.401605 | 2.739038
[8 empty] | 3.181201 | 86.03561 | -48.39007 | 169.3947 | 0.00115617 | 0.711011 | 1.399903 | 2.704385
[8 empty] | 3.23091 | 86.68222 | -49.56744 | 170.5721 | 0.0005780848 | 0.7163547 | 1.409633 | 2.68279
[8 empty] | 3.280614 | 86.94619 | -49.92066 | 170.9253 | 0.00115617 | 0.7185362 | 1.412552 | 2.65019
[8 empty] | 3.330144 | 87.2396 | -49.44971 | 170.4543 | 0.0005780848 | 0.7209609 | 1.40866 | 2.619584
[8 empty] | 3.379848 | 87.47413 | -49.53801 | 170.5426 | 0.0005780848 | 0.7228992 | 1.409389 | 2.588
[8 empty] | 3.429552 | 87.67924 | -50.00896 | 171.0136 | 0.001734254 | 0.7245942 | 1.413281 | 2.556473
[8 empty] | 3.479302 | 88.20812 | -50.56821 | 171.5728 | 0.0005780848 | 0.7289649 | 1.417903 | 2.535119
[8 empty] | 3.529144 | 88.50152 | -50.33274 | 171.3373 | 0 | 0.7313897 | 1.415957 | 2.507629
[8 empty] | 3.578848 | 88.82437 | -51.18633 | 172.1909 | 0.0005780848 | 0.7340577 | 1.423011 | 2.481824
[8 empty] | 3.628419 | 89.14722 | -51.59841 | 172.603 | 0.00115617 | 0.7367258 | 1.426417 | 2.456815
[8 empty] | 3.678348 | 89.41119 | -51.68672 | 172.6913 | 0.00115617 | 0.7389073 | 1.427147 | 2.430643
[8 empty] | 3.727832 | 89.61631 | -52.03993 | 173.0445 | 0.002890424 | 0.7406025 | 1.430066 | 2.403881
[8 empty] | 3.777848 | 89.96859 | -52.74635 | 173.751 | 0 | 0.7435138 | 1.435904 | 2.38138
[8 empty] | 3.827638 | 90.52692 | -52.74635 | 173.751 | 0.00115617 | 0.7481278 | 1.435904 | 2.364989
[8 empty] | 3.876903 | 90.49657 | -52.03993 | 173.0445 | 0.0005780848 | 0.747877 | 1.430066 | 2.334154
[8 empty] | 3.926872 | 90.96659 | -52.45201 | 173.4566 | 0.00115617 | 0.7517614 | 1.433471 | 2.316421
[8 empty] | 3.976582 | 91.37775 | -53.48221 | 174.4868 | 0.002890424 | 0.7551593 | 1.441985 | 2.297804
[8 empty] | 4.026286 | 91.55344 | -54.60072 | 175.6053 | 0.001734254 | 0.7566112 | 1.451228 | 2.273802
[8 empty] | 4.076082 | 91.72913 | -54.27694 | 175.2815 | 0.001734254 | 0.7580631 | 1.448553 | 2.250334
[8 empty] | 4.125832 | 92.4052 | -55.57205 | 176.5767 | 0.0005780848 | 0.7636502 | 1.459256 | 2.239585
[8 empty] | 4.175356 | 92.31599 | -55.0128 | 176.0174 | 0.001734254 | 0.762913 | 1.454634 | 2.210885
[8 empty] | 4.225199 | 92.81545 | -55.36601 | 176.3706 | 0.0005780848 | 0.7670407 | 1.457553 | 2.196625
[8 empty] | 4.274723 | 93.13832 | -55.80753 | 176.8121 | 0.00115617 | 0.7697089 | 1.461202 | 2.178729
[8 empty] | 4.324699 | 93.28458 | -55.07167 | 176.0763 | 0.001734254 | 0.7709176 | 1.45512 | 2.156934
[8 empty] | 4.374269 | 93.66632 | -56.39621 | 177.4008 | 0.001734254 | 0.7740724 | 1.466067 | 2.141218
[8 empty] | 4.424106 | 93.98919 | -55.98413 | 176.9887 | 0.00115617 | 0.7767406 | 1.462661 | 2.124396
[8 empty] | 4.473769 | 94.22376 | -56.92603 | 177.9306 | 0.001734254 | 0.7786791 | 1.470445 | 2.106056
[8 empty] | 4.523433 | 94.5172 | -57.86793 | 178.8725 | 0.0005780848 | 0.7811042 | 1.478229 | 2.08942
[8 empty] | 4.572957 | 94.54574 | -57.30868 | 178.3133 | 0.001734254 | 0.78134 | 1.473607 | 2.067416
[8 empty] | 4.622973 | 95.10409 | -57.57359 | 178.5782 | 0.0005780848 | 0.7859542 | 1.475797 | 2.057127
[8 empty] | 4.672503 | 95.48584 | -58.30945 | 179.3141 | 0.00115617 | 0.7891091 | 1.481878 | 2.04349
[8 empty] | 4.722386 | 95.63211 | -58.04454 | 179.0491 | 0.002312339 | 0.7903179 | 1.479689 | 2.025002
[8 empty] | 4.771917 | 95.86669 | -57.75019 | 178.7548 | 0 | 0.7922565 | 1.477256 | 2.0089
[8 empty] | 4.821354 | 96.18958 | -59.01587 | 180.0205 | 0.001734254 | 0.7949249 | 1.487716 | 1.994997
[8 empty] | 4.87159 | 96.60076 | -59.57512 | 180.5797 | 0.001734254 | 0.798323 | 1.492338 | 1.982865
[8 empty] | 4.920854 | 96.68818 | -59.69286 | 180.6975 | 0.00115617 | 0.7990454 | 1.493311 | 1.964791
[8 empty] | 4.970824 | 97.09936 | -60.78193 | 181.7865 | 0.00115617 | 0.8024435 | 1.502311 | 1.953312
[8 empty] | 5.020707 | 97.21621 | -60.51702 | 181.5216 | 0 | 0.8034091 | 1.500122 | 1.936232
[8 empty] | 5.07037 | 97.59797 | -61.57666 | 182.5813 | 0 | 0.8065641 | 1.508879 | 1.924796
[8 empty] | 5.119675 | 97.53822 | -60.19324 | 181.1979 | 0 | 0.8060703 | 1.497446 | 1.905092
[8 empty] | 5.170003 | 98.09658 | -61.66496 | 182.6696 | 0.002312339 | 0.8106847 | 1.509608 | 1.897347
[8 empty] | 5.219661 | 98.44891 | -61.57666 | 182.5813 | 0.00115617 | 0.8135964 | 1.508879 | 1.886047
[8 empty] | 5.268885 | 98.3303 | -60.95854 | 181.9631 | 0 | 0.8126162 | 1.50377 | 1.866175
[8 empty] | 5.319028 | 98.8298 | -61.13514 | 182.1398 | 0.001734254 | 0.8167441 | 1.50523 | 1.857973
[8 empty] | 5.368385 | 98.8878 | -61.22345 | 182.2281 | 0.00115617 | 0.8172234 | 1.50596 | 1.841972
[8 empty] | 5.418354 | 99.3873 | -62.28308 | 183.2877 | 0.0005780848 | 0.8213514 | 1.514717 | 1.834203
[8 empty] | 5.467792 | 99.32756 | -60.72306 | 181.7277 | 0.0005780848 | 0.8208577 | 1.501824 | 1.816526
[8 empty] | 5.517895 | 99.91537 | -61.37062 | 182.3752 | 0.00115617 | 0.8257154 | 1.507176 | 1.810685
[8 empty] | 5.567425 | 99.94394 | -61.10571 | 182.1103 | 0.001734254 | 0.8259515 | 1.504987 | 1.795089
[8 empty] | 5.617175 | 100.2668 | -61.7827 | 182.7873 | 0.001734254 | 0.82862 | 1.510581 | 1.784939
[8 empty] | 5.667012 | 100.5014 | -62.28308 | 183.2877 | 0.001734254 | 0.8305588 | 1.514717 | 1.773382
[8 empty] | 5.716762 | 100.8244 | -62.7246 | 183.7292 | 0.0005780848 | 0.8332274 | 1.518365 | 1.763598
[8 empty] | 5.766379 | 101.0884 | -62.51856 | 183.5232 | 0.00115617 | 0.8354095 | 1.516663 | 1.753002
[8 empty] | 5.816175 | 101.1758 | -62.07704 | 183.0817 | 0.002312339 | 0.8361321 | 1.513014 | 1.739497
[8 empty] | 5.865439 | 101.3222 | -62.40082 | 183.4054 | 0.00115617 | 0.8373413 | 1.51569 | 1.727381
[8 empty] | 5.915409 | 101.7628 | -63.22498 | 184.2296 | 0.002312339 | 0.8409829 | 1.522501 | 1.720238
[8 empty] | 5.965465 | 101.9385 | -63.19555 | 184.2002 | 0.002312339 | 0.8424353 | 1.522257 | 1.70875
[8 empty] | 6.014597 | 102.0554 | -63.54876 | 184.5534 | 0.001734254 | 0.8434012 | 1.525176 | 1.696735
[8 empty] | 6.064699 | 102.4372 | -63.6665 | 184.6711 | 0.002312339 | 0.8465564 | 1.526149 | 1.689013
[8 empty] | 6.114409 | 102.5835 | -63.31328 | 184.3179 | 0.001734254 | 0.8477656 | 1.52323 | 1.677674
[8 empty] | 6.163893 | 102.9065 | -63.69593 | 184.7005 | 0.001734254 | 0.8504343 | 1.526393 | 1.669445
[8 empty] | 6.213949 | 103.0822 | -63.87254 | 184.8771 | 0.00115617 | 0.8518867 | 1.527852 | 1.658825
[8 empty] | 6.26326 | 103.2285 | -63.72537 | 184.73 | 0 | 0.853096 | 1.526636 | 1.648101
[8 empty] | 6.313229 | 103.522 | -64.57896 | 185.5836 | 0.0005780848 | 0.8555214 | 1.53369 | 1.639705
[8 empty] | 6.362893 | 103.9038 | -65.04991 | 186.0545 | 0.00115617 | 0.8586767 | 1.537582 | 1.632908
[8 empty] | 6.412729 | 104.3445 | -64.96161 | 185.9662 | 0.00115617 | 0.8623184 | 1.536852 | 1.627089
[8 empty] | 6.4623 | 104.3437 | -63.8431 | 184.8477 | 0.0005780848 | 0.8623115 | 1.527609 | 1.614595
[8 empty] | 6.511831 | 104.4017 | -64.81444 | 185.819 | 0.001734254 | 0.862791 | 1.535636 | 1.603205
[8 empty] | 6.561667 | 104.3714 | -64.785 | 185.7896 | 0.00115617 | 0.8625408 | 1.535393 | 1.590567
[8 empty] | 6.611729 | 104.7826 | -64.90274 | 185.9073 | 0.0005780848 | 0.8659393 | 1.536366 | 1.584744
[8 empty] | 6.66126 | 104.8701 | -64.87331 | 185.8779 | 0.001734254 | 0.8666622 | 1.536123 | 1.574273
[8 empty] | 6.71101 | 105.1636 | -65.78577 | 186.7904 | 0.00115617 | 0.8690878 | 1.543663 | 1.566977
[8 empty] | 6.760713 | 105.4277 | -65.22652 | 186.2311 | 0.001734254 | 0.8712701 | 1.539042 | 1.559362
[8 empty] | 6.810024 | 105.574 | -65.7269 | 186.7315 | 0.00115617 | 0.8724795 | 1.543177 | 1.55022
[8 empty] | 6.860127 | 105.7792 | -66.19785 | 187.2025 | 0.002312339 | 0.8741753 | 1.547069 | 1.541889
[8 empty] | 6.909871 | 106.0139 | -66.02124 | 187.0259 | 0.00115617 | 0.8761145 | 1.545609 | 1.534185
[8 empty] | 6.959314 | 106.0131 | -66.05068 | 187.0553 | 0.002312339 | 0.8761077 | 1.545853 | 1.523273
[8 empty] | 7.009064 | 106.3066 | -65.93294 | 186.9376 | 0.00115617 | 0.8785333 | 1.54488 | 1.516649
[8 empty] | 7.058595 | 106.4529 | -66.52163 | 187.5262 | 0.00115617 | 0.8797428 | 1.549745 | 1.50808
[8 empty] | 7.108784 | 106.7464 | -66.34502 | 187.3496 | 0.0005780848 | 0.8821684 | 1.548285 | 1.501561
[8 empty] | 7.158488 | 106.8928 | -66.99258 | 187.9972 | 0.002312339 | 0.8833778 | 1.553637 | 1.49318
[8 empty] | 7.208105 | 107.3924 | -67.43409 | 188.4387 | 0.0005780848 | 0.8875063 | 1.557285 | 1.489832
[8 empty] | 7.257681 | 107.3327 | -67.46353 | 188.4681 | 0.002312339 | 0.8870131 | 1.557529 | 1.478833
[8 empty] | 7.307298 | 107.4496 | -67.31636 | 188.321 | 0.0005780848 | 0.8879793 | 1.556312 | 1.470392
[8 empty] | 7.357095 | 107.8314 | -67.93448 | 188.9391 | -0.0005780848 | 0.8911348 | 1.561421 | 1.465629
[8 empty] | 7.406845 | 107.9483 | -68.11108 | 189.1157 | 0.002890424 | 0.8921011 | 1.56288 | 1.457364
[8 empty] | 7.456768 | 108.183 | -67.90504 | 188.9097 | 0.00115617 | 0.8940403 | 1.561177 | 1.450753
[8 empty] | 7.506298 | 108.2999 | -68.08165 | 189.0863 | 0.0005780848 | 0.8950066 | 1.562637 | 1.442738
[8 empty] | 7.555956 | 108.6818 | -69.14129 | 190.1459 | 0.00115617 | 0.8981622 | 1.571394 | 1.43831
[8 empty] | 7.605619 | 108.7398 | -68.34656 | 189.3512 | 0.0005780848 | 0.898642 | 1.564826 | 1.429682
[8 empty] | 7.655681 | 109.0039 | -68.96468 | 189.9693 | 0.001734254 | 0.9008245 | 1.569934 | 1.423782
[8 empty] | 7.705252 | 109.1797 | -69.81828 | 190.8229 | 0.00115617 | 0.9022774 | 1.576989 | 1.416904
[8 empty] | 7.755089 | 109.4438 | -68.96468 | 189.9693 | 0.002312339 | 0.90446 | 1.569934 | 1.411204
[8 empty] | 7.804798 | 109.6196 | -68.34656 | 189.3512 | 0.002312339 | 0.9059129 | 1.564826 | 1.404469
[8 empty] | 7.854236 | 109.5894 | -69.17072 | 190.1753 | 0.001734254 | 0.905663 | 1.571637 | 1.395244
[8 empty] | 7.903899 | 110.0007 | -69.31789 | 190.3225 | 0 | 0.9090619 | 1.572853 | 1.39168
[8 empty] | 7.953736 | 110.2942 | -70.64244 | 191.647 | 0.002890424 | 0.9114878 | 1.5838 | 1.386651
[8 empty] | 8.003659 | 110.3229 | -70.87791 | 191.8825 | 0.002312339 | 0.9117244 | 1.585746 | 1.378359
[8 empty] | 8.052883 | 110.2632 | -70.96622 | 191.9708 | 0.001734254 | 0.9112314 | 1.586475 | 1.369193
[8 empty] | 8.103205 | 110.6745 | -71.87868 | 192.8833 | 0.0005780848 | 0.9146303 | 1.594016 | 1.365766
[8 empty] | 8.152603 | 110.9092 | -72.20246 | 193.2071 | 0.001734254 | 0.9165698 | 1.596692 | 1.360369
[8 empty] | 8.20244 | 111.2027 | -72.82058 | 193.8252 | 0.00115617 | 0.9189957 | 1.6018 | 1.355683
[8 empty] | 8.252057 | 111.4374 | -73.79191 | 194.7965 | 0.001734254 | 0.9209352 | 1.609827 | 1.350375
[8 empty] | 8.301853 | 111.5544 | -74.17456 | 195.1792 | 0.00115617 | 0.9219017 | 1.61299 | 1.343684
[8 empty] | 8.35147 | 111.6713 | -74.55721 | 195.5618 | 0.001734254 | 0.9228682 | 1.616152 | 1.337102
[8 empty] | 8.401087 | 111.9943 | -75.2342 | 196.2388 | 0.00115617 | 0.9255375 | 1.621747 | 1.333049
[8 empty] | 8.450704 | 112.1113 | -74.85155 | 195.8562 | 0.0005780848 | 0.926504 | 1.618584 | 1.326606
[8 empty] | 8.500408 | 112.1693 | -75.2342 | 196.2388 | 0 | 0.9269841 | 1.621747 | 1.319533
[8 empty] | 8.550423 | 112.404 | -75.05759 | 196.0622 | 0.0005780848 | 0.9289236 | 1.620287 | 1.314559
[8 empty] | 8.599954 | 112.521 | -75.38137 | 196.386 | 0.00115617 | 0.9298902 | 1.622963 | 1.308348
[8 empty] | 8.649617 | 112.6968 | -74.85155 | 195.8562 | 0.00115617 | 0.9313433 | 1.618584 | 1.302869
[8 empty] | 8.69954 | 113.0198 | -74.91042 | 195.915 | 0.001734254 | 0.9340126 | 1.619071 | 1.299105
[8 empty] | 8.749244 | 113.1662 | -74.58664 | 195.5912 | 0.0005780848 | 0.9352225 | 1.616395 | 1.293398
[8 empty] | 8.798774 | 113.2243 | -75.49911 | 196.5037 | 0.0005780848 | 0.9357026 | 1.623936 | 1.286777
[8 empty] | 8.848877 | 113.459 | -74.70438 | 195.709 | 0.00115617 | 0.9376422 | 1.617368 | 1.282144
[8 empty] | 8.89854 | 113.5466 | -75.82288 | 196.8275 | 0.001734254 | 0.9383656 | 1.626612 | 1.275972
[8 empty] | 8.948071 | 113.7518 | -75.05759 | 196.0622 | 0.001734254 | 0.940062 | 1.620287 | 1.271203
[8 empty] | 8.997774 | 113.8099 | -75.70515 | 196.7098 | 0 | 0.9405422 | 1.625639 | 1.264827
[8 empty] | 9.047657 | 113.9563 | -75.4108 | 196.4154 | 0.00115617 | 0.9417521 | 1.623206 | 1.259471
[8 empty] | 9.09754 | 114.2794 | -75.97005 | 196.9747 | 0.002890424 | 0.9444215 | 1.627828 | 1.256116
[8 empty] | 9.146891 | 114.5141 | -77.05913 | 198.0637 | 0.001734254 | 0.9463613 | 1.636828 | 1.251905
[8 empty] | 9.196774 | 114.4544 | -76.76478 | 197.7694 | 0.00115617 | 0.9458685 | 1.634396 | 1.244466
[8 empty] | 9.246345 | 114.6892 | -76.97082 | 197.9754 | 0.00115617 | 0.9478082 | 1.636098 | 1.240333
[8 empty] | 9.296008 | 114.5412 | -78.03046 | 199.0351 | 0.00115617 | 0.9465857 | 1.644855 | 1.232115
[8 empty] | 9.345712 | 114.8643 | -77.26517 | 198.2698 | 0 | 0.9492552 | 1.638531 | 1.229019
[8 empty] | 9.395774 | 114.9224 | -76.67648 | 197.6811 | 0.001734254 | 0.9497354 | 1.633666 | 1.223089
[8 empty] | 9.445172 | 115.2748 | -77.91272 | 198.9173 | 0.002312339 | 0.9526483 | 1.643882 | 1.220424
[8 empty] | 9.495008 | 115.3035 | -78.05989 | 199.0645 | 0.002312339 | 0.9528853 | 1.645099 | 1.214321
[8 empty] | 9.544672 | 115.3616 | -77.76555 | 198.7702 | 0.0005780848 | 0.9533656 | 1.642666 | 1.208611
[8 empty] | 9.594641 | 115.3903 | -78.38367 | 199.3883 | 0 | 0.9536026 | 1.647774 | 1.202615
[8 empty] | 9.643686 | 115.5367 | -78.64858 | 199.6532 | 0.00115617 | 0.9548128 | 1.649964 | 1.198018
[8 empty] | 9.693788 | 115.8009 | -78.05989 | 199.0645 | 0.001734254 | 0.9569959 | 1.645099 | 1.194551
[8 empty] | 9.743712 | 115.859 | -77.64781 | 198.6524 | 0.00115617 | 0.9574762 | 1.641693 | 1.189027
[8 empty] | 9.792843 | 115.7111 | -77.17686 | 198.1815 | 0.0005780848 | 0.9562539 | 1.637801 | 1.181551
[8 empty] | 9.843299 | 116.0047 | -76.76478 | 197.7694 | 0.0005780848 | 0.9586802 | 1.634396 | 1.178477
[8 empty] | 9.892783 | 116.0923 | -77.08856 | 198.0932 | 0.0005780848 | 0.9594038 | 1.637071 | 1.173468
[8 empty] | 9.9424 | 116.1504 | -77.35347 | 198.3581 | 0.0005780848 | 0.9598843 | 1.639261 | 1.168196
[8 empty] | 9.99215 | 115.9731 | -76.73535 | 197.74 | 0.0005780848 | 0.9584187 | 1.634152 | 1.160605
[8 empty] | 10.04208 | 116.4433 | -76.97082 | 197.9754 | 0.0005780848 | 0.9623046 | 1.636098 | 1.159517
[8 empty] | 10.09143 | 116.266 | -76.79422 | 197.7988 | 0.00115617 | 0.9608391 | 1.634639 | 1.152089
[8 empty] | 10.14136 | 116.3241 | -75.46967 | 196.4743 | 0.001734254 | 0.9613195 | 1.623693 | 1.14699
[8 empty] | 10.19098 | 116.4117 | -76.3527 | 197.3573 | 0.001734254 | 0.9620432 | 1.63099 | 1.142265
[8 empty] | 10.24059 | 116.3815 | -76.1761 | 197.1807 | 0.002312339 | 0.961794 | 1.629531 | 1.136436
[8 empty] | 10.29025 | 116.4102 | -76.73535 | 197.74 | 0.001734254 | 0.9620312 | 1.634152 | 1.131231
[8 empty] | 10.34018 | 116.645 | -76.23496 | 197.2396 | 0.002312339 | 0.9639712 | 1.630017 | 1.128039
[8 empty] | 10.38971 | 116.5559 | -75.99949 | 197.0041 | 0.00115617 | 0.9632355 | 1.628071 | 1.121805
[8 empty] | 10.43941 | 116.6435 | -75.79345 | 196.7981 | 0.002312339 | 0.9639593 | 1.626368 | 1.117303
[8 empty] | 10.48925 | 116.8194 | -76.52931 | 197.5339 | 0.00115617 | 0.9654128 | 1.63245 | 1.113671
[8 empty] | 10.53913 | 116.8481 | -76.49987 | 197.5045 | 0.00115617 | 0.9656501 | 1.632206 | 1.108672
[8 empty] | 10.58862 | 116.7591 | -76.1761 | 197.1807 | 0 | 0.9649145 | 1.629531 | 1.10265
[8 empty] | 10.63837 | 116.6701 | -75.94062 | 196.9452 | 0.0005780848 | 0.9641788 | 1.627585 | 1.096657
[8 empty] | 10.68803 | 116.8165 | -76.14666 | 197.1513 | 0.001734254 | 0.9653892 | 1.629287 | 1.092932
[8 empty] | 10.73791 | 116.9924 | -75.91119 | 196.9158 | 0.00115617 | 0.9668428 | 1.627341 | 1.089492
[8 empty] | 10.78753 | 116.9623 | -75.02816 | 196.0328 | 0.002890424 | 0.9665936 | 1.620044 | 1.084202
[8 empty] | 10.83732 | 116.9616 | -75.2342 | 196.2388 | 0.002890424 | 0.9665878 | 1.621747 | 1.079214
[8 empty] | 10.88672 | 116.6371 | -73.46814 | 194.4727 | 0.0005780848 | 0.9639062 | 1.607152 | 1.071337
[8 empty] | 10.93656 | 116.7247 | -73.14436 | 194.149 | 0.001734254 | 0.9646301 | 1.604476 | 1.067255
[8 empty] | 10.98666 | 116.8123 | -72.37906 | 193.3837 | 0.001734254 | 0.965354 | 1.598151 | 1.063185
[8 empty] | 11.03623 | 116.841 | -73.46814 | 194.4727 | 0.00115617 | 0.9655914 | 1.607152 | 1.05867
[8 empty] | 11.08607 | 116.6343 | -71.87868 | 192.8833 | 0.0005780848 | 0.9638829 | 1.594016 | 1.052046
[8 empty] | 11.13565 | 116.6336 | -71.3783 | 192.3829 | 0.001734254 | 0.9638771 | 1.589881 | 1.047356
[8 empty] | 11.18517 | 116.6329 | -71.20169 | 192.2063 | 0.00115617 | 0.9638714 | 1.588421 | 1.042713
[8 empty] | 11.23506 | 116.8677 | -70.40696 | 191.4116 | 0.002312339 | 0.9658116 | 1.581854 | 1.040173
[8 empty] | 11.2845 | 116.7198 | -69.99488 | 190.9995 | 0.0005780848 | 0.9645896 | 1.578448 | 1.034305
[8 empty] | 11.33412 | 116.5131 | -68.37599 | 189.3806 | 0.00115617 | 0.9628811 | 1.565069 | 1.027953
[8 empty] | 11.38426 | 116.689 | -69.55337 | 190.558 | 0.00115617 | 0.9643349 | 1.574799 | 1.02497
[8 empty] | 11.43397 | 116.7177 | -69.14129 | 190.1459 | 0.001734254 | 0.9645724 | 1.571394 | 1.020766
[8 empty] | 11.48337 | 116.5698 | -68.02278 | 189.0274 | 0.001734254 | 0.9633505 | 1.56215 | 1.015087
[8 empty] | 11.53329 | 116.7163 | -68.90581 | 189.9104 | 0.003468509 | 0.964561 | 1.569448 | 1.011963
[8 empty] | 11.58265 | 116.4507 | -66.87484 | 187.8794 | 0.0005780848 | 0.9623661 | 1.552664 | 1.005358
[8 empty] | 11.63284 | 116.5972 | -67.22805 | 188.2327 | 0.00115617 | 0.9635767 | 1.555583 | 1.00228
[8 empty] | 11.6825 | 116.7143 | -67.31636 | 188.321 | 0.001734254 | 0.964544 | 1.556312 | 0.9990208
[8 empty] | 11.73224 | 116.6842 | -66.81597 | 187.8206 | 0.001734254 | 0.9642951 | 1.552177 | 0.9945283
[8 empty] | 11.78191 | 116.8306 | -67.11032 | 188.1149 | 0.001734254 | 0.9655058 | 1.55461 | 0.9915795
[8 empty] | 11.83148 | 116.5945 | -67.22805 | 188.2327 | -0.0005780848 | 0.9635542 | 1.555583 | 0.9854286
[8 empty] | 11.88136 | 116.6821 | -66.90428 | 187.9089 | 0.00115617 | 0.9642783 | 1.552907 | 0.9820294
[8 empty] | 11.93085 | 116.7697 | -66.02124 | 187.0259 | 0.0005780848 | 0.9650025 | 1.545609 | 0.9786903
[8 empty] | 11.98091 | 116.8279 | -66.40389 | 187.4085 | 0.002312339 | 0.9654834 | 1.548772 | 0.975087
[8 empty] | 12.03048 | 116.8567 | -66.84541 | 187.85 | 0.002890424 | 0.9657211 | 1.55242 | 0.9713083
[8 empty] | 12.07997 | 116.7089 | -65.99181 | 186.9964 | 0.001734254 | 0.9644993 | 1.545366 | 0.9661052
[8 empty] | 12.12967 | 116.6788 | -65.46199 | 186.4666 | 0.00115617 | 0.9642505 | 1.540988 | 0.9618982
[8 empty] | 12.17947 | 116.7958 | -65.87407 | 186.8787 | 0.00115617 | 0.965218 | 1.544393 | 0.9589266
[8 empty] | 12.22952 | 116.9423 | -65.6386 | 186.6432 | -0.0005780848 | 0.9664287 | 1.542447 | 0.9561996
[8 empty] | 12.27919 | 117.0594 | -66.55106 | 187.5557 | 0.00115617 | 0.9673962 | 1.549988 | 0.9532857
[8 empty] | 12.32849 | 116.8233 | -66.46276 | 187.4674 | 0 | 0.9654448 | 1.549258 | 0.9475579
[8 empty] | 12.37815 | 117.0581 | -66.43333 | 187.4379 | 0 | 0.9673853 | 1.549015 | 0.9456531
[8 empty] | 12.42808 | 117.2046 | -66.60993 | 187.6145 | 0 | 0.9685961 | 1.550474 | 0.9430333
[8 empty] | 12.47765 | 117.2334 | -66.96314 | 187.9678 | 0.0005780848 | 0.9688339 | 1.553393 | 0.939517
[8 empty] | 12.52767 | 117.321 | -67.05145 | 188.0561 | 0.001734254 | 0.9695582 | 1.554123 | 0.9364657
[8 empty] | 12.57719 | 117.2909 | -67.46353 | 188.4681 | 0 | 0.9693095 | 1.557529 | 0.932539
[8 empty] | 12.62708 | 117.3786 | -67.13975 | 188.1444 | 0.0005780848 | 0.9700338 | 1.554853 | 0.9295491
[8 empty] | 12.67696 | 117.6134 | -66.78654 | 187.7911 | 0 | 0.9719744 | 1.551934 | 0.9277437
[8 empty] | 12.72644 | 117.6422 | -67.43409 | 188.4387 | 0.00115617 | 0.9722123 | 1.557285 | 0.9243626
[8 empty] | 12.77597 | 117.5238 | -67.13975 | 188.1444 | 0.002890424 | 0.971234 | 1.554853 | 0.9198524
[8 empty] | 12.8263 | 117.8175 | -66.84541 | 187.85 | 0.001734254 | 0.973661 | 1.55242 | 0.9185332
[8 empty] | 12.87547 | 118.0229 | -67.66957 | 188.6742 | 0.0005780848 | 0.9753585 | 1.559231 | 0.9166201
[8 empty] | 12.92531 | 117.8751 | -67.84617 | 188.8508 | 0 | 0.9741369 | 1.560691 | 0.9119422
[8 empty] | 12.97484 | 117.7272 | -67.25749 | 188.2621 | 0.001734254 | 0.9729154 | 1.555826 | 0.9073218
[8 empty] | 13.02512 | 118.0504 | -67.31636 | 188.321 | 0 | 0.9755857 | 1.556312 | 0.9063
[8 empty] | 13.07456 | 118.0792 | -68.67034 | 189.6749 | 0.0005780848 | 0.9758237 | 1.567502 | 0.9030933
[8 empty] | 13.12396 | 117.8725 | -67.75787 | 188.7625 | 0.002890424 | 0.9741157 | 1.559961 | 0.8981193
[8 empty] | 13.17384 | 118.4311 | -68.90581 | 189.9104 | 0.0005780848 | 0.9787322 | 1.569448 | 0.8989589
[8 empty] | 13.22359 | 118.2539 | -68.14052 | 189.1451 | 0.002312339 | 0.9772674 | 1.563123 | 0.8942365
[8 empty] | 13.27343 | 118.5181 | -68.96468 | 189.9693 | 0.0005780848 | 0.9794514 | 1.569934 | 0.89287
[8 empty] | 13.32318 | 118.4881 | -68.4643 | 189.4689 | 0.0005780848 | 0.9792029 | 1.565799 | 0.8893102
[8 empty] | 13.37271 | 118.5169 | -69.20015 | 190.2048 | 0.001734254 | 0.979441 | 1.57188 | 0.8862318
[8 empty] | 13.42255 | 118.7223 | -69.08242 | 190.087 | 0.00115617 | 0.9811385 | 1.570907 | 0.8844716
[8 empty] | 13.47221 | 118.7217 | -69.99488 | 190.9995 | 0 | 0.9811333 | 1.578448 | 0.8812065
[8 empty] | 13.52156 | 118.5739 | -69.20015 | 190.2048 | 0.001734254 | 0.9799119 | 1.57188 | 0.8768972
[8 empty] | 13.5718 | 118.8087 | -68.58203 | 189.5866 | 0.001734254 | 0.9818527 | 1.566772 | 0.8753818
[8 empty] | 13.62133 | 119.0436 | -69.70054 | 190.7051 | -0.0005780848 | 0.9837936 | 1.576016 | 0.8739228
[8 empty] | 13.67125 | 118.8958 | -69.31789 | 190.3225 | 0.00115617 | 0.9825721 | 1.572853 | 0.8696505
[8 empty] | 13.72065 | 119.1306 | -69.31789 | 190.3225 | 0.00115617 | 0.984513 | 1.572853 | 0.8682312
[8 empty] | 13.77048 | 119.2183 | -69.87714 | 190.8818 | 0.00115617 | 0.9852377 | 1.577475 | 0.8657258
[8 empty] | 13.82001 | 119.2471 | -69.4945 | 190.4991 | 0.002312339 | 0.9854758 | 1.574313 | 0.8628316
[8 empty] | 13.87025 | 119.482 | -69.31789 | 190.3225 | 0.001734254 | 0.9874167 | 1.572853 | 0.8613998
[8 empty] | 13.91911 | 119.2753 | -69.40619 | 190.4108 | 0.0005780848 | 0.9857089 | 1.573583 | 0.856891
[8 empty] | 13.96913 | 119.4219 | -69.6711 | 190.6757 | 0.002312339 | 0.9869201 | 1.575772 | 0.8548721
[8 empty] | 14.01901 | 119.745 | -69.55337 | 190.558 | 0.001734254 | 0.9895908 | 1.574799 | 0.8541355
[8 empty] | 14.06876 | 119.8033 | -69.61224 | 190.6168 | 0.00115617 | 0.9900722 | 1.575286 | 0.8515292
[8 empty] | 14.11878 | 119.891 | -68.96468 | 189.9693 | 0.00115617 | 0.9907969 | 1.569934 | 0.8491337
[8 empty] | 14.16848 | 119.8609 | -69.4945 | 190.4991 | 0.001734254 | 0.9905486 | 1.574313 | 0.8459429
[8 empty] | 14.21766 | 119.8604 | -68.93525 | 189.9399 | 0.002890424 | 0.9905437 | 1.569691 | 0.8430126
[8 empty] | 14.2675 | 119.7714 | -68.49373 | 189.4983 | 0.001734254 | 0.9898089 | 1.566042 | 0.8394448
[8 empty] | 14.31738 | 119.9769 | -68.99411 | 189.9987 | 0.0005780848 | 0.9915067 | 1.570178 | 0.837955
[8 empty] | 14.36726 | 120.0646 | -68.08165 | 189.0863 | 0.00115617 | 0.9922314 | 1.562637 | 0.835656
[8 empty] | 14.41697 | 120.1228 | -68.7292 | 189.7338 | 0.0005780848 | 0.992713 | 1.567988 | 0.8331792
[8 empty] | 14.46672 | 120.1222 | -68.08165 | 189.0863 | 0 | 0.992708 | 1.562637 | 0.8303098
[8 empty] | 14.51629 | 120.1217 | -67.64013 | 188.6447 | 0.00115617 | 0.9927031 | 1.558988 | 0.8274703
[8 empty] | 14.566 | 120.2094 | -67.37522 | 188.3798 | 0.002312339 | 0.993428 | 1.556799 | 0.8252486
[8 empty] | 14.6157 | 120.3559 | -67.46353 | 188.4681 | 0.00115617 | 0.9946393 | 1.557529 | 0.823445
[8 empty] | 14.66554 | 120.2082 | -67.87561 | 188.8802 | 0.002890424 | 0.9934182 | 1.560934 | 0.8196392
[8 empty] | 14.7152 | 120.3253 | -66.96314 | 187.9678 | 0.00115617 | 0.9943863 | 1.553393 | 0.8176691
[8 empty] | 14.76455 | 120.2953 | -67.31636 | 188.321 | 0 | 0.9941382 | 1.556312 | 0.8147327
[8 empty] | 14.81435 | 120.2947 | -67.699 | 188.7036 | 0.0005780848 | 0.9941333 | 1.559475 | 0.8119901
[8 empty] | 14.86432 | 120.4413 | -67.31636 | 188.321 | 0.00115617 | 0.9953447 | 1.556312 | 0.8102465
[8 empty] | 14.91389 | 120.6468 | -68.34656 | 189.3512 | 0.00115617 | 0.9970427 | 1.564826 | 0.8089311
[8 empty] | 14.96377 | 120.6167 | -68.31712 | 189.3217 | 0.002890424 | 0.9967946 | 1.564583 | 0.8060338
[8 empty] | 15.01361 | 120.675 | -67.08088 | 188.0855 | 0.001734254 | 0.9972763 | 1.554366 | 0.8037465
[8 empty] | 15.06275 | 120.4684 | -68.05221 | 189.0568 | 0.0005780848 | 0.9955688 | 1.562394 | 0.7997528
[8 empty] | 15.11262 | 120.7916 | -68.25826 | 189.2629 | -0.0005780848 | 0.9982397 | 1.564096 | 0.7992519
[8 empty] | 15.16246 | 120.791 | -68.37599 | 189.3806 | -0.0005780848 | 0.998235 | 1.565069 | 0.7966208
[8 empty] | 15.21208 | 120.6139 | -68.49373 | 189.4983 | 0.0005780848 | 0.9967707 | 1.566042 | 0.7928578
[8 empty] | 15.26205 | 120.9665 | -67.99335 | 188.998 | 0.002312339 | 0.999685 | 1.561907 | 0.7925724
[8 empty] | 15.31167 | 120.8776 | -68.96468 | 189.9693 | 0.00115617 | 0.9989505 | 1.569934 | 0.7894237
[8 empty] | 15.36115 | 120.9653 | -68.28769 | 189.2923 | 0.0005780848 | 0.9996755 | 1.56434 | 0.7874518
[8 empty] | 15.41126 | 120.9942 | -67.78731 | 188.7919 | 0.002312339 | 0.9999141 | 1.560204 | 0.785079
[8 empty] | 15.46087 | 121.0525 | -67.05145 | 188.0561 | 0.001734254 | 1.000396 | 1.554123 | 0.7829366
[8 empty] | 15.51049 | 121.0814 | -67.72844 | 188.733 | 0.001734254 | 1.000634 | 1.559718 | 0.7806182
[8 empty] | 15.56024 | 121.1986 | -67.64013 | 188.6447 | 0.002312339 | 1.001603 | 1.558988 | 0.7788754
[8 empty] | 15.6099 | 121.2274 | -67.72844 | 188.733 | 0.002312339 | 1.001841 | 1.559718 | 0.7765823
[8 empty] | 15.65969 | 121.1974 | -67.81674 | 188.8213 | 0.001734254 | 1.001593 | 1.560448 | 0.7739216
[8 empty] | 15.70932 | 121.2852 | -67.90504 | 188.9097 | 0.00115617 | 1.002319 | 1.561177 | 0.7720355
[8 empty] | 15.75884 | 121.2552 | -68.28769 | 189.2923 | 0.0005780848 | 1.002071 | 1.56434 | 0.7694189
[8 empty] | 15.80894 | 121.2252 | -67.34579 | 188.3504 | 0.00115617 | 1.001823 | 1.556556 | 0.7667907
[8 empty] | 15.85861 | 121.3129 | -67.43409 | 188.4387 | 0.001734254 | 1.002548 | 1.557285 | 0.7649427
[8 empty] | 15.90831 | 121.3418 | -67.55183 | 188.5564 | 0.00115617 | 1.002787 | 1.558258 | 0.7627343
[8 empty] | 15.95806 | 121.459 | -67.66957 | 188.6742 | 0.001734254 | 1.003755 | 1.559231 | 0.7610908
[8 empty] | 16.00737 | 121.3702 | -67.43409 | 188.4387 | 0.001734254 | 1.003021 | 1.557285 | 0.7581912
[8 empty] | 16.05752 | 121.5462 | -67.81674 | 188.8213 | 0.00115617 | 1.004476 | 1.560448 | 0.7569197
[8 empty] | 16.10692 | 121.3985 | -67.43409 | 188.4387 | 0.00115617 | 1.003255 | 1.557285 | 0.7536812
[8 empty] | 16.15684 | 121.604 | -67.96391 | 188.9685 | 0.001734254 | 1.004953 | 1.561664 | 0.7526243
[8 empty] | 16.20672 | 121.3974 | -67.19862 | 188.2032 | 0.001734254 | 1.003246 | 1.555339 | 0.7490331
[8 empty] | 16.25621 | 121.4557 | -67.84617 | 188.8508 | 0.001734254 | 1.003728 | 1.560691 | 0.7471118
[8 empty] | 16.30609 | 121.4846 | -67.08088 | 188.0855 | 0.002312339 | 1.003967 | 1.554366 | 0.7450035
[8 empty] | 16.35579 | 121.6901 | -67.25749 | 188.2621 | 0.00115617 | 1.005665 | 1.555826 | 0.7439959
[8 empty] | 16.40532 | 121.7484 | -67.28692 | 188.2915 | 0.0005780848 | 1.006147 | 1.556069 | 0.7421052
[8 empty] | 16.45529 | 121.6302 | -66.16842 | 187.173 | 0.001734254 | 1.00517 | 1.546826 | 0.7391329
[8 empty] | 16.5046 | 121.3942 | -66.78654 | 187.7911 | 0.001734254 | 1.003219 | 1.551934 | 0.7354947
[8 empty] | 16.55471 | 121.5408 | -66.40389 | 187.4085 | 0.001734254 | 1.004431 | 1.548772 | 0.7341545
[8 empty] | 16.60424 | 121.658 | -66.69823 | 187.7028 | 0.001734254 | 1.0054 | 1.551204 | 0.7326704
[8 empty] | 16.65411 | 121.5986 | -66.43333 | 187.4379 | 0 | 1.004909 | 1.549015 | 0.7301194
[8 empty] | 16.70343 | 121.6569 | -65.93294 | 186.9376 | 0.001734254 | 1.005391 | 1.54488 | 0.7283133
[8 empty] | 16.75348 | 121.7153 | -66.10955 | 187.1142 | 0.001734254 | 1.005873 | 1.546339 | 0.7264855
[8 empty] | 16.80288 | 121.4204 | -65.6386 | 186.6432 | 0.00115617 | 1.003436 | 1.542447 | 0.7225949
[8 empty] | 16.85272 | 121.361 | -65.84464 | 186.8492 | 0.0005780848 | 1.002945 | 1.54415 | 0.7201053
[8 empty] | 16.90256 | 121.5371 | -65.60916 | 186.6138 | 0.001734254 | 1.004401 | 1.542204 | 0.7190239
[8 empty] | 16.95209 | 121.3011 | -64.87331 | 185.8779 | 0.00115617 | 1.00245 | 1.536123 | 0.7155309
[8 empty] | 17.00171 | 121.3889 | -65.07935 | 186.084 | 0.0005780848 | 1.003176 | 1.537825 | 0.7139591
[8 empty] | 17.05172 | 121.5061 | -65.19708 | 186.2017 | 0 | 1.004144 | 1.538798 | 0.7125525
[8 empty] | 17.10142 | 121.4762 | -65.93294 | 186.9376 | 0.00115617 | 1.003897 | 1.54488 | 0.7103062
[8 empty] | 17.15131 | 121.299 | -64.81444 | 185.819 | 0.00115617 | 1.002433 | 1.535636 | 0.7072076
[8 empty] | 17.20088 | 121.3868 | -65.46199 | 186.4666 | 0.0005780848 | 1.003159 | 1.540988 | 0.7056799
[8 empty] | 17.25036 | 121.1508 | -65.34425 | 186.3489 | 0.00115617 | 1.001208 | 1.540015 | 0.7022876
[8 empty] | 17.30042 | 121.4447 | -65.93294 | 186.9376 | 0.0005780848 | 1.003637 | 1.54488 | 0.7019538
[8 empty] | 17.34982 | 121.3853 | -65.25595 | 186.2606 | 0.001734254 | 1.003146 | 1.539285 | 0.6996133
[8 empty] | 17.39988 | 121.3554 | -65.46199 | 186.4666 | 0.001734254 | 1.002899 | 1.540988 | 0.6974283
[8 empty] | 17.44932 | 121.2665 | -65.34425 | 186.3489 | 0.0005780848 | 1.002165 | 1.540015 | 0.6949434
[8 empty] | 17.4992 | 121.1189 | -64.66726 | 185.6719 | 0.001734254 | 1.000944 | 1.53442 | 0.6921185
[8 empty] | 17.5486 | 121.2361 | -65.16765 | 186.1723 | 0.00115617 | 1.001913 | 1.538555 | 0.6908383
[8 empty] | 17.59861 | 121.2945 | -64.90274 | 185.9073 | 0.001734254 | 1.002395 | 1.536366 | 0.6892065
[8 empty] | 17.64832 | 121.1762 | -65.25595 | 186.2606 | 0.0005780848 | 1.001418 | 1.539285 | 0.6865955
[8 empty] | 17.69785 | 120.9991 | -64.43179 | 185.4364 | 0.00115617 | 0.9999547 | 1.532474 | 0.6836733
[8 empty] | 17.74773 | 121.2047 | -64.66726 | 185.6719 | 0.0005780848 | 1.001653 | 1.53442 | 0.6829098
[8 empty] | 17.79713 | 120.8215 | -63.90197 | 184.9066 | 0.00115617 | 0.998487 | 1.528095 | 0.6788615
[8 empty] | 17.84718 | 120.9682 | -63.63706 | 184.6417 | 0.002312339 | 0.9996992 | 1.525906 | 0.6777794
[8 empty] | 17.89689 | 120.85 | -63.69593 | 184.7005 | 0.001734254 | 0.9987221 | 1.526393 | 0.6752364
[8 empty] | 17.94638 | 120.5846 | -63.31328 | 184.3179 | 0.00115617 | 0.9965288 | 1.52323 | 0.6718955
[8 empty] | 17.99643 | 120.7313 | -63.07781 | 184.0824 | 0.002312339 | 0.997741 | 1.521284 | 0.6708417
[8 empty] | 18.04623 | 120.4659 | -61.63553 | 182.6401 | 0.00115617 | 0.9955477 | 1.509365 | 0.6675199
[8 empty] | 18.09553 | 120.3771 | -61.48836 | 182.493 | 0.001734254 | 0.9948139 | 1.508149 | 0.6652105
[8 empty] | 18.14546 | 120.5238 | -61.45892 | 182.4635 | 0.0005780848 | 0.9960262 | 1.507906 | 0.6641885
[8 empty] | 18.19512 | 120.3467 | -61.19401 | 182.1986 | 0.0005780848 | 0.9945627 | 1.505716 | 0.6614025
[8 empty] | 18.245 | 120.0813 | -59.9872 | 180.9918 | 0.001734254 | 0.9923694 | 1.495743 | 0.6581396
[8 empty] | 18.29458 | 120.1691 | -59.63399 | 180.6386 | 0.0005780848 | 0.9930952 | 1.492824 | 0.6568362
[8 empty] | 18.34446 | 119.8743 | -59.54569 | 180.5503 | 0.002312339 | 0.9906588 | 1.492094 | 0.6534429
[8 empty] | 18.39412 | 119.8444 | -58.63322 | 179.6378 | 0.002312339 | 0.9904116 | 1.484554 | 0.6515162
[8 empty] | 18.44348 | 119.6084 | -59.0453 | 180.0499 | 0 | 0.9884617 | 1.487959 | 0.6484934
[8 empty] | 18.49367 | 119.6079 | -58.69209 | 179.6967 | 0.0005780848 | 0.9884577 | 1.48504 | 0.6467309
[8 empty] | 18.54306 | 119.6075 | -59.07474 | 180.0793 | 0.002312339 | 0.9884538 | 1.488202 | 0.6450055
[8 empty] | 18.59307 | 119.4893 | -58.57435 | 179.579 | 0.002312339 | 0.9874769 | 1.484067 | 0.6426349
[8 empty] | 18.64265 | 119.4594 | -58.69209 | 179.6967 | 0.0005780848 | 0.9872298 | 1.48504 | 0.6407655
[8 empty] | 18.69231 | 119.4 | -58.48605 | 179.4907 | 0.00115617 | 0.9867394 | 1.483337 | 0.6387456
[8 empty] | 18.74171 | 119.429 | -58.75096 | 179.7556 | 0.001734254 | 0.9869789 | 1.485527 | 0.6372167
[8 empty] | 18.79155 | 119.3697 | -59.51625 | 180.5209 | 0.001734254 | 0.9864885 | 1.491851 | 0.635211
[8 empty] | 18.84147 | 119.2515 | -59.72229 | 180.7269 | 0.00115617 | 0.9855117 | 1.493554 | 0.6329005
[8 empty] | 18.89092 | 119.3099 | -59.92833 | 180.9329 | 0.0005780848 | 0.9859944 | 1.495257 | 0.6315532
[8 empty] | 18.9408 | 119.3683 | -59.84003 | 180.8446 | 0.00115617 | 0.986477 | 1.494527 | 0.6301983
[8 empty] | 18.99032 | 119.1912 | -60.04607 | 181.0507 | 0.00115617 | 0.9850138 | 1.49623 | 0.6276224
[8 empty] | 19.04047 | 119.1613 | -59.39852 | 180.4031 | 0.00115617 | 0.9847667 | 1.490878 | 0.6258124
[8 empty] | 19.09 | 119.3669 | -60.60532 | 181.6099 | 0.00115617 | 0.9864657 | 1.500851 | 0.6252656
[8 empty] | 19.13949 | 119.337 | -60.81137 | 181.816 | 0.00115617 | 0.9862187 | 1.502554 | 0.6234929
[8 empty] | 19.18977 | 119.4249 | -60.98797 | 181.9926 | 0.0005780848 | 0.9869447 | 1.504014 | 0.6223169
[8 empty] | 19.23929 | 119.3361 | -59.8106 | 180.8152 | 0.002312339 | 0.9862112 | 1.494284 | 0.6202537
[8 empty] | 19.28896 | 119.424 | -60.42872 | 181.4333 | 0.0005780848 | 0.9869372 | 1.499392 | 0.6191122
[8 empty] | 19.33879 | 119.6001 | -61.31175 | 182.3164 | 0.001734254 | 0.988393 | 1.506689 | 0.6184276
[8 empty] | 19.38806 | 119.1876 | -59.63399 | 180.6386 | 0 | 0.9849839 | 1.492824 | 0.6147285
[8 empty] | 19.43803 | 119.3932 | -60.19324 | 181.1979 | 0.00115617 | 0.9866829 | 1.497446 | 0.6142059
[8 empty] | 19.48782 | 119.3633 | -59.01587 | 180.0205 | 0.0005780848 | 0.986436 | 1.487716 | 0.6124831
[8 empty] | 19.53766 | 119.3334 | -57.98567 | 178.9903 | 0.001734254 | 0.9861891 | 1.479202 | 0.6107679
[8 empty] | 19.58679 | 119.0386 | -58.36831 | 179.3729 | 0.00115617 | 0.983753 | 1.482364 | 0.6077308
[8 empty] | 19.63707 | 119.3031 | -58.30945 | 179.3141 | 0.00115617 | 0.9859386 | 1.481878 | 0.6075215
[8 empty] | 19.68664 | 119.4498 | -58.78039 | 179.785 | 0.002890424 | 0.9871512 | 1.48577 | 0.6067371
[8 empty] | 19.73631 | 119.2434 | -58.89813 | 179.9027 | 0.001734254 | 0.9854449 | 1.486743 | 0.6041642
[8 empty] | 19.78614 | 119.4784 | -59.22191 | 180.2265 | 0.001734254 | 0.9873873 | 1.489419 | 0.6038303
[8 empty] | 19.83589 | 119.2719 | -57.80906 | 178.8137 | 0.001734254 | 0.9856809 | 1.477743 | 0.601275
[8 empty] | 19.88529 | 119.3892 | -58.98644 | 179.991 | 0 | 0.9866504 | 1.487473 | 0.6003712
[8 empty] | 19.93517 | 119.4771 | -58.92757 | 179.9322 | 0.00115617 | 0.9873766 | 1.486986 | 0.5993097
[8 empty] | 19.98501 | 119.4767 | -58.48605 | 179.4907 | 0.002890424 | 0.987373 | 1.483337 | 0.5978131
[8 empty] | 20.03467 | 119.6529 | -58.83926 | 179.8439 | 0.002312339 | 0.988829 | 1.486256 | 0.5972106
[8 empty] | 20.08446 | 119.5936 | -58.60379 | 179.6084 | 0.002312339 | 0.988339 | 1.48431 | 0.5954348
[8 empty] | 20.13417 | 119.4754 | -57.9268 | 178.9314 | 0.0005780848 | 0.9873625 | 1.478716 | 0.5933779
[8 empty] | 20.1837 | 119.5927 | -59.28078 | 180.2854 | 0.00115617 | 0.988332 | 1.489905 | 0.592503
[8 empty] | 20.23349 | 119.71 | -59.8989 | 180.9035 | 0.0005780848 | 0.9893015 | 1.495013 | 0.5916248
[8 empty] | 20.28324 | 119.5919 | -59.10417 | 180.1088 | 0.00115617 | 0.9883251 | 1.488446 | 0.5895911
[8 empty] | 20.3326 | 119.4737 | -59.19248 | 180.1971 | 0.001734254 | 0.9873486 | 1.489175 | 0.587579
[8 empty] | 20.38283 | 119.6205 | -59.48682 | 180.4914 | 0.00115617 | 0.9885614 | 1.491608 | 0.5868508
[8 empty] | 20.43201 | 119.4729 | -58.92757 | 179.9322 | 0.002312339 | 0.9873418 | 1.486986 | 0.584716
[8 empty] | 20.4822 | 119.6491 | -58.48605 | 179.4907 | 0.00115617 | 0.9887978 | 1.483337 | 0.5841434
[8 empty] | 20.53155 | 119.5898 | -57.66189 | 178.6665 | 0.00115617 | 0.988308 | 1.476526 | 0.5824505
[8 empty] | 20.58143 | 119.5894 | -57.86793 | 178.8725 | 0.001734254 | 0.9883046 | 1.478229 | 0.581037
[8 empty] | 20.63118 | 119.5596 | -57.72076 | 178.7254 | 0.0005780848 | 0.9880579 | 1.477013 | 0.5794912
[8 empty] | 20.6812 | 119.5003 | -56.39621 | 177.4008 | 0.002890424 | 0.987568 | 1.466067 | 0.5778031
[8 empty] | 20.73073 | 119.3233 | -56.86716 | 177.8718 | 0.002890424 | 0.9861052 | 1.469959 | 0.5755688
[8 empty] | 20.78017 | 119.3817 | -57.0732 | 178.0778 | 0.0005780848 | 0.9865884 | 1.471661 | 0.5744806
[8 empty] | 20.83018 | 119.5285 | -56.54338 | 177.548 | 0.00115617 | 0.9878013 | 1.467283 | 0.573806
[8 empty] | 20.87985 | 119.4398 | -56.69056 | 177.6952 | 0.001734254 | 0.9870682 | 1.468499 | 0.5720163
[8 empty] | 20.92942 | 119.3511 | -57.0732 | 178.0778 | 0.0005780848 | 0.9863352 | 1.471661 | 0.5702377
[8 empty] | 20.9793 | 119.4684 | -56.16074 | 177.1653 | 0 | 0.9873049 | 1.464121 | 0.5694412
[8 empty] | 21.02874 | 119.3209 | -56.66112 | 177.6657 | 0.0005780848 | 0.9860854 | 1.468256 | 0.5674005
[8 empty] | 21.07871 | 119.556 | -56.86716 | 177.8718 | 0.001734254 | 0.9880281 | 1.469959 | 0.5671707
[8 empty] | 21.12806 | 119.379 | -57.0732 | 178.0778 | 0.0005780848 | 0.9865654 | 1.471661 | 0.5650082
[8 empty] | 21.17834 | 119.5257 | -56.71999 | 177.7246 | 0.002312339 | 0.9877784 | 1.468742 | 0.5643597
[8 empty] | 21.22788 | 119.6725 | -58.07397 | 179.0786 | 0.00115617 | 0.9889914 | 1.479932 | 0.5637344
[8 empty] | 21.27767 | 119.5838 | -57.19094 | 178.1955 | 0.002312339 | 0.9882584 | 1.472634 | 0.5619984
[8 empty] | 21.32702 | 119.4068 | -57.27924 | 178.2839 | 0.0005780848 | 0.9867958 | 1.473364 | 0.5598681
[8 empty] | 21.37668 | 119.6125 | -57.19094 | 178.1955 | 0.00115617 | 0.9884953 | 1.472634 | 0.5595294
[8 empty] | 21.4267 | 119.6121 | -57.30868 | 178.3133 | 0.001734254 | 0.9884921 | 1.473607 | 0.5582215
[8 empty] | 21.4764 | 119.7295 | -58.04454 | 179.0491 | 0.00115617 | 0.989462 | 1.479689 | 0.557476
[8 empty] | 21.52628 | 119.6408 | -57.19094 | 178.1955 | 0.00115617 | 0.9887291 | 1.472634 | 0.5557722
[8 empty] | 21.57599 | 119.6698 | -57.36755 | 178.3722 | 0.001734254 | 0.9889692 | 1.474094 | 0.5546265
[8 empty] | 21.62525 | 119.6106 | -56.9849 | 177.9895 | 0 | 0.9884796 | 1.470932 | 0.5530891
[8 empty] | 21.6754 | 119.7279 | -57.13207 | 178.1367 | 0.0005780848 | 0.9894494 | 1.472148 | 0.5523509
[8 empty] | 21.72471 | 119.551 | -57.22037 | 178.225 | 0.001734254 | 0.9879869 | 1.472878 | 0.5502825
[8 empty] | 21.77481 | 119.6389 | -55.92526 | 176.9299 | 0.002890424 | 0.9887135 | 1.462175 | 0.5494202
[8 empty] | 21.82386 | 119.5502 | -54.18864 | 175.1932 | 0.00115617 | 0.9879807 | 1.447823 | 0.5477792
[8 empty] | 21.874 | 119.2849 | -53.33504 | 174.3396 | 0.0005780848 | 0.9857884 | 1.440769 | 0.5453107
[8 empty] | 21.92388 | 119.6672 | -54.95393 | 175.9585 | 0.001734254 | 0.9889476 | 1.454147 | 0.5458136
[8 empty] | 21.97372 | 119.5197 | -53.83542 | 174.84 | 0.0005780848 | 0.9877283 | 1.444904 | 0.5439042
[8 empty] | 22.02303 | 119.3133 | -53.24674 | 174.2513 | 0.00115617 | 0.9860225 | 1.440039 | 0.5417492
[8 empty] | 22.07278 | 119.3423 | -53.01126 | 174.0159 | 0.00115617 | 0.9862628 | 1.438093 | 0.5406598
[8 empty] | 22.1227 | 119.5186 | -53.39391 | 174.3985 | 0.00115617 | 0.9877193 | 1.441255 | 0.5402364
[8 empty] | 22.17241 | 119.6654 | -53.07013 | 174.0747 | 0.002312339 | 0.9889325 | 1.438579 | 0.5396874
[8 empty] | 22.22203 | 119.5179 | -52.54031 | 173.5449 | 0.002312339 | 0.9877133 | 1.434201 | 0.5378185
[8 empty] | 22.27147 | 119.3115 | -52.59918 | 173.6038 | 0.002312339 | 0.9860076 | 1.434687 | 0.5356979
[8 empty] | 22.3217 | 119.3111 | -53.07013 | 174.0747 | 0.0005780848 | 0.9860047 | 1.438579 | 0.5344907
[8 empty] | 22.37132 | 119.4874 | -53.24674 | 174.2513 | 0.00115617 | 0.9874612 | 1.440039 | 0.5340931
[8 empty] | 22.42094 | 119.5753 | -54.27694 | 175.2815 | 0.00115617 | 0.9881881 | 1.448553 | 0.5333034
[8 empty] | 22.47056 | 119.6044 | -53.9826 | 174.9872 | 0.0005780848 | 0.9884284 | 1.44612 | 0.5322553
[8 empty] | 22.52 | 119.4863 | -53.9826 | 174.9872 | 0.00115617 | 0.9874525 | 1.44612 | 0.5305623
[8 empty] | 22.57006 | 119.3682 | -52.98183 | 173.9864 | 0.002312339 | 0.9864766 | 1.43785 | 0.5288624
[8 empty] | 22.61967 | 119.4856 | -53.42334 | 174.428 | 0.0005780848 | 0.9874468 | 1.441498 | 0.5282213
[8 empty] | 22.66947 | 119.7502 | -54.24751 | 175.2521 | 0.00115617 | 0.9896331 | 1.448309 | 0.5282281
[8 empty] | 22.71917 | 119.8087 | -53.9826 | 174.9872 | 0.001734254 | 0.9901168 | 1.44612 | 0.52733
[8 empty] | 22.76914 | 119.6317 | -54.71845 | 175.7231 | 0.00115617 | 0.9886545 | 1.452201 | 0.5253956
[8 empty] | 22.81872 | 119.8374 | -55.60149 | 176.6061 | 0.0005780848 | 0.9903544 | 1.459499 | 0.5251556
[8 empty] | 22.86838 | 119.8665 | -55.13054 | 176.1351 | 0 | 0.9905948 | 1.455607 | 0.5241424
[8 empty] | 22.918 | 119.7485 | -53.42334 | 174.428 | 0.00115617 | 0.9896191 | 1.441498 | 0.5224923
[8 empty] | 22.96779 | 119.7481 | -53.0407 | 174.0453 | 0 | 0.9896163 | 1.438336 | 0.5213582
[8 empty] | 23.01754 | 119.6889 | -51.98106 | 172.9857 | 0.0005780848 | 0.989127 | 1.429579 | 0.5199741
[8 empty] | 23.06707 | 119.6297 | -52.03993 | 173.0445 | 0.00115617 | 0.9886377 | 1.430066 | 0.518601
[8 empty] | 23.11713 | 119.5117 | -51.48068 | 172.4853 | 0.002890424 | 0.987662 | 1.425444 | 0.5169673
[8 empty] | 23.16661 | 119.5996 | -51.65728 | 172.6619 | 0.0005780848 | 0.988389 | 1.426903 | 0.5162428
[8 empty] | 23.21649 | 119.8053 | -52.01049 | 173.0151 | 0.0005780848 | 0.990089 | 1.429822 | 0.5160196
[8 empty] | 23.26589 | 119.6578 | -51.98106 | 172.9857 | 0.001734254 | 0.9888701 | 1.429579 | 0.5142901
[8 empty] | 23.3156 | 119.6281 | -52.0988 | 173.1034 | 0.002312339 | 0.9886242 | 1.430552 | 0.5130659
[8 empty] | 23.36552 | 119.7749 | -52.33427 | 173.3389 | 0.002312339 | 0.9898377 | 1.432498 | 0.5125982
[8 empty] | 23.41514 | 119.4803 | -51.62785 | 172.6325 | 0.001734254 | 0.9874025 | 1.42666 | 0.5102535
[8 empty] | 23.46507 | 119.7154 | -52.0988 | 173.1034 | 0.0005780848 | 0.9893459 | 1.430552 | 0.5101699
[8 empty] | 23.51446 | 119.6857 | -52.51088 | 173.5155 | 0.00115617 | 0.9891 | 1.433958 | 0.5089718
[8 empty] | 23.56452 | 119.7736 | -52.71692 | 173.7215 | 0.0005780848 | 0.9898271 | 1.43566 | 0.5082639
[8 empty] | 23.61392 | 119.5967 | -52.95239 | 173.957 | 0.001734254 | 0.988365 | 1.437606 | 0.5064514
[8 empty] | 23.66354 | 119.5081 | -52.95239 | 173.957 | 0.0005780848 | 0.9876327 | 1.437606 | 0.505015
[8 empty] | 23.71324 | 119.5078 | -51.89276 | 172.8974 | 0.00115617 | 0.9876301 | 1.428849 | 0.5039552
[8 empty] | 23.76334 | 119.9784 | -53.30561 | 174.3102 | 0.0005780848 | 0.9915195 | 1.440525 | 0.5048732
[8 empty] | 23.81305 | 119.8604 | -52.77579 | 173.7804 | 0.001734254 | 0.9905439 | 1.436147 | 0.5033236
[8 empty] | 23.86271 | 119.9484 | -52.80522 | 173.8098 | 0.001734254 | 0.9912711 | 1.43639 | 0.5026449
[8 empty] | 23.91241 | 119.7715 | -52.51088 | 173.5155 | 0.001734254 | 0.9898091 | 1.433958 | 0.5008602
[8 empty] | 23.96199 | 119.6828 | -53.129 | 174.1336 | 0.00115617 | 0.9890768 | 1.439066 | 0.4994542
[8 empty] | 24.01165 | 119.7708 | -53.42334 | 174.428 | 0 | 0.989804 | 1.441498 | 0.4987877
[8 empty] | 24.06158 | 119.8294 | -53.57052 | 174.5751 | 0.0005780848 | 0.990288 | 1.442715 | 0.4979962
[8 empty] | 24.11119 | 119.8291 | -53.89429 | 174.8989 | 0.001734254 | 0.9902855 | 1.44539 | 0.4969701
[8 empty] | 24.16099 | 119.8877 | -53.15843 | 174.163 | 0.001734254 | 0.9907695 | 1.439309 | 0.4961883
[8 empty] | 24.21069 | 119.8579 | -53.01126 | 174.0159 | 0.002312339 | 0.9905238 | 1.438093 | 0.4950468
[8 empty] | 24.2604 | 119.475 | -51.2452 | 172.2498 | 0.00115617 | 0.9873591 | 1.423498 | 0.4924541
[8 empty] | 24.31019 | 119.5041 | -51.2452 | 172.2498 | 0.00115617 | 0.9875999 | 1.423498 | 0.4915652
[8 empty] | 24.35972 | 119.7099 | -50.59765 | 171.6023 | 0.00115617 | 0.9893002 | 1.418146 | 0.4914104
[8 empty] | 24.40939 | 119.533 | -49.71462 | 170.7192 | 0.0005780848 | 0.9878383 | 1.410849 | 0.4896858
[8 empty] | 24.45931 | 119.6504 | -49.53801 | 170.5426 | 0.002312339 | 0.9888089 | 1.409389 | 0.4891665
[8 empty] | 24.50888 | 119.6207 | -49.24367 | 170.2483 | 0.0005780848 | 0.9885633 | 1.406957 | 0.4880559
[8 empty] | 24.55872 | 119.591 | -49.30253 | 170.3071 | 0.002312339 | 0.9883177 | 1.407443 | 0.4869443
[8 empty] | 24.60847 | 119.5318 | -48.74328 | 169.7479 | 0.001734254 | 0.9878288 | 1.402822 | 0.4857195
[8 empty] | 24.65809 | 119.6199 | -49.30253 | 170.3071 | 0.00115617 | 0.9885562 | 1.407443 | 0.4850991
[8 empty] | 24.70784 | 119.7079 | -48.65498 | 169.6596 | 0.00115617 | 0.9892836 | 1.402092 | 0.4844786
[8 empty] | 24.7575 | 119.4132 | -49.12593 | 170.1305 | 0.0005780848 | 0.9868488 | 1.405984 | 0.4823168
[8 empty] | 24.8073 | 119.7367 | -49.09649 | 170.1011 | 0.0005780848 | 0.9895222 | 1.405741 | 0.4826526
[8 empty] | 24.85696 | 119.501 | -49.06706 | 170.0717 | 0.00115617 | 0.9875739 | 1.405497 | 0.4807399
[8 empty] | 24.9068 | 119.8539 | -49.74405 | 170.7487 | 0 | 0.9904906 | 1.411092 | 0.481195
[8 empty] | 24.95655 | 119.7065 | -49.62631 | 170.6309 | 0.00115617 | 0.9892721 | 1.410119 | 0.4796449
[8 empty] | 25.00608 | 119.4707 | -50.39161 | 171.3962 | 0.00115617 | 0.9873238 | 1.416444 | 0.4777521
[8 empty] | 25.05573 | 119.7354 | -49.89122 | 170.8958 | 0.00115617 | 0.9895108 | 1.412308 | 0.4778615
[8 empty] | 25.10566 | 119.6468 | -50.215 | 171.2196 | 0.00115617 | 0.9887788 | 1.414984 | 0.4765583
[8 empty] | 25.15532 | 119.1167 | -50.33274 | 171.3373 | 0.00115617 | 0.9843981 | 1.415957 | 0.4735103
[8 empty] | 25.20503 | 119.1164 | -50.50934 | 171.514 | 0.002312339 | 0.9843959 | 1.417417 | 0.4725754
[8 empty] | 25.2546 | 118.7924 | -50.36217 | 171.3668 | 0.001734254 | 0.9817179 | 1.4162 | 0.4703647
[8 empty] | 25.30466 | 119.1748 | -49.89122 | 170.8958 | 0.001734254 | 0.984878 | 1.412308 | 0.4709452
[8 empty] | 25.35388 | 118.9685 | -49.42027 | 170.4249 | 0 | 0.9831731 | 1.408416 | 0.4692173
[8 empty] | 25.4039 | 119.0859 | -48.30177 | 169.3064 | 0.0005780848 | 0.9841439 | 1.399173 | 0.4687559
[8 empty] | 25.45338 | 118.968 | -48.30177 | 169.3064 | 0.00115617 | 0.9831688 | 1.399173 | 0.467381
[8 empty] | 25.50335 | 119.1737 | -47.68365 | 168.6883 | 0.0005780848 | 0.9848694 | 1.394065 | 0.4672722
[8 empty] | 25.55283 | 119.0852 | -46.68288 | 167.6875 | 0.001734254 | 0.9841375 | 1.385794 | 0.4660207
[8 empty] | 25.60276 | 119.291 | -46.03532 | 167.0399 | 0.002312339 | 0.9858381 | 1.380443 | 0.4659156
[8 empty] | 25.65242 | 119.2613 | -45.62324 | 166.6278 | 0.00115617 | 0.9855928 | 1.377037 | 0.464898
[8 empty] | 25.70208 | 119.2905 | -45.62324 | 166.6278 | 0.002890424 | 0.985834 | 1.377037 | 0.4641132
[8 empty] | 25.75183 | 119.4668 | -45.12286 | 166.1275 | 0.003468509 | 0.9872914 | 1.372902 | 0.4639014
[8 empty] | 25.80154 | 119.4077 | -44.88738 | 165.892 | 0.00115617 | 0.9868028 | 1.370956 | 0.4627787
[8 empty] | 25.85111 | 119.2603 | -44.65191 | 165.6565 | 0.001734254 | 0.9855845 | 1.36901 | 0.4613209
[8 empty] | 25.90108 | 119.3778 | -44.26926 | 165.2739 | 0.0005780848 | 0.9865555 | 1.365848 | 0.4608845
[8 empty] | 25.95061 | 119.3481 | -44.68134 | 165.686 | 0.002890424 | 0.9863102 | 1.369253 | 0.4598905
[8 empty] | 26.0004 | 119.3773 | -45.18173 | 166.1863 | 0.0005780848 | 0.9865514 | 1.373388 | 0.4591221
[8 empty] | 26.05002 | 119.4065 | -45.15229 | 166.1569 | 0.00115617 | 0.9867927 | 1.373145 | 0.4583596
[8 empty] | 26.09995 | 119.4062 | -45.21116 | 166.2158 | 0.001734254 | 0.9867907 | 1.373632 | 0.4574819
[8 empty] | 26.14965 | 119.3471 | -44.91682 | 165.9214 | 0.002312339 | 0.9863022 | 1.371199 | 0.4563863
[8 empty] | 26.1994 | 119.4646 | -45.71154 | 166.7162 | 0.00115617 | 0.9872733 | 1.377767 | 0.4559681
[8 empty] | 26.24907 | 119.6999 | -46.2708 | 167.2754 | 0.003468509 | 0.9892173 | 1.382389 | 0.4560016
[8 empty] | 26.29877 | 119.3758 | -45.09342 | 166.098 | 0.001734254 | 0.9865396 | 1.372659 | 0.4539078
[8 empty] | 26.34835 | 119.5228 | -45.77041 | 166.775 | 0.001734254 | 0.987754 | 1.378253 | 0.4536114
[8 empty] | 26.39832 | 119.5814 | -46.30023 | 167.3048 | 0.00115617 | 0.9882385 | 1.382632 | 0.4529748
[8 empty] | 26.44767 | 119.6106 | -46.77118 | 167.7758 | 0.002890424 | 0.9884799 | 1.386524 | 0.45224
[8 empty] | 26.49737 | 119.6693 | -47.24213 | 168.2467 | 0.001734254 | 0.9889645 | 1.390416 | 0.451613
[8 empty] | 26.54704 | 119.6396 | -47.74251 | 168.7471 | 0.002312339 | 0.9887194 | 1.394551 | 0.4506564
[8 empty] | 26.59718 | 119.9337 | -47.35987 | 168.3645 | 0.002312339 | 0.99115 | 1.391389 | 0.4509125
[8 empty] | 26.64658 | 119.8158 | -46.80061 | 167.8052 | 0.00115617 | 0.9901752 | 1.386767 | 0.449634
[8 empty] | 26.69642 | 119.9333 | -45.71154 | 166.7162 | 0.001734254 | 0.9911463 | 1.377767 | 0.4492348
[8 empty] | 26.7463 | 119.7564 | -44.03379 | 165.0384 | 0.001734254 | 0.989685 | 1.363902 | 0.4477358
[8 empty] | 26.79596 | 119.7268 | -44.06322 | 165.0678 | 0.00115617 | 0.98944 | 1.364145 | 0.4467954
[8 empty] | 26.84567 | 119.6677 | -42.29716 | 163.3018 | 0.0005780848 | 0.9889517 | 1.34955 | 0.445748
[8 empty] | 26.89524 | 119.5498 | -42.65037 | 163.655 | 0.001734254 | 0.9879769 | 1.352469 | 0.4444879
[8 empty] | 26.9449 | 119.4024 | -42.09112 | 163.0957 | 0.00115617 | 0.9867589 | 1.347847 | 0.4431216
[8 empty] | 26.99469 | 119.4316 | -41.23752 | 162.2421 | 0.001734254 | 0.9870004 | 1.340793 | 0.4424126
[8 empty] | 27.04458 | 118.9604 | -40.76657 | 161.7712 | 0.00115617 | 0.9831066 | 1.336901 | 0.4398544
[8 empty] | 27.09415 | 119.1957 | -41.11979 | 162.1244 | 0.00115617 | 0.9850509 | 1.33982 | 0.4399179
[8 empty] | 27.1439 | 119.1366 | -39.97185 | 160.9765 | 0.001734254 | 0.9845627 | 1.330333 | 0.4388939
[8 empty] | 27.19356 | 119.1953 | -40.26619 | 161.2708 | 0 | 0.9850474 | 1.332766 | 0.4383082
[8 empty] | 27.24314 | 119.2245 | -39.91298 | 160.9176 | 0.001734254 | 0.985289 | 1.329847 | 0.4376179
[8 empty] | 27.29297 | 119.1654 | -41.00205 | 162.0067 | 0.002890424 | 0.9848008 | 1.338847 | 0.4366023
[8 empty] | 27.3429 | 119.283 | -40.38393 | 161.3885 | 0.002312339 | 0.9857721 | 1.333739 | 0.436235
[8 empty] | 27.39247 | 119.1945 | -41.20809 | 162.2127 | 0.002312339 | 0.9850407 | 1.34055 | 0.4351224
[8 empty] | 27.44196 | 119.1943 | -41.35526 | 162.3599 | 0.0005780848 | 0.9850391 | 1.341766 | 0.4343371
[8 empty] | 27.49166 | 119.2824 | -41.97338 | 162.978 | 0.0005780848 | 0.9857672 | 1.346874 | 0.4338723
[8 empty] | 27.54168 | 119.3999 | -41.26696 | 162.2716 | 0.002312339 | 0.9867386 | 1.341036 | 0.4335111
[8 empty] | 27.59125 | 119.3114 | -42.38546 | 163.3901 | 0.00115617 | 0.9860072 | 1.35028 | 0.4324115
[8 empty] | 27.64082 | 119.2818 | -42.62094 | 163.6255 | 0.00115617 | 0.9857624 | 1.352226 | 0.4315288
[8 empty] | 27.69088 | 119.4582 | -42.44433 | 163.4489 | 0.001734254 | 0.9872203 | 1.350766 | 0.4313858
[8 empty] | 27.74054 | 119.4875 | -43.06245 | 164.0671 | 0.001734254 | 0.987462 | 1.355874 | 0.4307189
[8 empty] | 27.79025 | 119.605 | -42.97415 | 163.9788 | 0.00115617 | 0.9884334 | 1.355145 | 0.4303716
[8 empty] | 27.83982 | 119.5754 | -42.79754 | 163.8022 | 0.0005780848 | 0.9881886 | 1.353685 | 0.4294988
[8 empty] | 27.88971 | 119.5752 | -43.03302 | 164.0376 | 0.001734254 | 0.9881871 | 1.355631 | 0.4287299
[8 empty] | 27.93954 | 119.5456 | -42.47377 | 163.4784 | 0.001734254 | 0.9879423 | 1.351009 | 0.4278592
[8 empty] | 27.98903 | 119.6043 | -42.62094 | 163.6255 | 0 | 0.9884273 | 1.352226 | 0.4273124
[8 empty] | 28.03864 | 119.4569 | -41.82621 | 162.8308 | 0.00115617 | 0.9872096 | 1.345658 | 0.4260307
[8 empty] | 28.08861 | 119.5156 | -40.32506 | 161.3297 | 0.0005780848 | 0.9876946 | 1.333252 | 0.4254817
[8 empty] | 28.13814 | 119.3977 | -40.41336 | 161.418 | 0.002312339 | 0.9867201 | 1.333982 | 0.4243137
[8 empty] | 28.18807 | 119.5447 | -39.97185 | 160.9765 | 0.0005780848 | 0.9879349 | 1.330333 | 0.4240836
[8 empty] | 28.23782 | 119.4856 | -39.08882 | 160.0934 | 0.002312339 | 0.987447 | 1.323036 | 0.4231274
[8 empty] | 28.28718 | 119.3089 | -39.5892 | 160.5938 | 0.00115617 | 0.9859861 | 1.327171 | 0.4217642
[8 empty] | 28.33701 | 119.3676 | -39.35372 | 160.3583 | -0.0005780848 | 0.9864711 | 1.325225 | 0.4212296
[8 empty] | 28.38689 | 119.3085 | -39.20655 | 160.2112 | 0.00115617 | 0.9859832 | 1.324009 | 0.4202814
[8 empty] | 28.43638 | 119.3083 | -39.17712 | 160.1817 | 0.00115617 | 0.9859818 | 1.323766 | 0.4195494
[8 empty] | 28.48613 | 119.161 | -39.23599 | 160.2406 | 0.001734254 | 0.9847642 | 1.324252 | 0.4182995
[8 empty] | 28.53583 | 119.102 | -39.5892 | 160.5938 | 0.00115617 | 0.9842763 | 1.327171 | 0.417364
[8 empty] | 28.58568 | 119.455 | -40.47223 | 161.4768 | 0 | 0.987194 | 1.334468 | 0.4178713
[8 empty] | 28.63542 | 119.4843 | -40.82544 | 161.8301 | 0 | 0.9874359 | 1.337387 | 0.4172477
[8 empty] | 28.68526 | 119.4841 | -40.23676 | 161.2414 | 0 | 0.9874346 | 1.332523 | 0.4165221
[8 empty] | 28.73466 | 118.8364 | -40.7077 | 161.7123 | 0.001734254 | 0.9820818 | 1.336414 | 0.4135519
[8 empty] | 28.78423 | 119.16 | -41.26696 | 162.2716 | 0.0005780848 | 0.9847562 | 1.341036 | 0.413964
[8 empty] | 28.83425 | 119.2776 | -41.38469 | 162.3893 | 0 | 0.9857279 | 1.342009 | 0.4136538
[8 empty] | 28.88417 | 119.248 | -41.11979 | 162.1244 | 0.0005780848 | 0.9854834 | 1.33982 | 0.4128363
[8 empty] | 28.93353 | 119.2184 | -42.00282 | 163.0074 | 0.002312339 | 0.9852389 | 1.347117 | 0.4120298
[8 empty] | 28.98354 | 119.5126 | -42.94472 | 163.9493 | 0.0005780848 | 0.9876701 | 1.354901 | 0.4123339
[8 empty] | 29.03325 | 119.483 | -43.26849 | 164.2731 | 0.00115617 | 0.9874256 | 1.357577 | 0.4115261
[8 empty] | 29.08273 | 119.3652 | -42.17942 | 163.184 | 0 | 0.9864514 | 1.348577 | 0.4104205
[8 empty] | 29.13265 | 119.365 | -41.32583 | 162.3304 | 0.002312339 | 0.9864502 | 1.341523 | 0.4097167
[8 empty] | 29.18214 | 119.3943 | -41.06092 | 162.0655 | 0.004046594 | 0.9866922 | 1.339333 | 0.4091223
[8 empty] | 29.23193 | 119.3059 | -40.29562 | 161.3002 | 0.001734254 | 0.9859613 | 1.333009 | 0.4081228
[8 empty] | 29.28142 | 119.394 | -40.82544 | 161.8301 | 0 | 0.9866898 | 1.337387 | 0.4077342
[8 empty] | 29.33117 | 119.335 | -40.00128 | 161.0059 | 0.00115617 | 0.9862022 | 1.330577 | 0.4068414
[8 empty] | 29.38118 | 119.1288 | -39.02995 | 160.0346 | 0.00115617 | 0.9844983 | 1.322549 | 0.4054471
[8 empty] | 29.43071 | 119.1876 | -38.91221 | 159.9168 | 0 | 0.9849836 | 1.321576 | 0.4049643
[8 empty] | 29.48064 | 119.3935 | -38.76504 | 159.7696 | 0 | 0.9866853 | 1.32036 | 0.4049769
[8 empty] | 29.53025 | 119.0401 | -38.50013 | 159.5047 | 0 | 0.9837651 | 1.318171 | 0.4030999
[8 empty] | 29.57996 | 119.0989 | -39.32429 | 160.3289 | 0.0005780848 | 0.9842505 | 1.324982 | 0.4026211
[8 empty] | 29.62989 | 119.4225 | -39.26542 | 160.27 | 0.001734254 | 0.9869252 | 1.324495 | 0.403035
[8 empty] | 29.67924 | 119.128 | -40.00128 | 161.0059 | 0.00115617 | 0.9844916 | 1.330577 | 0.4013727
[8 empty] | 29.72899 | 118.9219 | -39.61863 | 160.6232 | 0.002312339 | 0.9827878 | 1.327414 | 0.4000075
[8 empty] | 29.77883 | 119.1572 | -40.56053 | 161.5651 | 0.00115617 | 0.9847328 | 1.335198 | 0.4001283
[8 empty] | 29.82845 | 119.0393 | -39.29486 | 160.2995 | 0.001734254 | 0.9837587 | 1.324739 | 0.3990676
[8 empty] | 29.87824 | 118.8626 | -39.20655 | 160.2112 | 0.0005780848 | 0.9822982 | 1.324009 | 0.397811
[8 empty] | 29.9279 | 118.8331 | -39.91298 | 160.9176 | 0.0005780848 | 0.9820539 | 1.329847 | 0.3970521
[8 empty] | 29.97769 | 119.0684 | -40.26619 | 161.2708 | 0.002312339 | 0.9839989 | 1.332766 | 0.3971778
[8 empty] | 30.02727 | 119.0389 | -40.4428 | 161.4474 | 0.0005780848 | 0.9837547 | 1.334225 | 0.3964236