## General
ID | Test Identification
Test Identification | Location | NWZ-BH-5025
Test Identification | Sample | 38-2
Test Identification | Depth | 36.1 | [m]
Test Identification | Type of specimen | Undisturbed
Specimen Visual Description
Specimen Visual Description | Dark olive grey silty CLAY
Initial Specimen Conditions
Initial Specimen Conditions | Test start date | 06/02/2024
Initial Specimen Conditions | Specimen wet mass | 84.68 | [g]
Initial Specimen Conditions | Diameter | 50.04 | [mm]
Initial Specimen Conditions | Height | 20.75 | [mm]
Initial Specimen Conditions | Water content | 21.70564 | [%]
Initial Specimen Conditions | Bulk density | 2.075096 | [Mg/m³]
Initial Specimen Conditions | Dry density | 1.705012 | [Mg/m³]
Initial Specimen Conditions | Void ratio | 0.5835662 | [-]
Initial Specimen Conditions | Degree of saturation | 100 | [%]
Initial Specimen Conditions | Particle density - assumed | 2.7 | [Mg/m³]
Initial Specimen Conditions | Laboratory temperature | 18-22 | [°C]
End of Saturation Results
End of Saturation Results | Back pressure | 400 | [kPa]
End of Saturation Results | Axial strain | -0.001445762 | [%]
End of Saturation Results | Seating pressure | 43.06842 | [kPa]
Consolidation Results
Consolidation results | Stage | Final Vertical Stress | Void ratio en | Axial strain ea,n | Coefficient of Consolidation cv | Coefficient of Volume Compressibity mv | Hydraulic Conductivity kn | Rate of strain ὲn
Consolidation results | [-] | [kPa] | [-] | [%] | [m2/yr] | [MPa-1] | [m/s] | [%/hr]
Consolidation results | Loading | 2399.786 | 0.41219 | 10.82346 | 25.25378 | 0.02103358 | 1.671459e-10 | 2.819489
Consolidation results | Hold | 2399.85 | 0.3941487 | 11.96272
Consolidation results | Unloading | 721.1483 | 0.4066952 | 11.17044 |  |  |  | -0.9333841
Consolidation results | Hold | 721.2877 | 0.4111215 | 10.89093
Consolidation results | Loading | 8001.083 | 0.3126352 | 17.11011 | 45.01754 | 0.006980804 | 9.854057e-11 | 2.452338
Consolidation results | Hold | 7998.863 | 0.2934263 | 18.32311
Consolidation results | Unloading | 363.0462 | 0.3502515 | 14.73473 |  |  |  | -1.005487
Consolidation results | Hold | 361.1406 | 0.3752681 | 13.15499
Consolidation results
Consolidation results
Consolidation results
Consolidation results
Consolidation results
Consolidation results
Consolidation results
Consolidation results
Consolidation results
Consolidation results
Consolidation results
Consolidation results
Consolidation results
Consolidation results
Consolidation results
Consolidation results
Consolidation results
Consolidation results
Consolidation results
Consolidation results
Consolidation results
Final Specimen Conditions
Final Specimen Conditions | Diameter | 50.04 | [mm]
Final Specimen Conditions | Height | 18.0206 | [mm]
Final Specimen Conditions | Water content | 17.67361 | [%]
Final Specimen Conditions | Bulk density | 2.23793 | [Mg/m³]
Final Specimen Conditions | Dry density | 1.901812 | [Mg/m³]

## Compression
One-Dimensional Consolidation
Effective Vertical Stress | Void ratio | Axial strain | Coefficient of Consolidation cv | Coefficient of Volume Compressibity mv | Hydraulic Conductivity kn | Pore Pressure Ratio | Steady State Factor Fn
[kPa] | [-] | [%] | [m2/year] | [MPa-1] | [m/s] | [%] | [-]
42.00834 | 0.5836119 | -0.001445762
63.99313 | 0.5824061 | 0.07469772 | 122.2965 | 0.06268286 | 1.847829e-09 | 1.711503 | 0.7959351
76.61513 | 0.5810248 | 0.1619254 | 55.71432 | 0.07638497 | 1.033965e-09 | 3.173612 | 0.7545566
86.60621 | 0.5796206 | 0.2505988 | 33.16467 | 0.09177976 | 7.137181e-10 | 4.625966 | 0.7275712
97.53547 | 0.5782011 | 0.340236 | 30.10331 | 0.06424783 | 5.271501e-10 | 6.013671 | 0.7199724
111.3093 | 0.5767511 | 0.431801 | 23.23038 | 0.05870887 | 4.42583e-10 | 7.008676 | 0.738528
129.1971 | 0.5753545 | 0.5199925 | 22.11887 | 0.05864282 | 4.07025e-10 | 7.469285 | 0.7756634
141.8304 | 0.5737519 | 0.6211958 | 12.57005 | 0.1220558 | 4.121382e-10 | 8.108343 | 0.7867515
148.3821 | 0.5720958 | 0.7257726 | 9.535446 | 0.1790703 | 3.834575e-10 | 8.860716 | 0.782155
154.0626 | 0.5703939 | 0.833241 | 9.291576 | 0.1582943 | 3.407822e-10 | 9.790788 | 0.7728821
161.9936 | 0.5687455 | 0.9373358 | 8.329335 | 0.1112365 | 2.965181e-10 | 10.64965 | 0.7697707
170.7678 | 0.5671123 | 1.040467 | 6.42187 | 0.1380482 | 2.885564e-10 | 10.83631 | 0.7802326
177.7791 | 0.5654334 | 1.146489 | 5.238982 | 0.14882 | 2.888123e-10 | 10.71641 | 0.792292
186.0481 | 0.5638002 | 1.24962 | 6.744757 | 0.1285828 | 2.784859e-10 | 10.77298 | 0.8018605
193.9768 | 0.5622052 | 1.350342 | 7.428741 | 0.1191622 | 2.476706e-10 | 11.24172 | 0.8034862
202.4008 | 0.5606102 | 1.451063 | 6.754699 | 0.1052362 | 2.431965e-10 | 11.58436 | 0.8072838
212.1927 | 0.5590304 | 1.550821 | 6.267174 | 0.1097361 | 2.385557e-10 | 11.64186 | 0.8160658
220.9401 | 0.5574583 | 1.650097 | 6.147411 | 0.1016532 | 2.300763e-10 | 11.69887 | 0.8230344
230.9306 | 0.5559091 | 1.747927 | 5.801229 | 0.1038232 | 2.231699e-10 | 11.61172 | 0.8322591
240.1 | 0.5543599 | 1.845756 | 5.116713 | 0.1092417 | 2.230624e-10 | 11.48444 | 0.8405732
250.0079 | 0.5528183 | 1.943104 | 5.856361 | 0.09824933 | 2.203047e-10 | 11.31698 | 0.8491722
259.9531 | 0.5512843 | 2.039971 | 5.891101 | 0.09743352 | 2.199432e-10 | 11.14558 | 0.8571225
269.8021 | 0.5497503 | 2.136837 | 5.913428 | 0.09759349 | 2.214858e-10 | 10.99559 | 0.8641343
279.4748 | 0.5482011 | 2.234666 | 5.973853 | 0.09285644 | 2.181082e-10 | 10.77569 | 0.871331
289.5334 | 0.5466672 | 2.331533 | 5.648249 | 0.1035766 | 2.205196e-10 | 10.59345 | 0.8777591
300.2816 | 0.5451408 | 2.427917 | 6.47711 | 0.09295744 | 2.245419e-10 | 10.38401 | 0.8842808
310.1964 | 0.5436069 | 2.524783 | 6.463067 | 0.08594194 | 2.166347e-10 | 10.23546 | 0.889404
321.0206 | 0.5421111 | 2.619239 | 6.187698 | 0.09498641 | 2.177341e-10 | 10.02049 | 0.8951543
331.7075 | 0.5406 | 2.71466 | 6.955856 | 0.085747 | 2.183821e-10 | 9.834457 | 0.900189
341.5656 | 0.5391042 | 2.809116 | 6.956109 | 0.08874739 | 2.20299e-10 | 9.706 | 0.9041221
352.4653 | 0.5376084 | 2.903572 | 6.253248 | 0.09473996 | 2.117681e-10 | 9.589428 | 0.9079591
362.2308 | 0.5361126 | 2.998029 | 6.998348 | 0.08837051 | 2.188877e-10 | 9.482099 | 0.9112157
373.0309 | 0.5346397 | 3.09104 | 6.606935 | 0.08915476 | 2.135698e-10 | 9.379342 | 0.914464
384.3563 | 0.5331286 | 3.18646 | 7.420162 | 0.07953317 | 2.133384e-10 | 9.198714 | 0.9183094
395.929 | 0.5316557 | 3.279471 | 7.412367 | 0.08121425 | 2.143457e-10 | 9.060374 | 0.9216101
406.9886 | 0.5301446 | 3.374891 | 6.349696 | 0.09611473 | 2.175665e-10 | 8.930993 | 0.9245614
418.1672 | 0.5286336 | 3.470311 | 7.164788 | 0.08477362 | 2.159668e-10 | 8.777406 | 0.9275725
429.9551 | 0.527153 | 3.563804 | 7.949361 | 0.0767833 | 2.143676e-10 | 8.621643 | 0.9305291
440.9566 | 0.5256801 | 3.656815 | 7.18921 | 0.08325045 | 2.132284e-10 | 8.502943 | 0.9329356
452.4396 | 0.5241767 | 3.751753 | 7.598246 | 0.08153916 | 2.148982e-10 | 8.401642 | 0.9351469
464.0497 | 0.5227191 | 3.8438 | 7.618787 | 0.07958156 | 2.104666e-10 | 8.282925 | 0.9373953
475.393 | 0.5212614 | 3.935847 | 7.571477 | 0.08072138 | 2.140245e-10 | 8.200454 | 0.9392361
487.9532 | 0.5197503 | 4.031267 | 8.056954 | 0.07473005 | 2.076111e-10 | 8.030001 | 0.9417555
499.735 | 0.5183385 | 4.120422 | 8.014478 | 0.07633956 | 2.083483e-10 | 7.973094 | 0.9432669
510.7271 | 0.5169037 | 4.211023 | 8.417375 | 0.07493657 | 2.149415e-10 | 7.870303 | 0.9449655
524.4527 | 0.5154156 | 4.304998 | 7.622402 | 0.07718489 | 2.022289e-10 | 7.771675 | 0.9467837
536.6569 | 0.5139656 | 4.396563 | 8.461869 | 0.07306399 | 2.111504e-10 | 7.658429 | 0.9484988
549.4202 | 0.5125232 | 4.487646 | 8.824776 | 0.06829381 | 2.047603e-10 | 7.543684 | 0.9501908
561.9701 | 0.5110961 | 4.577765 | 8.839482 | 0.06709479 | 2.019555e-10 | 7.461839 | 0.9515792
575.3846 | 0.5096689 | 4.667884 | 8.840738 | 0.06695218 | 2.05575e-10 | 7.342029 | 0.9532092
589.1887 | 0.5082495 | 4.757522 | 10.40722 | 0.05880074 | 2.052748e-10 | 7.244793 | 0.9546485
605.3259 | 0.5067842 | 4.85005 | 10.05988 | 0.06184863 | 2.073012e-10 | 7.12885 | 0.9562674
621.1238 | 0.5053265 | 4.942097 | 10.76292 | 0.05995248 | 2.123491e-10 | 7.061803 | 0.9574912
635.3583 | 0.5038384 | 5.036072 | 10.71156 | 0.05810319 | 2.083032e-10 | 6.985452 | 0.9586401
653.0126 | 0.5023655 | 5.129082 | 10.70789 | 0.05780257 | 2.073335e-10 | 6.894962 | 0.9599752
669.1873 | 0.5008468 | 5.224985 | 11.46729 | 0.05599821 | 2.137961e-10 | 6.785258 | 0.9612975
685.8368 | 0.4993968 | 5.31655 | 10.35501 | 0.05847553 | 2.059801e-10 | 6.686071 | 0.9625216
702.0516 | 0.4979162 | 5.410042 | 11.90634 | 0.0527604 | 2.104694e-10 | 6.577089 | 0.9637338
719.8699 | 0.4964128 | 5.504981 | 10.7646 | 0.0591798 | 2.10163e-10 | 6.477158 | 0.9649008
737.0432 | 0.494917 | 5.599437 | 13.0519 | 0.04849107 | 2.084659e-10 | 6.393476 | 0.9659093
754.566 | 0.4934059 | 5.694857 | 10.67901 | 0.05874234 | 2.049062e-10 | 6.334485 | 0.9667542
771.813 | 0.4919712 | 5.785459 | 12.21107 | 0.05053345 | 2.058527e-10 | 6.240529 | 0.9677421
790.1459 | 0.4904906 | 5.878951 | 12.56976 | 0.049742 | 2.064663e-10 | 6.153193 | 0.9686863
809.2145 | 0.4889796 | 5.974371 | 12.99409 | 0.04802109 | 2.075604e-10 | 6.050974 | 0.9696878
828.6746 | 0.4874685 | 6.069792 | 12.97316 | 0.04881679 | 2.058912e-10 | 5.96821 | 0.9705608
848.8192 | 0.4859956 | 6.162802 | 13.7288 | 0.04678592 | 2.121043e-10 | 5.871351 | 0.9714844
867.6254 | 0.4845074 | 6.256777 | 12.16822 | 0.04972788 | 1.99759e-10 | 5.801023 | 0.9722155
888.4953 | 0.4830116 | 6.351233 | 13.79243 | 0.04533141 | 2.065976e-10 | 5.68893 | 0.9731614
907.8691 | 0.4815387 | 6.444244 | 13.32782 | 0.04656352 | 2.025326e-10 | 5.625144 | 0.9738156
929.6575 | 0.4800429 | 6.538701 | 13.70729 | 0.04502112 | 2.02102e-10 | 5.540724 | 0.9745838
949.4055 | 0.4785929 | 6.630266 | 14.14845 | 0.04381586 | 2.02641e-10 | 5.441761 | 0.9753599
971.6689 | 0.4771124 | 6.723758 | 14.09391 | 0.04425686 | 2.050362e-10 | 5.369055 | 0.9760268
992.4516 | 0.4756394 | 6.816769 | 14.52044 | 0.04178952 | 1.989758e-10 | 5.279638 | 0.9767252
1015.283 | 0.4741513 | 6.910743 | 14.85353 | 0.0427029 | 2.06433e-10 | 5.213523 | 0.9773232
1037.711 | 0.4726784 | 7.003754 | 14.86248 | 0.04019059 | 1.938275e-10 | 5.131111 | 0.9779671
1061.225 | 0.4712207 | 7.095801 | 15.63147 | 0.04024944 | 2.027896e-10 | 5.055285 | 0.9785735
1084.046 | 0.4697554 | 7.18833 | 15.94644 | 0.03757036 | 1.948058e-10 | 4.991687 | 0.9790994
1107.995 | 0.4682978 | 7.280377 | 16.25504 | 0.03769056 | 1.980801e-10 | 4.930175 | 0.9796108
1132.544 | 0.4668325 | 7.372905 | 15.84695 | 0.03836966 | 1.963408e-10 | 4.864972 | 0.9801265
1156.057 | 0.4653749 | 7.464952 | 15.45793 | 0.03873789 | 1.959469e-10 | 4.797533 | 0.9806254
1181.423 | 0.463902 | 7.557963 | 16.99089 | 0.03599114 | 1.980613e-10 | 4.715846 | 0.9811836
1205.536 | 0.4624672 | 7.648564 | 15.83711 | 0.03763889 | 1.926988e-10 | 4.647269 | 0.9816615
1233.315 | 0.461002 | 7.741093 | 18.20237 | 0.03335937 | 1.973256e-10 | 4.553193 | 0.9822555
1258.152 | 0.4595672 | 7.831694 | 17.4491 | 0.03441277 | 1.95653e-10 | 4.473265 | 0.9827544
1285.278 | 0.4581325 | 7.922295 | 17.14024 | 0.03511761 | 1.939731e-10 | 4.389819 | 0.9832687
1312.682 | 0.4566748 | 8.014342 | 18.96427 | 0.03222394 | 1.962096e-10 | 4.335049 | 0.9836585
1342.022 | 0.4552095 | 8.106871 | 19.01403 | 0.0328407 | 2.002323e-10 | 4.260858 | 0.9841226
1368.981 | 0.4537748 | 8.197472 | 18.18312 | 0.03252482 | 1.907665e-10 | 4.197779 | 0.9845175
1398.674 | 0.4522942 | 8.290964 | 19.30732 | 0.03207529 | 1.99125e-10 | 4.143222 | 0.984884
1428.096 | 0.450829 | 8.383493 | 20.07681 | 0.03022093 | 1.952676e-10 | 4.068943 | 0.9853116
1457.829 | 0.4493484 | 8.476986 | 19.64597 | 0.03119532 | 1.966095e-10 | 4.0149 | 0.9856546
1488.245 | 0.4478832 | 8.569515 | 20.76969 | 0.0294086 | 1.963752e-10 | 3.951964 | 0.9860235
1519.872 | 0.4464102 | 8.662525 | 20.37879 | 0.03002758 | 1.962945e-10 | 3.885578 | 0.9863999
1551.324 | 0.4449373 | 8.755536 | 21.10274 | 0.02934792 | 1.977808e-10 | 3.8305 | 0.9867251
1582.909 | 0.4434568 | 8.849029 | 20.35701 | 0.02974739 | 1.934932e-10 | 3.771047 | 0.9870575
1615.571 | 0.4419915 | 8.941557 | 22.19939 | 0.02770926 | 1.971574e-10 | 3.714343 | 0.9873755
1648.967 | 0.4404957 | 9.036014 | 22.21544 | 0.02770956 | 1.972315e-10 | 3.649649 | 0.9877154
1682.716 | 0.4390381 | 9.128061 | 22.11622 | 0.02724852 | 1.925048e-10 | 3.600301 | 0.9879951
1717.148 | 0.4375346 | 9.222999 | 23.26276 | 0.02681363 | 2.003275e-10 | 3.543154 | 0.9882961
1752.996 | 0.4360541 | 9.316492 | 22.99917 | 0.02675503 | 1.969982e-10 | 3.46937 | 0.9886497
1788.234 | 0.4345812 | 9.409503 | 23.82761 | 0.02536859 | 1.936501e-10 | 3.398853 | 0.9889822
1825.959 | 0.4330778 | 9.504441 | 24.12142 | 0.02565013 | 1.968437e-10 | 3.35301 | 0.9892316
1862.036 | 0.4315972 | 9.597934 | 24.0597 | 0.02495595 | 1.922759e-10 | 3.305875 | 0.9894748
1899.448 | 0.430132 | 9.690462 | 23.72756 | 0.02616758 | 1.963857e-10 | 3.248205 | 0.9897495
1935.048 | 0.4286514 | 9.783955 | 25.22357 | 0.02448269 | 1.97164e-10 | 3.199755 | 0.9899843
1973.808 | 0.4271861 | 9.876484 | 24.30319 | 0.0246444 | 1.900042e-10 | 3.163366 | 0.9901818
2012.05 | 0.4257132 | 9.969494 | 26.06663 | 0.02351071 | 1.940141e-10 | 3.126364 | 0.9903753
2052.878 | 0.4242174 | 10.06395 | 26.46983 | 0.02301521 | 1.929437e-10 | 3.073026 | 0.9906205
2093.367 | 0.4227598 | 10.156 | 26.64927 | 0.0221514 | 1.878627e-10 | 3.038207 | 0.9908017
2134.671 | 0.4212716 | 10.24997 | 25.89562 | 0.02324601 | 1.904574e-10 | 2.992004 | 0.9910152
2174.97 | 0.4198216 | 10.34154 | 26.68813 | 0.0221968 | 1.887131e-10 | 2.939293 | 0.9912423
2215.787 | 0.4183792 | 10.43262 | 26.70522 | 0.02235744 | 1.897853e-10 | 2.889847 | 0.9914557
2258.646 | 0.4169063 | 10.52563 | 28.43629 | 0.02087459 | 1.870051e-10 | 2.85297 | 0.9916296
2300.427 | 0.4154716 | 10.61623 | 26.4792 | 0.02215855 | 1.873395e-10 | 2.816174 | 0.9917981
2344.702 | 0.4139987 | 10.70924 | 28.76833 | 0.02054499 | 1.874172e-10 | 2.767326 | 0.9920021
2388.935 | 0.4125486 | 10.80081 | 25.25378 | 0.02103358 | 1.671459e-10 | 2.722137 | 0.9921911
2395.292 | 0.4121671 | 10.8249
2400.239 | 0.4049094 | 11.28321
2401.454 | 0.4021391 | 11.45815
2398.998 | 0.4007425 | 11.54634
2399.444 | 0.3998572 | 11.60224
2398.472 | 0.3992543 | 11.64031
2400.69 | 0.3987888 | 11.66971
2401.342 | 0.3984225 | 11.69284
2400.672 | 0.3981019 | 11.71308
2400.357 | 0.3978577 | 11.72851
2399.717 | 0.3976211 | 11.74344
2401.335 | 0.3974227 | 11.75597
2400.939 | 0.3972548 | 11.76658
2400.969 | 0.3971022 | 11.77622
2401.428 | 0.3969801 | 11.78393
2399.291 | 0.396858 | 11.79164
2397.969 | 0.3967359 | 11.79935
2400.165 | 0.3966138 | 11.80706
2400.654 | 0.3965146 | 11.81332
2400.217 | 0.3964077 | 11.82007
2397.725 | 0.3963085 | 11.82634
2401.458 | 0.3962246 | 11.83164
2402.231 | 0.396133 | 11.83742
2391.775 | 0.3960872 | 11.84031
2398.029 | 0.3960032 | 11.84561
2402.016 | 0.3959422 | 11.84947
2402.412 | 0.3958659 | 11.85429
2399.584 | 0.3958048 | 11.85814
2398.658 | 0.3957438 | 11.862
2399.379 | 0.3956827 | 11.86585
2401.179 | 0.3956064 | 11.87067
2401.534 | 0.3955453 | 11.87453
2401.89 | 0.3954843 | 11.87838
2401.045 | 0.3954232 | 11.88224
2401.442 | 0.3953622 | 11.88609
2400.038 | 0.3953164 | 11.88898
2401.44 | 0.395263 | 11.89236
2399.152 | 0.3952172 | 11.89525
2399.711 | 0.3951638 | 11.89862
2400.667 | 0.3951027 | 11.90248
2400.078 | 0.3950645 | 11.90489
2399.834 | 0.3950417 | 11.90633
2400.271 | 0.3949959 | 11.90923
2399.589 | 0.394973 | 11.91067
2399.904 | 0.3949195 | 11.91404
2400.038 | 0.3948814 | 11.91645
2400.993 | 0.3948738 | 11.91694
2398.908 | 0.3948356 | 11.91935
2400.026 | 0.3947974 | 11.92176
2400.666 | 0.3947745 | 11.9232
2399.822 | 0.3947364 | 11.92561
2400.94 | 0.3946982 | 11.92802
2400.463 | 0.3946906 | 11.9285
2398.378 | 0.3946524 | 11.93091
2383.306 | 0.3946372 | 11.93188
2400.817 | 0.3945761 | 11.93573
2425.112 | 0.3945151 | 11.93959
2415.92 | 0.3944922 | 11.94103
2407.041 | 0.3944769 | 11.942
2399.077 | 0.394454 | 11.94344
2399.211 | 0.3944311 | 11.94489
2400.87 | 0.3944159 | 11.94585
2379.196 | 0.3944082 | 11.94633
2400.806 | 0.3943548 | 11.94971
2396.567 | 0.3943472 | 11.95019
2399.973 | 0.394309 | 11.9526
2400.847 | 0.3942861 | 11.95404
2399.88 | 0.394248 | 11.95645
2400.817 | 0.3942251 | 11.9579
2401.335 | 0.3941945 | 11.95983
2401.062 | 0.3941869 | 11.96031
2398.477 | 0.3941716 | 11.96127
2399.85 | 0.3941487 | 11.96272
2399.891 | 0.3941487 | 11.96272
2291.674 | 0.394309 | 11.9526
2161.534 | 0.394599 | 11.93429
2047.788 | 0.3949195 | 11.91404
1941.366 | 0.3952782 | 11.89139
1841.096 | 0.3956827 | 11.86585
1748.086 | 0.3961253 | 11.8379
1662.48 | 0.3965909 | 11.8085
1582.211 | 0.3970564 | 11.77911
1504.717 | 0.3975448 | 11.74826
1435.051 | 0.3980485 | 11.71646
1370.203 | 0.3985522 | 11.68465
1307.397 | 0.3990788 | 11.6514
1246.448 | 0.399613 | 11.61766
1190.62 | 0.4001472 | 11.58393
1137.208 | 0.4007043 | 11.54875
1088.338 | 0.4012309 | 11.5155
1039.89 | 0.4017575 | 11.48224
995.0945 | 0.402307 | 11.44755
952.3103 | 0.4028717 | 11.41188
912.2871 | 0.4034288 | 11.3767
873.9349 | 0.4039783 | 11.342
839.0045 | 0.4045659 | 11.3049
804.8668 | 0.4051459 | 11.26827
770.5911 | 0.4057336 | 11.23116
738.5399 | 0.4063365 | 11.19309
721.1483 | 0.4066952 | 11.17044
723.6076 | 0.4067181 | 11.169
719.3655 | 0.4091678 | 11.0143
721.4889 | 0.4098852 | 10.969
722.2475 | 0.4102363 | 10.94683
722.0085 | 0.4104347 | 10.9343
723.188 | 0.410572 | 10.92563
721.6015 | 0.4106713 | 10.91936
721.6108 | 0.4107323 | 10.9155
721.7726 | 0.4107781 | 10.91261
721.9225 | 0.4108163 | 10.9102
722.7839 | 0.4108544 | 10.90779
721.9888 | 0.4108621 | 10.90731
721.9501 | 0.4108926 | 10.90538
721.984 | 0.4108926 | 10.90538
721.9367 | 0.4109155 | 10.90394
722.2996 | 0.4109384 | 10.90249
722.4 | 0.4109384 | 10.90249
722.275 | 0.4109613 | 10.90105
721.93 | 0.4109765 | 10.90008
721.7911 | 0.4109842 | 10.8996
721.9674 | 0.4110147 | 10.89767
722.2524 | 0.4110147 | 10.89767
721.6623 | 0.4110147 | 10.89767
722.2394 | 0.4110223 | 10.89719
721.9132 | 0.4110147 | 10.89767
722.1327 | 0.4110376 | 10.89623
722.4606 | 0.4110376 | 10.89623
722.2153 | 0.4110376 | 10.89623
721.9977 | 0.4110376 | 10.89623
721.926 | 0.4110376 | 10.89623
722.5533 | 0.4110376 | 10.89623
721.9797 | 0.4110528 | 10.89526
721.6323 | 0.4110605 | 10.89478
721.9456 | 0.4110757 | 10.89382
721.6786 | 0.4110757 | 10.89382
722.0071 | 0.4110757 | 10.89382
722.0169 | 0.4110834 | 10.89334
722.266 | 0.4110834 | 10.89334
721.5832 | 0.4110834 | 10.89334
722.5472 | 0.4110986 | 10.89237
721.872 | 0.4110834 | 10.89334
722.0196 | 0.4110834 | 10.89334
721.7242 | 0.4110986 | 10.89237
722.0848 | 0.4110986 | 10.89237
722.1671 | 0.4110986 | 10.89237
721.7059 | 0.4111139 | 10.89141
721.7472 | 0.4111139 | 10.89141
721.4841 | 0.4111139 | 10.89141
722.3242 | 0.4111139 | 10.89141
721.6727 | 0.4111215 | 10.89093
721.5823 | 0.4111215 | 10.89093
722.1651 | 0.4111215 | 10.89093
722.9637 | 0.4111368 | 10.88996
721.6842 | 0.4111215 | 10.89093
721.8081 | 0.4111215 | 10.89093
721.9134 | 0.4111368 | 10.88996
722.0146 | 0.4111368 | 10.88996
721.9264 | 0.4111444 | 10.88948
721.4936 | 0.4111368 | 10.88996
721.9071 | 0.4111368 | 10.88996
721.4523 | 0.4111215 | 10.89093
722.106 | 0.4111215 | 10.89093
721.6506 | 0.4111215 | 10.89093
721.899 | 0.4111215 | 10.89093
721.4223 | 0.4111368 | 10.88996
721.5678 | 0.4111368 | 10.88996
721.485 | 0.4111368 | 10.88996
721.8061 | 0.4111368 | 10.88996
722.0133 | 0.4111368 | 10.88996
721.7646 | 0.4111368 | 10.88996
721.8268 | 0.4111368 | 10.88996
721.3706 | 0.4111368 | 10.88996
721.2877 | 0.4111215 | 10.89093
721.2462 | 0.4111215 | 10.89093
898.1012 | 0.4107705 | 10.9131 | 187.7607 | 0.002169297 | 1.293664e-10 | 3.535016 | 1.000311
1057.25 | 0.4099844 | 10.96273 | 150.2863 | 0.003884753 | 1.846181e-10 | 3.201246 | 0.9984857
1189.162 | 0.409061 | 11.02105 | 130.4621 | 0.005021818 | 2.051416e-10 | 3.051177 | 0.9958837
1314.126 | 0.4079773 | 11.08948 | 112.778 | 0.005665709 | 1.976788e-10 | 3.085509 | 0.9911769
1429.819 | 0.4068783 | 11.15887 | 96.93366 | 0.006341725 | 1.881141e-10 | 3.226212 | 0.9864483
1544.877 | 0.4057107 | 11.23261 | 86.20191 | 0.006681467 | 1.746161e-10 | 3.437716 | 0.981917
1653.99 | 0.4045354 | 11.30682 | 71.00554 | 0.006893488 | 1.494268e-10 | 3.652228 | 0.9784175
1760.953 | 0.4033525 | 11.38152 | 66.08917 | 0.006657207 | 1.359472e-10 | 3.760003 | 0.9770965
1872.158 | 0.4021772 | 11.45574 | 62.78759 | 0.006811314 | 1.328257e-10 | 3.802137 | 0.9768991
1979.973 | 0.4010096 | 11.52947 | 59.66271 | 0.006768338 | 1.263715e-10 | 3.811652 | 0.9771569
2094.267 | 0.3998038 | 11.60562 | 57.38121 | 0.00676285 | 1.219352e-10 | 3.766626 | 0.9780616
2204.231 | 0.3986056 | 11.68128 | 55.66507 | 0.006747291 | 1.18226e-10 | 3.718228 | 0.9789165
2314.895 | 0.3974227 | 11.75597 | 52.14035 | 0.007052211 | 1.158965e-10 | 3.636526 | 0.9800531
2418.123 | 0.3962322 | 11.83115 | 48.1756 | 0.007493321 | 1.137234e-10 | 3.568249 | 0.9809571
2512.756 | 0.3950417 | 11.90633 | 43.56533 | 0.00822002 | 1.130615e-10 | 3.514838 | 0.9816471
2606.671 | 0.3938282 | 11.98296 | 44.38077 | 0.00816621 | 1.145386e-10 | 3.444303 | 0.9824571
2701.714 | 0.3925766 | 12.06199 | 42.32566 | 0.00866171 | 1.159104e-10 | 3.378656 | 0.9831824
2795.833 | 0.3912793 | 12.14392 | 41.97538 | 0.008815305 | 1.169452e-10 | 3.306862 | 0.9839244
2883.646 | 0.3899895 | 12.22537 | 39.29814 | 0.009513439 | 1.179628e-10 | 3.245197 | 0.9845405
2969.811 | 0.3886845 | 12.30777 | 39.00065 | 0.009633988 | 1.190917e-10 | 3.184759 | 0.9851202
3055.581 | 0.3873337 | 12.39307 | 36.76906 | 0.01009865 | 1.177555e-10 | 3.120881 | 0.9857055
3137.579 | 0.386021 | 12.47596 | 36.96283 | 0.01010248 | 1.181716e-10 | 3.053337 | 0.9862962
3221.101 | 0.3846474 | 12.56271 | 35.80602 | 0.01053871 | 1.196003e-10 | 2.995631 | 0.9867918
3302.456 | 0.3832737 | 12.64946 | 34.93511 | 0.01085728 | 1.198735e-10 | 2.93743 | 0.9872744
3381.95 | 0.3818847 | 12.73717 | 33.83143 | 0.01134112 | 1.213467e-10 | 2.886174 | 0.9876904
3459.205 | 0.3805263 | 12.82295 | 33.43521 | 0.01137463 | 1.201543e-10 | 2.838608 | 0.9880673
3534.854 | 0.379122 | 12.91162 | 32.86626 | 0.01152432 | 1.198232e-10 | 2.78953 | 0.9884452
3611.622 | 0.3777407 | 12.99885 | 32.79952 | 0.01180464 | 1.221363e-10 | 2.741522 | 0.9888067
3684.423 | 0.3763594 | 13.08608 | 33.67447 | 0.01150126 | 1.224621e-10 | 2.697856 | 0.9891286
3762.36 | 0.3749628 | 13.17427 | 31.64448 | 0.0117197 | 1.175309e-10 | 2.652477 | 0.9894562
3836.961 | 0.3735662 | 13.26246 | 33.08258 | 0.01149438 | 1.200236e-10 | 2.606594 | 0.9897797
3914.297 | 0.3721391 | 13.35258 | 32.51468 | 0.01190656 | 1.222442e-10 | 2.566126 | 0.9900605
3987.728 | 0.3707654 | 13.43932 | 32.2126 | 0.01141321 | 1.16234e-10 | 2.52391 | 0.9903472
4061.729 | 0.3693764 | 13.52703 | 32.42064 | 0.01163934 | 1.193034e-10 | 2.484069 | 0.990613
4139.746 | 0.3679798 | 13.61522 | 32.15903 | 0.01161677 | 1.178056e-10 | 2.443379 | 0.9908796
4214.916 | 0.3665833 | 13.70342 | 32.58976 | 0.01174352 | 1.208614e-10 | 2.405502 | 0.9911235
4291.245 | 0.3651943 | 13.79113 | 32.56429 | 0.01140142 | 1.168345e-10 | 2.366986 | 0.9913673
4369.221 | 0.3637901 | 13.8798 | 33.24558 | 0.01122473 | 1.178753e-10 | 2.331365 | 0.991589
4446.231 | 0.3624316 | 13.96558 | 33.50188 | 0.01115658 | 1.179389e-10 | 2.291237 | 0.991835
4524.725 | 0.3610427 | 14.05329 | 33.4203 | 0.01105126 | 1.163278e-10 | 2.258867 | 0.9920297
4603.147 | 0.3596842 | 14.13907 | 33.5416 | 0.01105928 | 1.171173e-10 | 2.231077 | 0.992194
4684.052 | 0.35828 | 14.22775 | 33.99535 | 0.01084079 | 1.157024e-10 | 2.196097 | 0.9923989
4765.567 | 0.3569063 | 14.31449 | 34.21067 | 0.01058145 | 1.142932e-10 | 2.161945 | 0.992596
4845.912 | 0.3555174 | 14.4022 | 34.9239 | 0.01060254 | 1.167343e-10 | 2.129307 | 0.9927815
4929.186 | 0.3541437 | 14.48895 | 34.1909 | 0.01066786 | 1.148091e-10 | 2.094282 | 0.9929781
5012.307 | 0.3527852 | 14.57473 | 36.52598 | 0.01019231 | 1.170612e-10 | 2.065847 | 0.9931343
5098.275 | 0.351381 | 14.6634 | 35.24395 | 0.01047646 | 1.161068e-10 | 2.037221 | 0.9932895
5182.951 | 0.3499997 | 14.75063 | 35.59344 | 0.01011969 | 1.130696e-10 | 2.013109 | 0.9934176
5266.112 | 0.3486565 | 14.83545 | 35.95682 | 0.01002606 | 1.134643e-10 | 1.986047 | 0.993561
5352.039 | 0.3473057 | 14.92075 | 36.35445 | 0.009664941 | 1.10576e-10 | 1.960891 | 0.993692
5441.099 | 0.345932 | 15.00749 | 36.85642 | 0.009828894 | 1.137939e-10 | 1.928335 | 0.9938617
5529.559 | 0.3445812 | 15.09279 | 37.34926 | 0.009512609 | 1.118978e-10 | 1.897932 | 0.9940179
5619.748 | 0.3432381 | 15.17761 | 37.59362 | 0.009363786 | 1.106346e-10 | 1.867881 | 0.9941701
5711.38 | 0.3418873 | 15.26291 | 38.41594 | 0.009361238 | 1.127429e-10 | 1.845081 | 0.9942821
5802.005 | 0.3405364 | 15.34821 | 37.86949 | 0.009240646 | 1.100483e-10 | 1.819407 | 0.9944082
5897.339 | 0.3391704 | 15.43448 | 39.78936 | 0.009014984 | 1.125028e-10 | 1.791251 | 0.9945456
5989.612 | 0.3378577 | 15.51737 | 38.49986 | 0.008968218 | 1.084468e-10 | 1.768482 | 0.9946541
6085.301 | 0.3365069 | 15.60267 | 39.08959 | 0.008860131 | 1.087272e-10 | 1.746363 | 0.9947579
6178.773 | 0.3351943 | 15.68556 | 39.02837 | 0.008922608 | 1.091816e-10 | 1.722741 | 0.9948688
6275.428 | 0.3338435 | 15.77086 | 40.45595 | 0.008649508 | 1.097893e-10 | 1.706103 | 0.9949432
6374.087 | 0.332508 | 15.85519 | 40.64737 | 0.0084541 | 1.077584e-10 | 1.682416 | 0.9950522
6474.475 | 0.3311801 | 15.93905 | 40.59784 | 0.008454113 | 1.075894e-10 | 1.658985 | 0.9951589
6572.615 | 0.3298674 | 16.02194 | 40.30857 | 0.00839824 | 1.062432e-10 | 1.635891 | 0.9952633
6672.881 | 0.3285548 | 16.10483 | 41.12373 | 0.008221252 | 1.059106e-10 | 1.616322 | 0.9953494
6776.726 | 0.327204 | 16.19013 | 42.4788 | 0.007933127 | 1.057426e-10 | 1.594014 | 0.9954478
6878.924 | 0.3259295 | 16.27061 | 42.00041 | 0.007941425 | 1.044631e-10 | 1.571051 | 0.9955488
6982.047 | 0.3246397 | 16.35205 | 43.69317 | 0.007729515 | 1.059205e-10 | 1.553372 | 0.9956237
7088.739 | 0.3233271 | 16.43494 | 42.93139 | 0.007849386 | 1.057557e-10 | 1.532265 | 0.9957141
7194.791 | 0.3220221 | 16.51735 | 41.90997 | 0.007727977 | 1.012134e-10 | 1.513441 | 0.9957932
7300.965 | 0.3207323 | 16.5988 | 43.71879 | 0.00763084 | 1.047653e-10 | 1.492784 | 0.9958803
7409.946 | 0.3194502 | 16.67976 | 43.19426 | 0.007456139 | 1.009558e-10 | 1.472923 | 0.995963
7517.412 | 0.3181605 | 16.7612 | 44.85252 | 0.007427103 | 1.046627e-10 | 1.450864 | 0.9960553
7628.894 | 0.3168555 | 16.84361 | 43.5006 | 0.007374901 | 1.004579e-10 | 1.428678 | 0.9961472
7737.875 | 0.3155962 | 16.92313 | 45.05277 | 0.007266465 | 1.027372e-10 | 1.410462 | 0.9962206
7852.724 | 0.3143065 | 17.00457 | 45.30118 | 0.007114923 | 1.009167e-10 | 1.389568 | 0.9963052
7966.494 | 0.3130244 | 17.08554 | 45.01754 | 0.006980804 | 9.854057e-11 | 1.368701 | 0.9963891
7997.025 | 0.3126123 | 17.11156
7996.703 | 0.3060948 | 17.52312
7995.865 | 0.3034314 | 17.69131
7996.326 | 0.3019432 | 17.78529
7998.818 | 0.3009587 | 17.84745
7998.027 | 0.3002719 | 17.89083
8000.274 | 0.2997224 | 17.92552
7999.429 | 0.299295 | 17.95251
7999.54 | 0.2988982 | 17.97757
8000.221 | 0.29857 | 17.99829
7999.108 | 0.2982877 | 18.01613
8002.118 | 0.2980129 | 18.03347
8002.088 | 0.2978069 | 18.04649
7999.847 | 0.2975856 | 18.06046
7997.82 | 0.2973871 | 18.07299
8004.37 | 0.2972192 | 18.08359
8010.744 | 0.2970437 | 18.09468
7999.635 | 0.2968834 | 18.1048
8000.519 | 0.2967384 | 18.11395
7997.741 | 0.2966316 | 18.1207
8000.89 | 0.296479 | 18.13034
8001.629 | 0.2963492 | 18.13853
8001.046 | 0.2962271 | 18.14624
7999.725 | 0.2961279 | 18.15251
8003.006 | 0.2960287 | 18.15877
7984.666 | 0.2959295 | 18.16504
7999.371 | 0.2958226 | 18.17179
7999.062 | 0.2957311 | 18.17757
7999.089 | 0.2956319 | 18.18383
7999.893 | 0.2955632 | 18.18817
7998.546 | 0.2954792 | 18.19347
7996.599 | 0.2954029 | 18.19829
8000.878 | 0.2953266 | 18.20311
7997.365 | 0.2952579 | 18.20745
8000.852 | 0.2951663 | 18.21323
7996.822 | 0.2950976 | 18.21757
8000.359 | 0.2950366 | 18.22142
8000.074 | 0.2949755 | 18.22528
8001.313 | 0.2949145 | 18.22913
7998.251 | 0.2948534 | 18.23299
7998.047 | 0.2947847 | 18.23733
8001.913 | 0.2947542 | 18.23925
7999.939 | 0.2946932 | 18.24311
7997.925 | 0.2946321 | 18.24697
7998.167 | 0.2945787 | 18.25034
7997.447 | 0.2945329 | 18.25323
8001.097 | 0.2944795 | 18.2566
7998.318 | 0.2944337 | 18.2595
7999.598 | 0.2943726 | 18.26335
8005.589 | 0.2943192 | 18.26672
7998.551 | 0.2942734 | 18.26962
8000.076 | 0.29422 | 18.27299
8001.164 | 0.2941895 | 18.27492
7997.473 | 0.2941513 | 18.27733
7998.347 | 0.2940979 | 18.2807
8000.145 | 0.2940674 | 18.28263
7998.986 | 0.2940139 | 18.286
7999.79 | 0.2939682 | 18.28889
7999.231 | 0.2939376 | 18.29082
8011.037 | 0.2938766 | 18.29468
8040.084 | 0.2938308 | 18.29757
7992.517 | 0.2938079 | 18.29901
8007.592 | 0.2937697 | 18.30142
7999.941 | 0.2937316 | 18.30383
8001.041 | 0.2936934 | 18.30624
7997.094 | 0.2936705 | 18.30769
8000.799 | 0.2936324 | 18.3101
7997.216 | 0.2935942 | 18.31251
8002.038 | 0.2935637 | 18.31443
8000.825 | 0.2935255 | 18.31684
7998.933 | 0.2934874 | 18.31925
7999.668 | 0.2934645 | 18.3207
7998.863 | 0.2934263 | 18.32311
7999.464 | 0.2934263 | 18.32311
7835.77 | 0.2935484 | 18.3154
7639.665 | 0.2937087 | 18.30528
7452.672 | 0.2938918 | 18.29371
7265.254 | 0.2940903 | 18.28118
7079.553 | 0.2943116 | 18.26721
6900.974 | 0.2945329 | 18.25323
6724.642 | 0.2947542 | 18.23925
6548.757 | 0.2949984 | 18.22383
6375.884 | 0.2952655 | 18.20697
6212.518 | 0.295525 | 18.19058
6045.919 | 0.2957921 | 18.17371
5886.664 | 0.2960669 | 18.15636
5730.022 | 0.2963569 | 18.13805
5579.045 | 0.2966698 | 18.11829
5427.143 | 0.2969598 | 18.09998
5280.387 | 0.297265 | 18.0807
5137.079 | 0.2975856 | 18.06046
4995.755 | 0.2979442 | 18.03781
4852.365 | 0.2982877 | 18.01613
4720.153 | 0.2986311 | 17.99444
4587.476 | 0.2990127 | 17.97034
4460.522 | 0.2993637 | 17.94817
4332.572 | 0.2997453 | 17.92408
4209.687 | 0.3001422 | 17.89902
4089.485 | 0.3005466 | 17.87348
3968.81 | 0.3009511 | 17.84793
3850.624 | 0.3013709 | 17.82143
3737.584 | 0.3017982 | 17.79444
3625.785 | 0.3022256 | 17.76745
3516.925 | 0.302653 | 17.74047
3410.79 | 0.3031109 | 17.71155
3307.87 | 0.3035611 | 17.68312
3207.685 | 0.3040419 | 17.65276
3107.226 | 0.3045075 | 17.62336
3026.831 | 0.3049883 | 17.593
2940.684 | 0.3054919 | 17.56119
2853.23 | 0.3059956 | 17.52939
2768.297 | 0.3064841 | 17.49854
2684.492 | 0.307003 | 17.46577
2605.996 | 0.3075067 | 17.43396
2526.411 | 0.3080409 | 17.40023
2449.032 | 0.3085751 | 17.3665
2374.429 | 0.3091093 | 17.33276
2304.554 | 0.3096436 | 17.29903
2232.399 | 0.3102083 | 17.26336
2166.865 | 0.3107578 | 17.22867
2101.98 | 0.3113225 | 17.193
2040.379 | 0.3118873 | 17.15734
1977.537 | 0.312452 | 17.12168
1918.943 | 0.3130244 | 17.08554
1862.209 | 0.3136044 | 17.04891
1807.03 | 0.314192 | 17.0118
1749.969 | 0.3147949 | 16.97373
1699.811 | 0.3153597 | 16.93807
1649.486 | 0.3159626 | 16.9
1601.093 | 0.3165655 | 16.86192
1552.179 | 0.3171607 | 16.82434
1507.991 | 0.3177636 | 16.78626
1462.328 | 0.3184047 | 16.74578
1419.581 | 0.3189923 | 16.70867
1376.482 | 0.3196181 | 16.66916
1336.427 | 0.3202363 | 16.63012
1296.729 | 0.3208697 | 16.59012
1257.307 | 0.3214879 | 16.55109
1219.93 | 0.3221366 | 16.51012
1184.248 | 0.3227471 | 16.47157
1149.602 | 0.3233958 | 16.43061
1114.101 | 0.3240139 | 16.39157
1080.845 | 0.3246626 | 16.35061
1049.924 | 0.3252503 | 16.3135
1018.919 | 0.3258913 | 16.27302
987.2195 | 0.3265019 | 16.23446
957.4022 | 0.3271277 | 16.19495
929.6828 | 0.3277687 | 16.15447
902.0251 | 0.3283945 | 16.11495
874.3332 | 0.3290432 | 16.07398
849.3949 | 0.329669 | 16.03447
824.2659 | 0.33031 | 15.99399
800.0036 | 0.3309511 | 15.9535
776.1103 | 0.3315998 | 15.91254
753.5791 | 0.3322637 | 15.87061
732.3131 | 0.3328972 | 15.83061
709.0213 | 0.3335764 | 15.78772
688.5087 | 0.3342251 | 15.74676
668.0253 | 0.3348967 | 15.70435
648.7814 | 0.3355911 | 15.6605
629.7811 | 0.3362475 | 15.61905
611.9067 | 0.3369267 | 15.57616
594.2758 | 0.3375983 | 15.53375
577.6931 | 0.3382851 | 15.49038
560.5358 | 0.3389643 | 15.44749
544.3522 | 0.3396512 | 15.40411
529.3187 | 0.340338 | 15.36074
513.1697 | 0.3410478 | 15.31592
498.7831 | 0.3417346 | 15.27255
484.863 | 0.3424367 | 15.22821
472.2464 | 0.3431236 | 15.18484
457.2201 | 0.3438333 | 15.14002
444.7619 | 0.3445354 | 15.09569
432.0546 | 0.3452452 | 15.05087
428.7287 | 0.3459625 | 15.00557
415.5013 | 0.3466723 | 14.96075
404.1785 | 0.347382 | 14.91593
393.7408 | 0.3480918 | 14.87111
383.0509 | 0.3488168 | 14.82533
372.089 | 0.3495342 | 14.78003
363.0462 | 0.3502515 | 14.73473
354.6752 | 0.3511368 | 14.67882
353.5821 | 0.356395 | 14.34678
352.0101 | 0.3600048 | 14.11883
352.2334 | 0.3626377 | 13.95257
350.0748 | 0.3646295 | 13.82679
351.6915 | 0.3662246 | 13.72607
351.1632 | 0.3674914 | 13.64607
350.6526 | 0.3685217 | 13.58101
351.3168 | 0.3693688 | 13.52752
351.3832 | 0.3700938 | 13.48173
352.5873 | 0.3706814 | 13.44462
351.5661 | 0.3711928 | 13.41234
351.3564 | 0.3716354 | 13.38438
353.5134 | 0.372017 | 13.36029
352.4134 | 0.3723375 | 13.34005
352.0482 | 0.3726275 | 13.32174
352.387 | 0.372887 | 13.30535
351.5775 | 0.3731007 | 13.29186
353.1115 | 0.3732915 | 13.27981
352.7442 | 0.3734746 | 13.26824
353.5031 | 0.3736654 | 13.25619
354.3053 | 0.3738104 | 13.24704
353.2633 | 0.3739325 | 13.23933
354.0449 | 0.3740546 | 13.23162
353.6524 | 0.374192 | 13.22294
354.8238 | 0.3742912 | 13.21668
355.7005 | 0.3743828 | 13.21089
354.8632 | 0.3744744 | 13.20511
354.9319 | 0.3745736 | 13.19885
357.0135 | 0.3746423 | 13.19451
355.9667 | 0.3747186 | 13.18969
356.0664 | 0.3747949 | 13.18487
356.474 | 0.3748407 | 13.18198
355.898 | 0.374917 | 13.17716
356.5677 | 0.3749628 | 13.17427
356.7695 | 0.3750238 | 13.17041
356.925 | 0.3750467 | 13.16897
357.0939 | 0.3751002 | 13.16559
358.5235 | 0.3751078 | 13.16511
357.8934 | 0.375146 | 13.1627
358.1997 | 0.3751689 | 13.16126
358.088 | 0.3751689 | 13.16126
358.8625 | 0.3751841 | 13.16029
358.6941 | 0.3752223 | 13.15788
358.856 | 0.3752299 | 13.1574
359.8112 | 0.3752299 | 13.1574
358.9376 | 0.3752223 | 13.15788
358.2874 | 0.3752299 | 13.1574
359.7696 | 0.3752452 | 13.15644
360.0944 | 0.3752452 | 13.15644
359.7646 | 0.3752604 | 13.15547
359.8118 | 0.3752452 | 13.15644
360.2608 | 0.3752299 | 13.1574
359.7754 | 0.3752452 | 13.15644
358.8675 | 0.3752452 | 13.15644
359.9778 | 0.3752604 | 13.15547
360.573 | 0.3752604 | 13.15547
360.4865 | 0.3752681 | 13.15499
360.2665 | 0.3752681 | 13.15499
360.589 | 0.3752681 | 13.15499
360.2189 | 0.3752681 | 13.15499
359.8869 | 0.3752681 | 13.15499
360.6818 | 0.3752681 | 13.15499
360.7158 | 0.3752833 | 13.15403
361.0224 | 0.3752833 | 13.15403
360.9929 | 0.3752833 | 13.15403
360.9329 | 0.3752833 | 13.15403
360.9923 | 0.3752833 | 13.15403
361.0356 | 0.3752833 | 13.15403
361.3679 | 0.3752833 | 13.15403
360.6475 | 0.3752833 | 13.15403
360.6154 | 0.3752833 | 13.15403
361.1406 | 0.3752681 | 13.15499