## General
ID | Test identification
Test identification | Location | NWZ-BH-5025
Test identification | Sample | 40-2
Test identification | Depth | 38.05 | [m]
Test identification | Test number | DSS60
Specimen Visual Description
Specimen Visual Description | Very stiff dark grey CLAY
Initial Specimen Conditions
Initial Specimen Conditions | Test start date | 30/05/2024
Initial Specimen Conditions | Type of sample | Undisturbed
Initial Specimen Conditions | Specimen orientation | Vertical
Initial Specimen Conditions | Diameter | 65.69 | [mm]
Initial Specimen Conditions | Length | 19.7 | [mm]
Initial Specimen Conditions | Water content | 23.80723 | [%]
Initial Specimen Conditions | Bulk density | 2.084597 | [Mg/m³]
Initial Specimen Conditions | Dry density | 1.683745 | [Mg/m³]
Initial Specimen Conditions | Void ratio | 0.6035687 | [-]
Initial Specimen Conditions | Degree of saturation | 100 | [%]
Initial Specimen Conditions | Assumed particle density | 2.7 | [Mg/m³]
Initial Specimen Conditions | Torvane |  | [kPa]
Initial Specimen Conditions | Pocket penetrometer | 533 | [kPa]
Initial Specimen Conditions | Torvane 90° |  | [kPa]
Initial Specimen Conditions | Pocket penetrometer 90° |  | [kPa]
Consolidation - 1
Consolidation - 1 | svc | 909.8792 | [kPa]
Consolidation - 1 | Vertical strain | 5.129442 | [%]
Consolidation - 1 | Bulk density | 2.143239 | [Mg/m³]
Consolidation - 1 | Dry density | 1.774781 | [Mg/m³]
Consolidation - 1 | Void ratio | 0.5213146 | [-]
Consolidation - 1 | Water content | 20.76078 | [%]
Consolidation - 2
Consolidation - 2 | svc | 380.9531 | [kPa]
Consolidation - 2 | Vertical strain | 4.529442 | [%]
Consolidation - 2 | Bulk density | 2.136054 | [Mg/m³]
Consolidation - 2 | Dry density | 1.763627 | [Mg/m³]
Consolidation - 2 | Void ratio | 0.530936 | [-]
Consolidation - 2 | Water content | 21.11713 | [%]
Stress Controlled Cyclic Loading - Constant Vertical Stress
Stress Controlled Cyclic Loading - Constant Vertical Stress | sv |  | [kPa]
Stress Controlled Cyclic Loading - Constant Vertical Stress | Reference stress |  | [kPa]
Stress Controlled Cyclic Loading - Constant Vertical Stress | Mean tav |  | [kPa]
Stress Controlled Cyclic Loading - Constant Vertical Stress | Mean tcy |  | [kPa]
Stress Controlled Cyclic Loading - Constant Vertical Stress | Frequency |  | [Hz]
Stress Controlled Cyclic Loading - Constant Vertical Stress | Number of cycles applied (N) |  | [-]
Stress Controlled Cyclic Loading - Constant Vertical Stress | Vertical strain |  | [%]
Stress Controlled Cyclic Loading - Constant Vertical Stress | Bulk density |  | [Mg/m³]
Stress Controlled Cyclic Loading - Constant Vertical Stress | Dry density |  | [Mg/m³]
Stress Controlled Cyclic Loading - Constant Vertical Stress | Void ratio |  | [-]
Stress Controlled Cyclic Loading - Constant Vertical Stress | Cycle | gav | gcy | G | l
Stress Controlled Cyclic Loading - Constant Vertical Stress | [-] | [%] | [%] | [MPa] | [%]
Stress Controlled Cyclic Loading - Constant Vertical Stress
Stress Controlled Cyclic Loading - Constant Vertical Stress
Stress Controlled Cyclic Loading - Constant Vertical Stress
Stress Controlled Cyclic Loading - Constant Vertical Stress
Stress Controlled Cyclic Loading - Constant Vertical Stress
Stress Controlled Cyclic Loading - Constant Vertical Stress
Stress Controlled Cyclic Loading - Constant Vertical Stress
Stress Controlled Cyclic Loading - Constant Vertical Stress
Stress Controlled Cyclic Loading - Constant Vertical Stress
Stress Controlled Cyclic Loading - Constant Vertical Stress
Stress Controlled Cyclic Loading - Constant Vertical Stress
Stress Controlled Cyclic Loading - Constant Vertical Stress
Stress Controlled Cyclic Loading - Constant Vertical Stress
Stress Controlled Cyclic Loading - Constant Vertical Stress
Stress Controlled Cyclic Loading - Constant Vertical Stress
Stress Controlled Cyclic Loading - Constant Vertical Stress
Stress Controlled Cyclic Loading - Constant Vertical Stress
Stress Controlled Cyclic Loading - Constant Vertical Stress
Stress Controlled Cyclic Loading - Constant Vertical Stress
Stress Controlled Cyclic Loading - Constant Vertical Stress
Stress Controlled Cyclic Loading - Constant Vertical Stress
Stress Controlled Cyclic Loading - Constant Vertical Stress
Stress Controlled Cyclic Loading - Constant Vertical Stress
Stress Controlled Cyclic Loading - Constant Vertical Stress
Stress Controlled Cyclic Loading - Constant Vertical Stress
Stress Controlled Cyclic Loading - Constant Vertical Stress
Stress Controlled Cyclic Loading - Constant Vertical Stress
Stress Controlled Cyclic Loading - Constant Vertical Stress
Stress Controlled Cyclic Loading - Constant Vertical Stress
Stress Controlled Cyclic Loading - Constant Vertical Stress
Consolidation - 3
Consolidation - 3 | svc |  | [kPa]
Consolidation - 3 | Vertical strain |  | [%]
Consolidation - 3 | Bulk density |  | [Mg/m³]
Consolidation - 3 | Dry density |  | [Mg/m³]
Consolidation - 3 | Void ratio |  | [-]
Consolidation - 3 | Water content |  | [%]
Shearing - Constant Vertical Stress
At peak shear stress
Shearing - Constant Vertical Stress - At peak shear stress | Shear stress |  | [kPa]
Shearing - Constant Vertical Stress - At peak shear stress | Shear strain |  | [%]
Shearing - Constant Vertical Stress - At peak shear stress | Vertical stress |  | [kPa]
Shearing - Constant Vertical Stress - At peak shear stress | Vertical strain |  | [%]
Shearing - Constant Vertical Stress - At peak shear stress | Bulk density |  | [Mg/m³]
Shearing - Constant Vertical Stress - At peak shear stress | Dry density |  | [Mg/m³]
Shearing - Constant Vertical Stress - At peak shear stress | Void ratio |  | [-]
Shearing - Constant Vertical Stress - At peak shear stress | Rate of strain |  | [%/hour]
At 15 % shear strain
Shearing - Constant Vertical Stress - At 15 % shear strain | Shear stress |  | [kPa]
Shearing - Constant Vertical Stress - At 15 % shear strain | Vertical stress |  | [kPa]
Shearing - Constant Vertical Stress - At 15 % shear strain | Vertical strain |  | [%]
Shearing - Constant Vertical Stress - At 15 % shear strain | Bulk density |  | [Mg/m³]
Shearing - Constant Vertical Stress - At 15 % shear strain | Dry density |  | [Mg/m³]
Shearing - Constant Vertical Stress - At 15 % shear strain | Void ratio |  | [-]
Shearing - Constant Volume
At peak shear stress
Shearing - Constant Volume - At peak shear stress | Shear stress | 391.8354 | [kPa]
Shearing - Constant Volume - At peak shear stress | Shear strain | 7.846786 | [%]
Shearing - Constant Volume - At peak shear stress | Shear induced -Dsv | -124.5157 | [kPa]
Shearing - Constant Volume - At peak shear stress | Vertical stress | 505.7343 | [kPa]
Shearing - Constant Volume - At peak shear stress | Vertical strain | -0.0005316971 | [%]
Shearing - Constant Volume - At peak shear stress | Rate of strain | 2.99909 | [%/hour]
At 15 % shear strain
Shearing - Constant Volume - At 15 % shear strain | Shear stress | 370.0744 | [kPa]
Shearing - Constant Volume - At 15 % shear strain | Shear induced -Dsv | -227.2854 | [kPa]
Shearing - Constant Volume - At 15 % shear strain | Vertical stress | 608.504 | [kPa]
Shearing - Constant Volume - At 15 % shear strain | Vertical strain | 0 | [%]
Final Specimen Conditions
Final Specimen Conditions | Water content | 21.11713 | [%]
Final Specimen Conditions | Bulk Density | 2.136054 | [Mg/m³]
Final Specimen Conditions | Dry density | 1.763627 | [Mg/m³]
Final Specimen Conditions | Void ratio | 0.530936 | [-]

## Consolidation - 1
Consolidation - 1
Root Time | Vertical Strain | Vertical Consolidation Stress
[minutes0.5] | [%] | [kPa]
0 | 0 | 8.586271
0.4082483 | 0.01218274 | 9.146886
0.8164966 | 0.1390863 | 12.15651
1.224745 | 0.3507614 | 17.20205
1.632993 | 0.6649746 | 24.19499
2.041241 | 1.043147 | 32.9878
2.44949 | 1.419797 | 44.25913
2.857738 | 1.695431 | 57.41884
3.265986 | 1.877157 | 72.31942
3.674235 | 2.042132 | 89.81652
4.082483 | 2.200508 | 108.8479
4.490731 | 2.359898 | 129.4432
4.898979 | 2.516751 | 152.694
5.307228 | 2.681726 | 178.1577
5.715476 | 2.844162 | 205.2443
6.123724 | 2.99797 | 234.7504
6.531973 | 3.151777 | 265.2302
6.940221 | 3.294924 | 297.8049
7.348469 | 3.434518 | 332.9172
7.756718 | 3.565482 | 369.7703
8.164966 | 3.688832 | 408.2462
8.573214 | 3.815228 | 448.64
8.981462 | 3.938071 | 493.8729
9.389711 | 4.058376 | 538.014
9.797959 | 4.180711 | 585.4007
10.20621 | 4.286802 | 634.9415
10.61446 | 4.398477 | 684.3346
11.0227 | 4.502538 | 737.062
11.43095 | 4.608629 | 793.5662
11.8392 | 4.719797 | 852.2538
12.24745 | 4.829442 | 908.994
12.6557 | 4.88934 | 909.23
13.06395 | 4.918782 | 909.7611
13.47219 | 4.938579 | 910.0857
13.88044 | 4.951777 | 908.8169
14.28869 | 4.964975 | 909.6431
14.69694 | 4.978173 | 909.5251
15.10519 | 4.983249 | 909.8792
15.51344 | 4.991371 | 909.8201
15.92168 | 5.001015 | 908.6399
16.32993 | 5.01269 | 910.8529
16.73818 | 5.018782 | 910.2627
17.14643 | 5.020812 | 910.0857
17.55468 | 5.03198 | 909.9382
17.96292 | 5.029442 | 907.8432
18.37117 | 5.036041 | 909.8792
18.77942 | 5.042132 | 910.6758
19.18767 | 5.045685 | 910.0857
19.59592 | 5.056345 | 910.6168
20.00417 | 5.053807 | 910.7348
20.41241 | 5.060406 | 911.7675
20.82066 | 5.061929 | 910.2627
21.22891 | 5.065482 | 909.8792
21.63716 | 5.068528 | 911.561
22.04541 | 5.072081 | 909.289
22.45366 | 5.075635 | 910.0857
22.8619 | 5.07665 | 909.7021
23.27015 | 5.078173 | 909.6431
23.6784 | 5.082234 | 909.7021
24.08665 | 5.085279 | 910.2037
24.4949 | 5.085279 | 910.2627
24.90315 | 5.092386 | 909.8792
25.31139 | 5.092386 | 909.7021
25.71964 | 5.094416 | 909.8792
26.12789 | 5.09797 | 908.4924
26.53614 | 5.100508 | 909.9972
26.94439 | 5.101015 | 909.9972
27.35264 | 5.102538 | 909.112
27.76088 | 5.105076 | 909.7021
28.16913 | 5.107107 | 909.8792
28.57738 | 5.109137 | 910.0562
28.98563 | 5.109137 | 909.8792
29.39388 | 5.11066 | 910.0562
29.80213 | 5.108122 | 908.5514
30.21037 | 5.11066 | 909.7611
30.61862 | 5.111168 | 909.5251
31.02687 | 5.111675 | 909.5251
31.43512 | 5.111675 | 910.1447
31.84337 | 5.112183 | 909.7611
32.25161 | 5.119289 | 909.7021
32.65986 | 5.120305 | 909.9972
33.06811 | 5.120305 | 909.7021
33.47636 | 5.120812 | 909.8201
33.88461 | 5.122335 | 910.3217
34.29286 | 5.122335 | 909.9972
34.7011 | 5.120305 | 910.0857
35.10935 | 5.120812 | 909.8201
35.5176 | 5.124365 | 909.7021
35.92585 | 5.124873 | 909.9972
36.3341 | 5.125381 | 911.443
36.74235 | 5.122843 | 910.0562
37.15059 | 5.128934 | 909.4661
37.55884 | 5.125381 | 909.7611
37.96709 | 5.125888 | 909.9382
38.37534 | 5.125381 | 908.8169
38.78359 | 5.128426 | 910.4398
39.19184 | 5.125888 | 909.6431
39.60008 | 5.130964 | 910.0562
40.00833 | 5.124873 | 909.9382
40.41658 | 5.127411 | 909.8792
40.82483 | 5.124365 | 910.0857
41.23308 | 5.129949 | 909.9382
41.64133 | 5.127411 | 909.8201
42.04957 | 5.129442 | 909.8792

## Consolidation - 2
Consolidation - 2
Root Time | Vertical Strain | Vertical Consolidation Stress
[minutes0.5] | [%] | [kPa]
42.04957 | 5.129442 | 909.8792
42.4266 | 5.129949 | 909.9972
42.42857 | 5.130964 | 909.6431
42.43446 | 5.127919 | 907.5482
42.44428 | 5.126396 | 904.6566
42.45802 | 5.124873 | 900.6733
42.47568 | 5.122843 | 895.3327
42.49725 | 5.122843 | 889.2249
42.52274 | 5.120305 | 880.6976
42.55212 | 5.118782 | 870.9901
42.5854 | 5.111675 | 861.8432
42.62257 | 5.104569 | 850.9555
42.66361 | 5.10203 | 837.1467
42.70851 | 5.099492 | 824.2525
42.75726 | 5.090355 | 810.2371
42.80985 | 5.082741 | 795.189
42.86626 | 5.077157 | 777.0723
42.92649 | 5.06599 | 759.1031
42.9905 | 5.05533 | 738.7144
43.05829 | 5.048223 | 719.4174
43.12984 | 5.038071 | 697.5829
43.20513 | 5.026396 | 675.0402
43.28414 | 5.005076 | 651.1403
43.36685 | 4.98934 | 625.9126
43.45323 | 4.968528 | 599.3571
43.54327 | 4.948731 | 572.0345
43.63695 | 4.916751 | 542.7644
43.73424 | 4.885279 | 512.5797
43.83511 | 4.847716 | 481.5688
43.93954 | 4.812183 | 449.2597
44.04751 | 4.763959 | 415.8883
44.15899 | 4.715228 | 381.2186
44.27396 | 4.7 | 380.8941
44.39238 | 4.693909 | 381.0711
44.51423 | 4.692386 | 381.2186
44.63948 | 4.685787 | 380.658
44.76811 | 4.684264 | 381.2776
44.90007 | 4.679695 | 381.2776
45.03536 | 4.678173 | 381.1596
45.17392 | 4.67665 | 381.1596
45.31574 | 4.670558 | 381.1596
45.46079 | 4.673096 | 381.2186
45.60903 | 4.669036 | 381.1596
45.76043 | 4.664975 | 381.1006
45.91496 | 4.66802 | 381.1006
46.07259 | 4.664975 | 381.1006
46.23329 | 4.660406 | 381.1006
46.39702 | 4.662944 | 381.0711
46.56376 | 4.661421 | 381.1006
46.73346 | 4.658883 | 381.1596
46.90611 | 4.65533 | 381.1006
47.08167 | 4.65736 | 381.1596
47.2601 | 4.652284 | 381.2776
47.44137 | 4.654315 | 381.2186
47.62545 | 4.651777 | 381.1596
47.81231 | 4.648223 | 381.1006
48.00191 | 4.649746 | 381.2186
48.19423 | 4.647716 | 381.1596
48.38922 | 4.64467 | 381.1596
48.58686 | 4.645178 | 381.1006
48.78712 | 4.643655 | 381.1596
48.98996 | 4.64467 | 381.2776
49.19536 | 4.639594 | 381.1596
49.40327 | 4.640609 | 381.1596
49.61367 | 4.638579 | 381.1006
49.82653 | 4.638579 | 381.1596
50.04182 | 4.636548 | 381.1596
50.25949 | 4.631472 | 381.1596
50.47953 | 4.634518 | 381.2186
50.70191 | 4.629949 | 381.1006
50.92658 | 4.632487 | 381.1006
51.15353 | 4.630457 | 381.1596
51.38271 | 4.626904 | 381.1596
51.61411 | 4.627411 | 381.2186
51.84769 | 4.621827 | 381.2776
52.08343 | 4.620812 | 381.2776
52.32128 | 4.622843 | 380.54
52.56123 | 4.618782 | 381.1596
52.80325 | 4.620305 | 381.1006
53.04731 | 4.619289 | 381.1006
53.29337 | 4.619289 | 381.1006
53.54142 | 4.614213 | 381.0711
53.79142 | 4.61269 | 381.0121
54.04335 | 4.616244 | 380.9531
54.29718 | 4.613198 | 380.8941
54.55288 | 4.612183 | 380.9531
54.81043 | 4.611168 | 381.3366
55.0698 | 4.613198 | 381.1006
55.33097 | 4.611168 | 381.0711
55.59391 | 4.610152 | 381.1006
55.8586 | 4.606091 | 381.1006
56.12501 | 4.604569 | 381.2776
56.39311 | 4.603553 | 381.1006
56.66289 | 4.604569 | 381.3366
56.93432 | 4.605584 | 380.717
57.20737 | 4.604569 | 380.835
57.48203 | 4.603553 | 380.9531
57.75826 | 4.603553 | 381.3957
58.03605 | 4.600508 | 380.9531
58.31538 | 4.599492 | 381.2776
58.59622 | 4.595431 | 381.1006
58.87855 | 4.596954 | 381.1596
59.16235 | 4.594416 | 381.1006
59.4476 | 4.594924 | 380.8941
59.73427 | 4.594924 | 380.9531
60.02236 | 4.594416 | 381.0711
60.31183 | 4.592893 | 381.1006
60.60267 | 4.590355 | 381.0711
60.89485 | 4.588325 | 381.1006
61.18837 | 4.588832 | 381.1596
61.4832 | 4.584772 | 381.1596
61.77931 | 4.584264 | 381.2776
62.0767 | 4.582234 | 381.0711
62.37534 | 4.580711 | 381.1006
62.67522 | 4.579188 | 381.0711
62.97632 | 4.577157 | 381.0121
63.27862 | 4.576142 | 381.0711
63.5821 | 4.571574 | 381.0711
63.88675 | 4.572081 | 381.0711
64.19255 | 4.570558 | 381.3366
64.49948 | 4.570558 | 381.1596
64.80754 | 4.569543 | 381.0711
65.11669 | 4.569543 | 381.1596
65.42693 | 4.567005 | 381.3366
65.73824 | 4.567005 | 381.1596
66.05061 | 4.564975 | 381.1596
66.36402 | 4.561929 | 381.2776
66.67846 | 4.560914 | 381.2186
66.99391 | 4.566497 | 381.3366
67.31035 | 4.564975 | 381.2776
67.62778 | 4.563959 | 381.2186
67.94618 | 4.558883 | 381.0121
68.26554 | 4.559391 | 381.2186
68.58583 | 4.560406 | 381.1006
68.90706 | 4.559898 | 381.0711
69.22921 | 4.556853 | 381.1006
69.55226 | 4.557868 | 381.1006
69.8762 | 4.555838 | 381.1596
70.20102 | 4.556853 | 381.0711
70.52671 | 4.551269 | 381.0711
70.85325 | 4.550254 | 381.0121
71.18064 | 4.552792 | 381.0121
71.50886 | 4.547208 | 381.0121
71.8379 | 4.548223 | 380.9531
72.16774 | 4.546701 | 381.1006
72.49839 | 4.545685 | 381.0711
72.82982 | 4.543147 | 381.0121
73.16203 | 4.540609 | 381.1596
73.49501 | 4.535025 | 381.1006
73.82874 | 4.534518 | 381.0711
74.16322 | 4.538071 | 381.2776
74.49843 | 4.531472 | 381.1596
74.83437 | 4.532487 | 381.1596
75.17103 | 4.53198 | 381.0711
75.41242 | 4.529442 | 380.9531

## Cyclic Preshear
Stress Controlled Cyclic Loading - Constant Vertical Stress
Number of Cycles | Shear Stress | Shear Strain | Shear induced -DVertical Stress | Shear induced -Δσv/σvc | Vertical stress | Vertical strain | Vertical stress / consolidation Stress | Shear Stress / Consolidation Stress | Number of Cycles | Shear modulus | Damping ratio
[-] | [kPa] | [%] | [kPa] | [-] | [kPa] | [%] | [-] | [-] | [-] | [MPa] | [%]

## Consolidation - 3
Consolidation - 3
Root Time | Vertical Strain | Vertical Consolidation Stress
[minutes0.5] | [%] | [kPa]

## Shearing
Shearing Stage - Constant Vertical Stress | [7 empty] | Shearing Stage - Constant Volume
Shear Strain | Shear Stress | Shear Induced -DVertical Stress | Vertical Stress | Shear Induced ΔVertical Strain | Shear Stress / Consolidation Stress | Vertical Stress / Consolidation Stress | Shear Modulus | Shear Strain | Shear Stress | Shear induced -DVertical Stress | Vertical Stress | Shear Induced DVertical Strain | Shear Stress / Consolidation Stress | Vertical Stress / Consolidation Stress | Shear Modulus
[%] | [kPa] | [kPa] | [kPa] | [%] | [-] | [-] | [MPa] | [%] | [kPa] | [kPa] | [kPa] | [%] | [-] | [-] | [MPa]
[8 empty] | 0 | 0.09220652 | 0 | 381.2186 | 0 | 0.0002418731 | 1
[8 empty] | 0.04944783 | 14.7261 | 7.671582 | 373.547 | 0.001063394 | 0.03862901 | 0.9798762 | 29.5946
[8 empty] | 0.09889567 | 29.44851 | 17.82168 | 363.3969 | 0.0005316971 | 0.07724834 | 0.9532508 | 29.68411
[8 empty] | 0.1467484 | 42.99071 | 21.98203 | 359.2366 | 0.0005316971 | 0.1127718 | 0.9423375 | 29.23269
[8 empty] | 0.198323 | 56.73937 | 28.67991 | 352.5387 | 0.0005316971 | 0.1488368 | 0.9247678 | 28.56308
[8 empty] | 0.2477709 | 69.1013 | 33.66644 | 347.5522 | 0 | 0.1812642 | 0.9116873 | 27.85198
[8 empty] | 0.2993455 | 80.45998 | 37.08915 | 344.1295 | 0.0005316971 | 0.2110599 | 0.902709 | 26.84783
[8 empty] | 0.3471982 | 91.02208 | 37.47273 | 343.7459 | 0.0005316971 | 0.2387661 | 0.9017028 | 26.18961
[8 empty] | 0.3982411 | 101.112 | 37.8268 | 343.3918 | 0.001063394 | 0.2652336 | 0.900774 | 25.36649
[8 empty] | 0.4498158 | 111.1134 | 37.53174 | 343.6869 | 0.0005316971 | 0.291469 | 0.901548 | 24.68148
[8 empty] | 0.4992636 | 119.7281 | 36.73508 | 344.4835 | 0.0005316971 | 0.3140667 | 0.9036378 | 23.96246
[8 empty] | 0.5471163 | 127.6641 | 35.84989 | 345.3687 | 0.0005316971 | 0.3348843 | 0.9059598 | 23.31715
[8 empty] | 0.5981593 | 135.6296 | 35.05323 | 346.1654 | 0 | 0.3557791 | 0.9080495 | 22.65909
[8 empty] | 0.6497339 | 143.241 | 31.74855 | 349.4701 | 0 | 0.3757451 | 0.9167183 | 22.03192
[8 empty] | 0.6975866 | 150.646 | 30.24374 | 350.9749 | 0.0005316971 | 0.3951696 | 0.9206656 | 21.58209
[8 empty] | 0.7491612 | 157.1952 | 28.85695 | 352.3617 | 0 | 0.4123492 | 0.9243034 | 20.97052
[8 empty] | 0.7986091 | 163.892 | 27.11609 | 354.1025 | 0 | 0.429916 | 0.92887 | 20.51063
[8 empty] | 0.8480569 | 169.6741 | 25.05067 | 356.168 | 0 | 0.4450834 | 0.9342879 | 19.99652
[8 empty] | 0.8996315 | 176.1938 | 23.48684 | 357.7318 | 0.0005316971 | 0.4621857 | 0.9383901 | 19.57486
[8 empty] | 0.9490794 | 182.2119 | 21.98203 | 359.2366 | 0 | 0.4779723 | 0.9423375 | 19.18909
[8 empty] | 0.9985272 | 187.3449 | 21.45092 | 359.7677 | 0 | 0.4914369 | 0.9437307 | 18.75289
[8 empty] | 1.047975 | 192.8024 | 19.82809 | 361.3905 | 0 | 0.5057529 | 0.9479876 | 18.38882
[8 empty] | 1.09955 | 198.496 | 18.02822 | 363.1904 | 0 | 0.520688 | 0.952709 | 18.04409
[8 empty] | 1.147402 | 203.5109 | 15.31366 | 365.905 | 0 | 0.5338431 | 0.9598297 | 17.72863
[8 empty] | 1.19685 | 208.0538 | 12.89416 | 368.3245 | 0.0005316971 | 0.5457598 | 0.9661765 | 17.37574
[8 empty] | 1.248425 | 212.6851 | 13.69082 | 367.5278 | 0 | 0.5579085 | 0.9640867 | 17.02889
[8 empty] | 1.297873 | 216.4903 | 10.06158 | 371.157 | 0.0005316971 | 0.5678902 | 0.9736068 | 16.67329
[8 empty] | 1.347321 | 222.1249 | 11.80243 | 369.4162 | 0 | 0.5826706 | 0.9690402 | 16.47957
[8 empty] | 1.398895 | 226.0481 | 8.43874 | 372.7799 | 0 | 0.5929618 | 0.9778638 | 16.15245
[8 empty] | 1.446748 | 229.9713 | 6.048748 | 375.1699 | 0.001063394 | 0.6032532 | 0.9841331 | 15.88937
[8 empty] | 1.497791 | 233.3339 | 4.160358 | 377.0583 | 0.0005316971 | 0.6120738 | 0.9890867 | 15.57238
[8 empty] | 1.549365 | 237.8472 | 3.098139 | 378.1205 | 0.0005316971 | 0.623913 | 0.9918731 | 15.34532
[8 empty] | 1.598813 | 241.8295 | 2.478511 | 378.7401 | 0.0005316971 | 0.6343591 | 0.9934985 | 15.11979
[8 empty] | 1.646666 | 244.6905 | 0.9146886 | 380.3039 | 0 | 0.6418641 | 0.9976006 | 14.85416
[8 empty] | 1.698241 | 248.0236 | -1.563823 | 382.7824 | 0 | 0.6506073 | 1.004102 | 14.59931
[8 empty] | 1.746093 | 251.5338 | -4.514431 | 385.7331 | 0 | 0.6598151 | 1.011842 | 14.40024
[8 empty] | 1.797136 | 256.3422 | -7.08146 | 388.3001 | 0 | 0.6724283 | 1.018576 | 14.2588
[8 empty] | 1.848711 | 258.8786 | -9.500959 | 390.7196 | 0 | 0.6790818 | 1.024923 | 13.99821
[8 empty] | 1.898159 | 262.4773 | -15.0481 | 396.2667 | 0 | 0.6885217 | 1.039474 | 13.82314
[8 empty] | 1.946011 | 265.4564 | -15.75625 | 396.9749 | 0 | 0.6963363 | 1.041331 | 13.63631
[8 empty] | 1.997586 | 268.878 | -17.14304 | 398.3617 | 0 | 0.7053118 | 1.044969 | 13.45553
[8 empty] | 2.048629 | 271.798 | -18.64785 | 399.8665 | 0 | 0.7129715 | 1.048916 | 13.26281
[8 empty] | 2.098077 | 274.5115 | -20.09364 | 401.3123 | 0.0005316971 | 0.7200894 | 1.052709 | 13.07956
[8 empty] | 2.148056 | 276.8119 | -21.48043 | 402.6991 | 0 | 0.7261238 | 1.056347 | 12.88233
[8 empty] | 2.197504 | 279.7025 | -24.84412 | 406.0627 | 0.0005316971 | 0.7337062 | 1.06517 | 12.72399
[8 empty] | 2.249079 | 283.3896 | -25.52276 | 406.7414 | 0.0005316971 | 0.7433782 | 1.06695 | 12.59615
[8 empty] | 2.298527 | 285.4245 | -25.93585 | 407.1545 | 0.0005316971 | 0.748716 | 1.068034 | 12.4137
[8 empty] | 2.346379 | 287.7545 | -27.49967 | 408.7183 | 0 | 0.7548279 | 1.072136 | 12.25984
[8 empty] | 2.397422 | 289.7893 | -29.12251 | 410.3411 | 0.0005316971 | 0.7601657 | 1.076393 | 12.08369
[8 empty] | 2.447402 | 293.152 | -30.5683 | 411.7869 | 0 | 0.7689864 | 1.080186 | 11.97432
[8 empty] | 2.498445 | 295.2458 | -32.25015 | 413.4688 | 0 | 0.774479 | 1.084598 | 11.81349
[8 empty] | 2.547893 | 297.6938 | -33.51891 | 414.7375 | 0 | 0.7809004 | 1.087926 | 11.6803
[8 empty] | 2.597872 | 299.4631 | -34.4336 | 415.6522 | 0.0005316971 | 0.7855416 | 1.090325 | 11.5237
[8 empty] | 2.64732 | 301.616 | -34.61064 | 415.8293 | 0.0005316971 | 0.7911891 | 1.090789 | 11.38978
[8 empty] | 2.698895 | 304.418 | -36.05644 | 417.2751 | 0 | 0.7985392 | 1.094582 | 11.27594
[8 empty] | 2.748342 | 306.1283 | -37.20717 | 418.4258 | 0.0005316971 | 0.8030256 | 1.097601 | 11.1353
[8 empty] | 2.79779 | 307.9567 | -38.35791 | 419.5765 | 0 | 0.8078217 | 1.100619 | 11.00384
[8 empty] | 2.845643 | 309.667 | -40.27581 | 421.4944 | 0 | 0.8123083 | 1.10565 | 10.87891
[8 empty] | 2.898813 | 312.469 | -40.86593 | 422.0846 | 0 | 0.8196583 | 1.107198 | 10.77603
[8 empty] | 2.946665 | 314.1794 | -43.52148 | 424.7401 | 0.0005316971 | 0.8241449 | 1.114164 | 10.65907
[8 empty] | 2.997708 | 316.0077 | -43.93456 | 425.1532 | 0.001063394 | 0.8289409 | 1.115248 | 10.53857
[8 empty] | 3.047688 | 317.659 | -44.49518 | 425.7138 | 0.0005316971 | 0.8332725 | 1.116718 | 10.41993
[8 empty] | 3.097136 | 319.3693 | -45.26233 | 426.481 | 0.001063394 | 0.837759 | 1.118731 | 10.30879
[8 empty] | 3.14871 | 321.8468 | -46.11801 | 427.3366 | 0 | 0.8442578 | 1.120975 | 10.21861
[8 empty] | 3.196563 | 323.0261 | -48.09492 | 429.3135 | 0 | 0.8473512 | 1.126161 | 10.10253
[8 empty] | 3.247606 | 324.5003 | -48.77356 | 429.9922 | 0.0005316971 | 0.8512184 | 1.127941 | 9.989146
[8 empty] | 3.297054 | 326.0926 | -48.89158 | 430.1102 | 0 | 0.8553953 | 1.128251 | 9.887628
[8 empty] | 3.347033 | 328.157 | -48.89158 | 430.1102 | 0 | 0.8608106 | 1.128251 | 9.80166
[8 empty] | 3.396481 | 329.5723 | -52.43231 | 433.6509 | 0 | 0.8645231 | 1.137539 | 9.700631
[8 empty] | 3.445929 | 330.8991 | -52.72737 | 433.946 | 0 | 0.8680035 | 1.138313 | 9.599933
[8 empty] | 3.497504 | 332.1668 | -53.40601 | 434.6246 | 0 | 0.8713289 | 1.140093 | 9.494618
[8 empty] | 3.546952 | 334.5558 | -54.17317 | 435.3918 | 0 | 0.8775956 | 1.142105 | 9.429607
[8 empty] | 3.598526 | 335.3219 | -54.85181 | 436.0704 | 0 | 0.8796053 | 1.143885 | 9.31575
[8 empty] | 3.647974 | 336.8552 | -55.55996 | 436.7786 | 0 | 0.8836274 | 1.145743 | 9.231508
[8 empty] | 3.697422 | 337.6804 | -56.12057 | 437.3392 | 0 | 0.885792 | 1.147214 | 9.130367
[8 empty] | 3.74687 | 339.1252 | -56.76971 | 437.9883 | 0.0005316971 | 0.8895819 | 1.148916 | 9.048433
[8 empty] | 3.798444 | 340.7765 | -54.55675 | 435.7754 | 0 | 0.8939136 | 1.143111 | 8.969048
[8 empty] | 3.847892 | 342.1033 | -55.737 | 436.9556 | -0.0005316971 | 0.897394 | 1.146207 | 8.888271
[8 empty] | 3.89734 | 342.8105 | -57.12378 | 438.3424 | -0.0005316971 | 0.899249 | 1.149845 | 8.793645
[8 empty] | 3.947319 | 344.1962 | -58.09748 | 439.3161 | -0.0005316971 | 0.9028841 | 1.152399 | 8.71741
[8 empty] | 3.998362 | 345.7 | -63.46759 | 444.6862 | 0.0005316971 | 0.9068288 | 1.166486 | 8.643734
[8 empty] | 4.04781 | 347.0268 | -62.96599 | 444.1846 | 0.0005316971 | 0.9103092 | 1.16517 | 8.570921
[8 empty] | 4.09779 | 347.5569 | -63.20203 | 444.4207 | 0 | 0.9116998 | 1.165789 | 8.479321
[8 empty] | 4.147238 | 348.7362 | -63.58561 | 444.8042 | 0 | 0.9147932 | 1.166796 | 8.406656
[8 empty] | 4.19509 | 349.4434 | -64.11672 | 445.3353 | 0 | 0.9166483 | 1.168189 | 8.32762
[8 empty] | 4.24826 | 351.3307 | -65.38549 | 446.6041 | 0 | 0.9215991 | 1.171517 | 8.267821
[8 empty] | 4.297708 | 352.1559 | -65.79857 | 447.0172 | 0 | 0.9237637 | 1.172601 | 8.191895
[8 empty] | 4.347156 | 352.7451 | -66.32968 | 447.5483 | 0 | 0.9253092 | 1.173994 | 8.112267
[8 empty] | 4.397135 | 353.6883 | -66.8903 | 448.1089 | -0.0005316971 | 0.9277834 | 1.175464 | 8.041511
[8 empty] | 4.446583 | 355.3397 | -67.53943 | 448.7581 | 0 | 0.9321152 | 1.177167 | 7.989224
[8 empty] | 4.499753 | 356.2828 | -68.15906 | 449.3777 | -0.001063394 | 0.9345892 | 1.178793 | 7.915782
[8 empty] | 4.547606 | 357.1671 | -71.22769 | 452.4463 | 0.0005316971 | 0.9369088 | 1.186842 | 7.851931
[8 empty] | 4.595458 | 357.6677 | -71.81781 | 453.0364 | 0 | 0.9382221 | 1.18839 | 7.781064
[8 empty] | 4.644906 | 358.4339 | -72.43744 | 453.6561 | 0.0005316971 | 0.940232 | 1.190015 | 7.714725
[8 empty] | 4.696481 | 360.0263 | -73.14559 | 454.3642 | 0.001063394 | 0.9444089 | 1.191873 | 7.66391
[8 empty] | 4.747524 | 360.9105 | -73.6767 | 454.8953 | 0 | 0.9467283 | 1.193266 | 7.600136
[8 empty] | 4.796971 | 361.2341 | -74.23731 | 455.4559 | 0.0005316971 | 0.9475772 | 1.194737 | 7.528539
[8 empty] | 4.846951 | 361.7937 | -70.25399 | 451.4726 | 0 | 0.9490452 | 1.184288 | 7.462455
[8 empty] | 4.897994 | 363.0025 | -71.58176 | 452.8004 | 0 | 0.952216 | 1.187771 | 7.409366
[8 empty] | 4.945847 | 363.9458 | -72.61448 | 453.8331 | 0 | 0.9546904 | 1.19048 | 7.35675
[8 empty] | 4.995826 | 364.1809 | -73.55867 | 454.7773 | 0 | 0.9553071 | 1.192957 | 7.287857
[8 empty] | 5.046869 | 365.2126 | -76.83385 | 458.0525 | 0 | 0.9580135 | 1.201548 | 7.234592
[8 empty] | 5.094722 | 366.0969 | -77.24693 | 458.4656 | -0.0005316971 | 0.9603331 | 1.202632 | 7.183997
[8 empty] | 5.147892 | 367.1581 | -80.84667 | 462.0653 | 0 | 0.9631168 | 1.212074 | 7.130411
[8 empty] | 5.195744 | 368.3669 | -81.14173 | 462.3604 | 0 | 0.9662878 | 1.212848 | 7.088006
[8 empty] | 5.246787 | 368.3069 | -81.52531 | 462.7439 | 0 | 0.9661304 | 1.213854 | 7.017908
[8 empty] | 5.29464 | 369.3092 | -85.98073 | 467.1994 | 0 | 0.9687596 | 1.225542 | 6.973411
[8 empty] | 5.346215 | 370.9606 | -85.62666 | 466.8453 | 0 | 0.9730914 | 1.224613 | 6.937027
[8 empty] | 5.397258 | 371.2842 | -85.68567 | 466.9043 | 0 | 0.9739403 | 1.224768 | 6.877418
[8 empty] | 5.447237 | 371.6668 | -84.88901 | 466.1076 | 0 | 0.974944 | 1.222678 | 6.821341
[8 empty] | 5.49509 | 371.902 | -85.62666 | 466.8453 | 0 | 0.9755608 | 1.224613 | 6.766218
[8 empty] | 5.546133 | 372.6682 | -86.27579 | 467.4944 | 0 | 0.9775707 | 1.226316 | 6.717761
[8 empty] | 5.597707 | 373.6999 | -87.04295 | 468.2616 | 0 | 0.9802771 | 1.228328 | 6.674299
[8 empty] | 5.647155 | 374.3186 | -87.66258 | 468.8812 | -0.0005316971 | 0.9819001 | 1.229954 | 6.626813
[8 empty] | 5.696603 | 374.5832 | -88.31171 | 469.5303 | -0.0005316971 | 0.9825943 | 1.231656 | 6.573936
[8 empty] | 5.746583 | 375.1429 | -89.46245 | 470.6811 | 0 | 0.9840624 | 1.234675 | 6.5265
[8 empty] | 5.797625 | 376.5878 | -90.08208 | 471.3007 | -0.0005316971 | 0.9878525 | 1.2363 | 6.493961
[8 empty] | 5.8492 | 376.9704 | -90.6722 | 471.8908 | -0.0005316971 | 0.9888562 | 1.237848 | 6.443243
[8 empty] | 5.894926 | 377.3531 | -95.5407 | 476.7593 | 0 | 0.9898601 | 1.250619 | 6.399757
[8 empty] | 5.946501 | 378.1783 | -95.30466 | 476.5233 | 0.0005316971 | 0.9920248 | 1.25 | 6.358128
[8 empty] | 5.995948 | 378.384 | -95.48169 | 476.7003 | 0.0005316971 | 0.9925642 | 1.250464 | 6.309123
[8 empty] | 6.047523 | 379.8288 | -95.9833 | 477.2019 | 0 | 0.9963543 | 1.25178 | 6.279209
[8 empty] | 6.096971 | 379.5033 | -93.97688 | 475.1955 | 0 | 0.9955005 | 1.246517 | 6.222945
[8 empty] | 6.144824 | 379.827 | -94.65552 | 475.8741 | -0.0005316971 | 0.9963496 | 1.248297 | 6.179751
[8 empty] | 6.194271 | 380.1507 | -95.30466 | 476.5233 | 0 | 0.9971986 | 1.25 | 6.135645
[8 empty] | 6.247441 | 381.1529 | -96.10132 | 477.3199 | -0.0005316971 | 0.9998277 | 1.25209 | 6.099469
[8 empty] | 6.295294 | 381.7127 | -96.86848 | 478.0871 | 0 | 1.001296 | 1.254102 | 6.061996
[8 empty] | 6.346869 | 381.9773 | -99.16995 | 480.3886 | -0.0005316971 | 1.00199 | 1.260139 | 6.016905
[8 empty] | 6.396316 | 382.3009 | -99.64205 | 480.8607 | 0 | 1.002839 | 1.261378 | 5.975451
[8 empty] | 6.445764 | 382.5951 | -101.0878 | 482.3065 | 0 | 1.003611 | 1.26517 | 5.934175
[8 empty] | 6.497339 | 384.0105 | -101.3829 | 482.6015 | 0.0005316971 | 1.007323 | 1.265944 | 5.908854
[8 empty] | 6.546787 | 384.0686 | -101.9435 | 483.1621 | 0 | 1.007476 | 1.267415 | 5.865112
[8 empty] | 6.594639 | 384.1858 | -102.4156 | 483.6342 | 0 | 1.007783 | 1.268653 | 5.82433
[8 empty] | 6.646214 | 384.5684 | -103.0057 | 484.2244 | 0 | 1.008787 | 1.270201 | 5.78489
[8 empty] | 6.695662 | 385.6592 | -103.6254 | 484.844 | 0 | 1.011648 | 1.271827 | 5.75846
[8 empty] | 6.74511 | 385.6584 | -104.4515 | 485.6702 | 0 | 1.011646 | 1.273994 | 5.716232
[8 empty] | 6.794558 | 385.9525 | -109.202 | 490.4206 | 0 | 1.012418 | 1.286455 | 5.678962
[8 empty] | 6.846132 | 386.2762 | -106.0744 | 487.293 | 0 | 1.013267 | 1.278251 | 5.640907
[8 empty] | 6.897175 | 386.6588 | -106.9891 | 488.2077 | 0 | 1.014271 | 1.28065 | 5.60471
[8 empty] | 6.947155 | 387.1006 | -103.8024 | 485.021 | 0 | 1.015429 | 1.272291 | 5.570746
[8 empty] | 6.996602 | 387.3652 | -108.4349 | 489.6535 | 0 | 1.016124 | 1.284443 | 5.535158
[8 empty] | 7.044455 | 387.6594 | -109.025 | 490.2436 | -0.001063394 | 1.016895 | 1.285991 | 5.501735
[8 empty] | 7.09603 | 387.6585 | -112.9493 | 494.1679 | -0.001063394 | 1.016893 | 1.296285 | 5.461735
[8 empty] | 7.147073 | 389.0739 | -113.1263 | 494.345 | 0 | 1.020606 | 1.296749 | 5.442532
[8 empty] | 7.194925 | 388.9846 | -113.4214 | 494.64 | 0 | 1.020371 | 1.297523 | 5.405092
[8 empty] | 7.244373 | 388.6296 | -113.923 | 495.1416 | 0 | 1.01944 | 1.298839 | 5.363299
[8 empty] | 7.294353 | 388.7468 | -114.4541 | 495.6727 | -0.001063394 | 1.019748 | 1.300232 | 5.328157
[8 empty] | 7.345396 | 389.6901 | -115.1032 | 496.3219 | 0 | 1.022222 | 1.301935 | 5.303974
[8 empty] | 7.39697 | 389.9547 | -115.6639 | 496.8825 | 0 | 1.022916 | 1.303406 | 5.27057
[8 empty] | 7.446418 | 389.5113 | -116.313 | 497.5316 | -0.001063394 | 1.021753 | 1.305108 | 5.229616
[8 empty] | 7.495866 | 389.7465 | -116.6966 | 497.9152 | -0.0005316971 | 1.02237 | 1.306115 | 5.198255
[8 empty] | 7.543719 | 389.8637 | -119.3816 | 500.6002 | 0 | 1.022677 | 1.313158 | 5.166834
[8 empty] | 7.596889 | 390.8955 | -119.4406 | 500.6593 | -0.0005316971 | 1.025384 | 1.313313 | 5.144254
[8 empty] | 7.644741 | 391.0717 | -120.3553 | 501.5739 | -0.0005316971 | 1.025846 | 1.315712 | 5.114358
[8 empty] | 7.694189 | 390.5102 | -121.8601 | 503.0788 | -0.0005316971 | 1.024373 | 1.319659 | 5.074193
[8 empty] | 7.744169 | 390.6864 | -123.9551 | 505.1737 | 0 | 1.024835 | 1.325155 | 5.04372
[8 empty] | 7.796807 | 391.7182 | -124.2206 | 505.4392 | 0 | 1.027542 | 1.325851 | 5.022902
[8 empty] | 7.846786 | 391.8354 | -124.5157 | 505.7343 | -0.0005316971 | 1.027849 | 1.326625 | 4.992403
[8 empty] | 7.896234 | 391.1264 | -124.8698 | 506.0884 | 0 | 1.02599 | 1.327554 | 4.95216
[8 empty] | 7.945682 | 391.1255 | -125.4009 | 506.6195 | 0 | 1.025987 | 1.328947 | 4.921331
[8 empty] | 7.995661 | 390.8886 | -120.7094 | 501.928 | 0 | 1.025366 | 1.316641 | 4.887606
[8 empty] | 8.048299 | 391.3303 | -122.8928 | 504.1115 | -0.0005316971 | 1.026525 | 1.322368 | 4.861128
[8 empty] | 8.094557 | 391.2705 | -123.9551 | 505.1737 | -0.0005316971 | 1.026368 | 1.325155 | 4.832609
[8 empty] | 8.144005 | 391.1222 | -125.0468 | 506.2654 | -0.0005316971 | 1.025979 | 1.328019 | 4.801446
[8 empty] | 8.197175 | 390.8262 | -127.8204 | 509.039 | 0 | 1.025202 | 1.335294 | 4.766691
[8 empty] | 8.245027 | 391.386 | -128.2925 | 509.5111 | -0.001063394 | 1.026671 | 1.336533 | 4.745816
[8 empty] | 8.294475 | 391.4442 | -130.5939 | 511.8126 | -0.0005316971 | 1.026823 | 1.34257 | 4.718225
[8 empty] | 8.34605 | 390.7647 | -135.0494 | 516.268 | -0.0005316971 | 1.025041 | 1.354257 | 4.680927
[8 empty] | 8.395498 | 390.8229 | -134.7543 | 515.9729 | 0 | 1.025194 | 1.353483 | 4.65405
[8 empty] | 8.444945 | 390.4385 | -134.9313 | 516.15 | 0 | 1.024185 | 1.353947 | 4.622247
[8 empty] | 8.498115 | 390.9392 | -135.4624 | 516.6811 | -0.0005316971 | 1.025499 | 1.355341 | 4.59922
[8 empty] | 8.545968 | 390.9974 | -140.0949 | 521.3135 | 0 | 1.025651 | 1.367492 | 4.574148
[8 empty] | 8.595947 | 390.672 | -140.0949 | 521.3135 | 0.0005316971 | 1.024798 | 1.367492 | 4.543767
[8 empty] | 8.6438 | 390.5532 | -140.0949 | 521.3135 | 0.0005316971 | 1.024486 | 1.367492 | 4.517238
[8 empty] | 8.694843 | 390.7589 | -140.4195 | 521.6381 | 0 | 1.025026 | 1.368344 | 4.493085
[8 empty] | 8.746418 | 390.3745 | -138.4721 | 519.6907 | 0 | 1.024017 | 1.363235 | 4.462196
[8 empty] | 8.795866 | 390.0491 | -139.7998 | 521.0185 | -0.001063394 | 1.023164 | 1.366718 | 4.433411
[8 empty] | 8.845313 | 390.1663 | -140.7145 | 521.9331 | -0.0005316971 | 1.023471 | 1.369118 | 4.409952
[8 empty] | 8.893166 | 389.841 | -141.1276 | 522.3462 | -0.0005316971 | 1.022618 | 1.370201 | 4.382565
[8 empty] | 8.944741 | 390.3712 | -141.4227 | 522.6413 | -0.0005316971 | 1.024009 | 1.370975 | 4.363223
[8 empty] | 8.995784 | 389.8393 | -142.2193 | 523.438 | -0.0005316971 | 1.022613 | 1.373065 | 4.332553
[8 empty] | 9.043636 | 389.3959 | -142.6914 | 523.9101 | 0 | 1.02145 | 1.374303 | 4.304725
[8 empty] | 9.095211 | 389.3361 | -143.3111 | 524.5297 | 0 | 1.021293 | 1.375929 | 4.279657
[8 empty] | 9.146254 | 389.4828 | -140.3604 | 521.5791 | -0.0005316971 | 1.021678 | 1.368189 | 4.257378
[8 empty] | 9.196233 | 389.3344 | -143.3111 | 524.5297 | -0.001063394 | 1.021289 | 1.375929 | 4.232627
[8 empty] | 9.245681 | 389.0386 | -143.8422 | 525.0608 | -0.001063394 | 1.020513 | 1.377322 | 4.20679
[8 empty] | 9.293534 | 389.2149 | -146.1141 | 527.3328 | -0.001063394 | 1.020975 | 1.383282 | 4.187026
[8 empty] | 9.342982 | 388.5944 | -146.2027 | 527.4213 | -0.001063394 | 1.019348 | 1.383514 | 4.158225
[8 empty] | 9.396152 | 388.8296 | -146.8518 | 528.0704 | -0.001063394 | 1.019965 | 1.385217 | 4.137198
[8 empty] | 9.445599 | 389.3305 | -150.8351 | 532.0537 | 0 | 1.021279 | 1.395666 | 4.120842
[8 empty] | 9.495579 | 388.71 | -151.0121 | 532.2308 | 0 | 1.019651 | 1.39613 | 4.092619
[8 empty] | 9.543432 | 388.5027 | -151.2482 | 532.4668 | -0.0005316971 | 1.019107 | 1.396749 | 4.069925
[8 empty] | 9.594475 | 388.8265 | -152.812 | 534.0306 | -0.0005316971 | 1.019957 | 1.400851 | 4.051647
[8 empty] | 9.646049 | 388.8257 | -154.2578 | 535.4764 | 0 | 1.019955 | 1.404644 | 4.029976
[8 empty] | 9.695497 | 388.3233 | -155.7626 | 536.9812 | 0 | 1.018637 | 1.408591 | 4.004241
[8 empty] | 9.74335 | 387.8799 | -153.2841 | 534.5027 | -0.0005316971 | 1.017474 | 1.40209 | 3.980025
[8 empty] | 9.794393 | 387.5546 | -156.1167 | 537.3353 | -0.0005316971 | 1.01662 | 1.40952 | 3.955961
[8 empty] | 9.845967 | 388.3799 | -156.5003 | 537.7189 | -0.0005316971 | 1.018785 | 1.410526 | 3.943622
[8 empty] | 9.895415 | 388.2021 | -156.7953 | 538.014 | -0.0005316971 | 1.018319 | 1.4113 | 3.922119
[8 empty] | 9.944863 | 387.6703 | -157.2674 | 538.4861 | 0 | 1.016924 | 1.412539 | 3.897269
[8 empty] | 9.994843 | 387.6695 | -157.6215 | 538.8401 | -0.0005316971 | 1.016922 | 1.413467 | 3.877773
[8 empty] | 10.04429 | 387.6097 | -158.0641 | 539.2827 | -0.001063394 | 1.016765 | 1.414628 | 3.858087
[8 empty] | 10.09586 | 387.4319 | -158.4772 | 539.6958 | 0 | 1.016298 | 1.415712 | 3.836617
[8 empty] | 10.14372 | 387.0476 | -159.0673 | 540.2859 | 0 | 1.01529 | 1.41726 | 3.814729
[8 empty] | 10.19476 | 386.3386 | -156.6773 | 537.8959 | -0.0005316971 | 1.013431 | 1.410991 | 3.788676
[8 empty] | 10.24421 | 385.8363 | -157.6805 | 538.8991 | 0 | 1.012113 | 1.413622 | 3.765484
[8 empty] | 10.29578 | 386.4846 | -158.6542 | 539.8728 | 0 | 1.013814 | 1.416176 | 3.752919
[8 empty] | 10.34523 | 386.2773 | -159.1853 | 540.404 | 0.0005316971 | 1.01327 | 1.41757 | 3.732977
[8 empty] | 10.39308 | 385.716 | -159.864 | 541.0826 | 0.0005316971 | 1.011797 | 1.41935 | 3.710388
[8 empty] | 10.44466 | 385.3316 | -160.5721 | 541.7907 | 0 | 1.010789 | 1.421207 | 3.688387
[8 empty] | 10.49411 | 386.157 | -163.0506 | 544.2693 | -0.0005316971 | 1.012954 | 1.427709 | 3.678873
[8 empty] | 10.54568 | 385.5956 | -163.2277 | 544.4463 | -0.0005316971 | 1.011482 | 1.428173 | 3.655557
[8 empty] | 10.59513 | 385.5064 | -165.4701 | 546.6888 | -0.0005316971 | 1.011247 | 1.434056 | 3.637654
[8 empty] | 10.64298 | 385.5942 | -166.6504 | 547.869 | 0 | 1.011478 | 1.437152 | 3.622124
[8 empty] | 10.69615 | 385.7114 | -167.211 | 548.4296 | -0.001063394 | 1.011785 | 1.438622 | 3.605214
[8 empty] | 10.7456 | 385.7106 | -170.2206 | 551.4392 | 0 | 1.011783 | 1.446517 | 3.588617
[8 empty] | 10.79505 | 385.3263 | -170.1026 | 551.3212 | -0.001063394 | 1.010775 | 1.446207 | 3.568619
[8 empty] | 10.8429 | 384.6175 | -170.2206 | 551.4392 | -0.0005316971 | 1.008916 | 1.446517 | 3.546332
[8 empty] | 10.89447 | 384.4397 | -170.4567 | 551.6753 | -0.001063394 | 1.008449 | 1.447136 | 3.527912
[8 empty] | 10.94552 | 384.3799 | -170.6927 | 551.9113 | -0.0005316971 | 1.008293 | 1.447755 | 3.510914
[8 empty] | 10.9955 | 384.0546 | -171.2238 | 552.4424 | -0.0005316971 | 1.007439 | 1.449149 | 3.491997
[8 empty] | 11.04494 | 383.6113 | -171.2533 | 552.4719 | -0.001063394 | 1.006276 | 1.449226 | 3.472349
[8 empty] | 11.09439 | 383.286 | -171.6664 | 552.885 | 0 | 1.005423 | 1.45031 | 3.453941
[8 empty] | 11.14597 | 383.2852 | -172.0795 | 553.2981 | -0.001063394 | 1.005421 | 1.451393 | 3.437952
[8 empty] | 11.19541 | 383.1665 | -172.4336 | 553.6522 | -0.0005316971 | 1.005109 | 1.452322 | 3.421707
[8 empty] | 11.24486 | 382.6051 | -173.0532 | 554.2718 | -0.0005316971 | 1.003637 | 1.453947 | 3.401668
[8 empty] | 11.29644 | 382.2798 | -173.3483 | 554.5669 | -0.0005316971 | 1.002784 | 1.454721 | 3.383258
[8 empty] | 11.34429 | 381.7775 | -173.8203 | 555.039 | 0.0005316971 | 1.001466 | 1.45596 | 3.364559
[8 empty] | 11.39533 | 381.7768 | -172.3155 | 553.5342 | 0 | 1.001464 | 1.452012 | 3.349481
[8 empty] | 11.44478 | 381.3334 | -173.3483 | 554.5669 | 0 | 1.000301 | 1.454721 | 3.331136
[8 empty] | 11.49476 | 380.5066 | -174.1154 | 555.334 | 0 | 0.9981321 | 1.456734 | 3.309459
[8 empty] | 11.54421 | 380.0042 | -174.9121 | 556.1307 | 0 | 0.9968145 | 1.458824 | 3.290932
[8 empty] | 11.59738 | 380.1805 | -173.6433 | 554.8619 | 0 | 0.9972769 | 1.455495 | 3.277364
[8 empty] | 11.64364 | 379.7963 | -174.558 | 555.7766 | -0.0005316971 | 0.9962689 | 1.457895 | 3.261044
[8 empty] | 11.69308 | 379.353 | -180.2232 | 561.4418 | 0 | 0.9951061 | 1.472755 | 3.243463
[8 empty] | 11.74413 | 379.4703 | -179.7806 | 560.9992 | 0 | 0.9954138 | 1.471594 | 3.230364
[8 empty] | 11.79198 | 378.909 | -179.7806 | 560.9992 | 0 | 0.9939414 | 1.471594 | 3.212495
[8 empty] | 11.84515 | 379.2328 | -180.2822 | 561.5008 | -0.001063394 | 0.9947908 | 1.47291 | 3.200809
[8 empty] | 11.8946 | 379.1731 | -186.1244 | 567.343 | 0 | 0.9946342 | 1.488235 | 3.187001
[8 empty] | 11.94298 | 378.5233 | -185.5048 | 566.7234 | -0.0005316971 | 0.9929296 | 1.48661 | 3.168648
[8 empty] | 11.99402 | 378.198 | -185.3867 | 566.6054 | -0.0005316971 | 0.9920763 | 1.4863 | 3.152451
[8 empty] | 12.0456 | 378.2858 | -185.6228 | 566.8414 | -0.0005316971 | 0.9923066 | 1.48692 | 3.139683
[8 empty] | 12.09505 | 378.0195 | -185.7998 | 567.0184 | -0.0005316971 | 0.9916082 | 1.487384 | 3.124645
[8 empty] | 12.1429 | 377.9008 | -190.0782 | 571.2968 | 0.0005316971 | 0.9912969 | 1.498607 | 3.111354
[8 empty] | 12.19394 | 377.7526 | -189.134 | 570.3526 | 0.0005316971 | 0.990908 | 1.49613 | 3.097115
[8 empty] | 12.24392 | 377.2503 | -188.1603 | 569.3789 | 0.0005316971 | 0.9895904 | 1.493576 | 3.08037
[8 empty] | 12.29496 | 377.1316 | -188.7504 | 569.9691 | 0 | 0.9892789 | 1.495124 | 3.066616
[8 empty] | 12.34441 | 377.1309 | -189.075 | 570.2936 | 0 | 0.9892772 | 1.495975 | 3.054327
[8 empty] | 12.39439 | 376.422 | -189.6061 | 570.8247 | 0 | 0.9874178 | 1.497368 | 3.036291
[8 empty] | 12.44384 | 376.1263 | -190.1962 | 571.4148 | -0.001063394 | 0.986642 | 1.498916 | 3.021849
[8 empty] | 12.49541 | 376.1846 | -190.5798 | 571.7984 | -0.0005316971 | 0.9867949 | 1.499923 | 3.009843
[8 empty] | 12.54486 | 375.8594 | -191.2289 | 572.4476 | -0.0005316971 | 0.9859418 | 1.501625 | 2.995387
[8 empty] | 12.59431 | 375.2096 | -191.76 | 572.9787 | -0.0005316971 | 0.9842372 | 1.503019 | 2.978467
[8 empty] | 12.64376 | 374.7663 | -192.2617 | 573.4803 | -0.001063394 | 0.9830745 | 1.504334 | 2.963313
[8 empty] | 12.69161 | 374.4706 | -192.6747 | 573.8934 | -0.001063394 | 0.9822988 | 1.505418 | 2.94981
[8 empty] | 12.74478 | 375.0305 | -193.4714 | 574.69 | -0.0005316971 | 0.9837675 | 1.507508 | 2.941897
[8 empty] | 12.79423 | 374.5872 | -194.0615 | 575.2801 | 0 | 0.9826047 | 1.509056 | 2.927062
[8 empty] | 12.84261 | 373.7014 | -193.2649 | 574.4835 | 0.0005316971 | 0.980281 | 1.506966 | 2.909137
[8 empty] | 12.89366 | 373.2581 | -194.1205 | 575.3392 | 0 | 0.9791183 | 1.509211 | 2.894182
[8 empty] | 12.94523 | 373.641 | -195.0352 | 576.2538 | 0.0005316971 | 0.9801226 | 1.51161 | 2.88561
[8 empty] | 12.99468 | 373.3748 | -195.7434 | 576.962 | -0.0005316971 | 0.9794243 | 1.513467 | 2.872581
[8 empty] | 13.04413 | 373.2561 | -197.1892 | 578.4078 | -0.0005316971 | 0.979113 | 1.51726 | 2.860781
[8 empty] | 13.09357 | 372.8719 | -197.6023 | 578.8209 | -0.001063394 | 0.9781051 | 1.518344 | 2.847043
[8 empty] | 13.14355 | 373.1958 | -202.2347 | 583.4533 | -0.0005316971 | 0.9789547 | 1.530495 | 2.838681
[8 empty] | 13.1946 | 373.3721 | -202.1167 | 583.3353 | 0 | 0.9794174 | 1.530186 | 2.829036
[8 empty] | 13.24404 | 373.0469 | -202.2347 | 583.4533 | -0.0005316971 | 0.9785643 | 1.530495 | 2.816018
[8 empty] | 13.29402 | 372.8102 | -202.5593 | 583.7779 | 0 | 0.9779433 | 1.531347 | 2.803651
[8 empty] | 13.34347 | 372.9276 | -208.6375 | 589.8562 | 0 | 0.9782512 | 1.547291 | 2.794141
[8 empty] | 13.39451 | 373.3695 | -207.1327 | 588.3513 | 0 | 0.9794105 | 1.543344 | 2.786793
[8 empty] | 13.4429 | 372.9853 | -207.0737 | 588.2923 | -0.0005316971 | 0.9784026 | 1.543189 | 2.773904
[8 empty] | 13.49394 | 372.9846 | -207.3688 | 588.5874 | 0 | 0.9784009 | 1.543963 | 2.763406
[8 empty] | 13.54339 | 372.4824 | -207.7228 | 588.9415 | 0 | 0.9770834 | 1.544892 | 2.749609
[8 empty] | 13.59124 | 372.2457 | -207.8999 | 589.1185 | 0 | 0.9764626 | 1.545356 | 2.738186
[8 empty] | 13.64441 | 372.4811 | -208.3425 | 589.5611 | 0 | 0.97708 | 1.546517 | 2.729241
[8 empty] | 13.69226 | 372.2444 | -208.9326 | 590.1512 | -0.001063394 | 0.9764592 | 1.548065 | 2.717974
[8 empty] | 13.74171 | 372.1553 | -209.5227 | 590.7413 | 0 | 0.9762254 | 1.549613 | 2.707545
[8 empty] | 13.79329 | 372.0956 | -210.0833 | 591.302 | -0.0005316971 | 0.9760688 | 1.551084 | 2.696989
[8 empty] | 13.84273 | 372.5376 | -211.2931 | 592.5117 | -0.0005316971 | 0.9772282 | 1.554257 | 2.690548
[8 empty] | 13.89271 | 372.1534 | -211.7062 | 592.9248 | 0 | 0.9762203 | 1.555341 | 2.678103
[8 empty] | 13.94376 | 371.7691 | -215.2469 | 596.4655 | 0 | 0.9752124 | 1.564628 | 2.665544
[8 empty] | 13.99161 | 371.9751 | -215.2469 | 596.4655 | 0 | 0.9757527 | 1.564628 | 2.657899
[8 empty] | 14.04478 | 372.1515 | -215.601 | 596.8196 | 0 | 0.9762153 | 1.565557 | 2.649093
[8 empty] | 14.09423 | 372.2394 | -215.9845 | 597.2032 | 0 | 0.9764459 | 1.566563 | 2.640422
[8 empty] | 14.1458 | 371.8551 | -216.4566 | 597.6753 | 0 | 0.975438 | 1.567802 | 2.628079
[8 empty] | 14.19365 | 371.3234 | -216.8107 | 598.0293 | -0.0005316971 | 0.9740432 | 1.568731 | 2.615473
[8 empty] | 14.24151 | 371.2638 | -218.0795 | 599.2981 | 0 | 0.9738869 | 1.572059 | 2.606266
[8 empty] | 14.29627 | 372.0303 | -218.4336 | 599.6522 | 0 | 0.9758975 | 1.572988 | 2.601644
[8 empty] | 14.34413 | 371.5281 | -218.5516 | 599.7702 | 0 | 0.9745801 | 1.573297 | 2.589464
[8 empty] | 14.39357 | 371.0259 | -219.0532 | 600.2718 | 0 | 0.9732628 | 1.574613 | 2.577079
[8 empty] | 14.44143 | 370.8778 | -219.4073 | 600.6259 | 0 | 0.9728742 | 1.575542 | 2.567514
[8 empty] | 14.4946 | 370.8771 | -220.2629 | 601.4816 | 0 | 0.9728725 | 1.577786 | 2.558091
[8 empty] | 14.54245 | 370.8765 | -220.735 | 601.9536 | 0 | 0.972871 | 1.579025 | 2.549669
[8 empty] | 14.59349 | 370.7579 | -221.3251 | 602.5438 | 0 | 0.9725598 | 1.580573 | 2.539938
[8 empty] | 14.64134 | 370.3147 | -221.8267 | 603.0454 | 0 | 0.9713972 | 1.581889 | 2.52861
[8 empty] | 14.69132 | 369.7535 | -222.2988 | 603.5175 | 0 | 0.9699251 | 1.583127 | 2.516188
[8 empty] | 14.74396 | 370.8151 | -226.1051 | 607.3238 | 0 | 0.9727098 | 1.593111 | 2.514405
[8 empty] | 14.79394 | 370.7555 | -225.9281 | 607.1467 | 0 | 0.9725534 | 1.592647 | 2.505507
[8 empty] | 14.84179 | 369.9877 | -226.1641 | 607.3828 | 0 | 0.9705395 | 1.593266 | 2.492256
[8 empty] | 14.89284 | 369.8101 | -226.5182 | 607.7368 | 0.0005316971 | 0.9700735 | 1.594195 | 2.482522
[8 empty] | 14.94441 | 370.3701 | -226.9313 | 608.1499 | 0 | 0.9715425 | 1.595279 | 2.477701
[8 empty] | 14.99386 | 370.0744 | -227.2854 | 608.504 | -0.0005316971 | 0.970767 | 1.596207 | 2.467558
[8 empty] | 15.04171 | 369.6018 | -229.9409 | 611.1595 | 0 | 0.9695271 | 1.603173 | 2.456566
[8 empty] | 15.09329 | 369.9257 | -230.236 | 611.4546 | 0 | 0.9703769 | 1.603947 | 2.450318
[8 empty] | 15.14273 | 369.3055 | -230.6196 | 611.8382 | 0 | 0.96875 | 1.604954 | 2.438221
[8 empty] | 15.19378 | 369.7475 | -231.2687 | 612.4873 | 0 | 0.9699094 | 1.606656 | 2.432939
[8 empty] | 15.24376 | 369.5994 | -231.5047 | 612.7234 | -0.001063394 | 0.9695209 | 1.607276 | 2.42399
[8 empty] | 15.2932 | 369.0382 | -232.9505 | 614.1692 | -0.0005316971 | 0.9680488 | 1.611068 | 2.412483
[8 empty] | 15.34106 | 368.9786 | -232.8325 | 614.0511 | -0.0005316971 | 0.9678925 | 1.610759 | 2.40457
[8 empty] | 15.39263 | 369.2436 | -233.1276 | 614.3462 | -0.0005316971 | 0.9685875 | 1.611533 | 2.398234
[8 empty] | 15.44367 | 369.4201 | -233.4521 | 614.6708 | 0 | 0.9690504 | 1.612384 | 2.391451
[8 empty] | 15.49153 | 368.5933 | -233.9833 | 615.2019 | 0 | 0.9668818 | 1.613777 | 2.378727
[8 empty] | 15.5431 | 368.8583 | -234.4554 | 615.674 | 0 | 0.9675768 | 1.615015 | 2.372539
[8 empty] | 15.59255 | 368.5332 | -234.8979 | 616.1166 | 0 | 0.9667239 | 1.616176 | 2.362929
[8 empty] | 15.642 | 368.7096 | -235.252 | 616.4706 | 0 | 0.9671868 | 1.617105 | 2.356588
[8 empty] | 15.69357 | 369.5352 | -241.1532 | 622.3719 | 0 | 0.9693525 | 1.632585 | 2.354104
[8 empty] | 15.74302 | 368.797 | -240.3566 | 621.5752 | 0.0005316971 | 0.967416 | 1.630495 | 2.342021
[8 empty] | 15.79087 | 368.4719 | -239.6484 | 620.867 | 0 | 0.9665632 | 1.628638 | 2.332865
[8 empty] | 15.84404 | 368.9729 | -240.0615 | 621.2801 | -0.0005316971 | 0.9678774 | 1.629721 | 2.328198
[8 empty] | 15.89349 | 368.8543 | -240.3566 | 621.5752 | 0 | 0.9675664 | 1.630495 | 2.320209
[8 empty] | 15.94294 | 368.5882 | -240.7992 | 622.0178 | 0 | 0.9668683 | 1.631656 | 2.311343
[8 empty] | 15.99292 | 367.6435 | -238.8518 | 620.0704 | 0 | 0.9643901 | 1.626548 | 2.298213
[8 empty] | 16.04237 | 367.1413 | -236.9929 | 618.2115 | 0 | 0.9630729 | 1.621672 | 2.287999
[8 empty] | 16.09341 | 367.7014 | -238.3797 | 619.5983 | 0 | 0.964542 | 1.62531 | 2.284222
[8 empty] | 16.14126 | 367.3763 | -240.7992 | 622.0178 | 0 | 0.9636892 | 1.631656 | 2.275436
[8 empty] | 16.19284 | 367.8183 | -244.3989 | 625.6175 | 0.0005316971 | 0.9648487 | 1.641099 | 2.270918
[8 empty] | 16.24228 | 367.5817 | -244.3989 | 625.6175 | 0 | 0.9642281 | 1.641099 | 2.262548
[8 empty] | 16.29173 | 367.8762 | -244.93 | 626.1486 | 0 | 0.9650007 | 1.642492 | 2.257489
[8 empty] | 16.34331 | 368.4068 | -246.9364 | 628.1551 | 0 | 0.9663924 | 1.647755 | 2.253611
[8 empty] | 16.39116 | 367.8161 | -247.4085 | 628.6271 | 0 | 0.964843 | 1.648994 | 2.243428
[8 empty] | 16.44273 | 367.8746 | -247.2905 | 628.5091 | 0 | 0.9649964 | 1.648684 | 2.236747
[8 empty] | 16.49378 | 366.8118 | -243.5432 | 624.7619 | 0 | 0.9622085 | 1.638854 | 2.223382
[8 empty] | 16.54163 | 367.1949 | -244.1629 | 625.3815 | 0 | 0.9632134 | 1.64048 | 2.219266
[8 empty] | 16.5948 | 367.3714 | -243.6022 | 624.8209 | 0 | 0.9636763 | 1.639009 | 2.213218
[8 empty] | 16.63893 | 366.4857 | -244.5169 | 625.7356 | 0 | 0.9613531 | 1.641409 | 2.202026
[8 empty] | 16.6921 | 366.3081 | -244.4579 | 625.6765 | 0 | 0.9608872 | 1.641254 | 2.193947
[8 empty] | 16.74367 | 366.5436 | -244.3399 | 625.5585 | 0.0005316971 | 0.961505 | 1.640944 | 2.188596
[8 empty] | 16.79153 | 366.4841 | -243.8088 | 625.0274 | 0 | 0.9613488 | 1.639551 | 2.182005
[8 empty] | 16.84257 | 365.8049 | -243.8678 | 625.0864 | 0 | 0.9595672 | 1.639706 | 2.171359
[8 empty] | 16.89255 | 366.1585 | -244.5759 | 625.7946 | 0 | 0.9604947 | 1.641563 | 2.167028
[8 empty] | 16.942 | 365.5383 | -245.4906 | 626.7093 | 0 | 0.9588679 | 1.643963 | 2.157043
[8 empty] | 16.99144 | 366.2459 | -246.5528 | 627.7715 | 0 | 0.9607242 | 1.646749 | 2.15493
[8 empty] | 17.04089 | 365.9209 | -247.9986 | 629.2173 | 0.0005316971 | 0.9598714 | 1.650542 | 2.146769
[8 empty] | 17.09247 | 365.9203 | -249.0314 | 630.25 | 0.0005316971 | 0.95987 | 1.653251 | 2.140289
[8 empty] | 17.14192 | 366.3034 | -251.3918 | 632.6105 | 0 | 0.9608749 | 1.659443 | 2.136349
[8 empty] | 17.19349 | 366.5389 | -252.7786 | 633.9973 | 0 | 0.9614927 | 1.66308 | 2.131311
[8 empty] | 17.24294 | 366.922 | -253.6638 | 634.8824 | 0 | 0.9624975 | 1.665402 | 2.12742
[8 empty] | 17.29079 | 366.2429 | -255.1686 | 636.3872 | 0 | 0.9607161 | 1.66935 | 2.117605
[8 empty] | 17.34237 | 366.6259 | -256.0833 | 637.3019 | 0 | 0.9617209 | 1.671749 | 2.113516
[8 empty] | 17.39181 | 366.6254 | -255.7292 | 636.9479 | 0.0005316971 | 0.9617196 | 1.67082 | 2.107504
[8 empty] | 17.44498 | 366.979 | -256.998 | 638.2166 | 0 | 0.962647 | 1.674149 | 2.103108
[8 empty] | 17.49284 | 366.6834 | -258.1192 | 639.3379 | 0.0005316971 | 0.9618717 | 1.67709 | 2.095665
[8 empty] | 17.54388 | 366.0338 | -256.998 | 638.2166 | 0 | 0.9601676 | 1.674149 | 2.085865
[8 empty] | 17.59014 | 365.7087 | -257.9422 | 639.1608 | 0 | 0.959315 | 1.676625 | 2.078532
[8 empty] | 17.64331 | 366.5344 | -257.8832 | 639.1018 | 0 | 0.9614808 | 1.676471 | 2.076947
[8 empty] | 17.69275 | 366.0323 | -257.7652 | 638.9838 | 0 | 0.9601637 | 1.676161 | 2.068305
[8 empty] | 17.7422 | 365.4712 | -257.7652 | 638.9838 | 0 | 0.9586918 | 1.676161 | 2.059378
[8 empty] | 17.79165 | 365.3527 | -259.388 | 640.6066 | 0 | 0.958381 | 1.680418 | 2.052988
[8 empty] | 17.84322 | 366.0308 | -259.27 | 640.4886 | 0 | 0.9601598 | 1.680108 | 2.050855
[8 empty] | 17.89267 | 365.7943 | -259.329 | 640.5476 | 0.0005316971 | 0.9595394 | 1.680263 | 2.043865
[8 empty] | 17.94052 | 364.9086 | -259.27 | 640.4886 | 0 | 0.9572162 | 1.680108 | 2.033477
[8 empty] | 17.9921 | 365.2032 | -261.8075 | 643.0261 | 0.0005316971 | 0.9579889 | 1.686765 | 2.029285
[8 empty] | 18.03995 | 365.1437 | -261.3649 | 642.5835 | 0.0005316971 | 0.9578329 | 1.685604 | 2.023573
[8 empty] | 18.09099 | 365.4088 | -261.1289 | 642.3475 | 0.0005316971 | 0.9585282 | 1.684985 | 2.019328
[8 empty] | 18.14097 | 364.7592 | -260.1256 | 641.3443 | 0 | 0.9568241 | 1.682353 | 2.010184
[8 empty] | 18.19361 | 364.6997 | -260.3617 | 641.5803 | 0 | 0.956668 | 1.682972 | 2.004041
[8 empty] | 18.24146 | 365.0828 | -262.9582 | 644.1769 | 0 | 0.957673 | 1.689783 | 2.000884
[8 empty] | 18.29304 | 365.2003 | -262.7517 | 643.9703 | 0 | 0.9579813 | 1.689241 | 1.995885
[8 empty] | 18.34089 | 365.1999 | -262.6337 | 643.8523 | 0 | 0.9579801 | 1.688932 | 1.990676
[8 empty] | 18.39247 | 364.7568 | -262.8697 | 644.0883 | 0 | 0.9568179 | 1.689551 | 1.982684
[8 empty] | 18.44191 | 364.2547 | -266.44 | 647.6586 | 0 | 0.9555009 | 1.698916 | 1.974646
[8 empty] | 18.48977 | 364.3723 | -265.2302 | 646.4488 | 0 | 0.9558093 | 1.695743 | 1.970171
[8 empty] | 18.54294 | 364.7554 | -265.2302 | 646.4488 | 0 | 0.9568142 | 1.695743 | 1.966588
[8 empty] | 18.59239 | 364.5189 | -265.0532 | 646.2718 | 0 | 0.9561938 | 1.695279 | 1.960086
[8 empty] | 18.64183 | 364.3709 | -265.2302 | 646.4488 | 0.0005316971 | 0.9558056 | 1.695743 | 1.954093
[8 empty] | 18.69128 | 363.6328 | -263.1943 | 644.4129 | 0 | 0.9538694 | 1.690402 | 1.944974
[8 empty] | 18.74126 | 363.3668 | -264.5221 | 645.7407 | 0 | 0.9531717 | 1.693885 | 1.938368
[8 empty] | 18.79071 | 363.3073 | -264.5811 | 645.7997 | 0 | 0.9530157 | 1.69404 | 1.932951
[8 empty] | 18.84016 | 363.3069 | -264.7581 | 645.9767 | 0 | 0.9530145 | 1.694505 | 1.927875
[8 empty] | 18.89173 | 362.9228 | -265.0532 | 646.2718 | 0 | 0.9520071 | 1.695279 | 1.920579
[8 empty] | 18.94118 | 362.7454 | -265.8203 | 647.0389 | 0 | 0.9515415 | 1.697291 | 1.914628
[8 empty] | 18.99275 | 362.9219 | -265.8203 | 647.0389 | 0 | 0.9520047 | 1.697291 | 1.910359
[8 empty] | 19.0422 | 362.8625 | -266.0859 | 647.3045 | 0 | 0.9518488 | 1.697988 | 1.905086
[8 empty] | 19.09165 | 362.3604 | -266.44 | 647.6586 | 0 | 0.9505318 | 1.698916 | 1.897522
[8 empty] | 19.1411 | 362.6551 | -269.0365 | 650.2551 | 0 | 0.9513047 | 1.705728 | 1.894159
[8 empty] | 19.19267 | 362.5956 | -269.3315 | 650.5502 | 0 | 0.9511487 | 1.706502 | 1.888759
[8 empty] | 19.24052 | 362.5952 | -269.2135 | 650.4321 | -0.0005316971 | 0.9511476 | 1.706192 | 1.88406
[8 empty] | 19.28997 | 362.0931 | -269.5086 | 650.7272 | -0.0005316971 | 0.9498307 | 1.706966 | 1.876628
[8 empty] | 19.33995 | 361.7091 | -269.6266 | 650.8452 | -0.001063394 | 0.9488233 | 1.707276 | 1.869792
[8 empty] | 19.39099 | 361.7087 | -270.4823 | 651.7009 | 0 | 0.9488222 | 1.70952 | 1.864868
[8 empty] | 19.44257 | 362.2689 | -270.5413 | 651.7599 | -0.0005316971 | 0.9502916 | 1.709675 | 1.862802
[8 empty] | 19.49202 | 361.9144 | -270.6003 | 651.8189 | 0 | 0.9493617 | 1.70983 | 1.856258
[8 empty] | 19.54146 | 361.4713 | -270.6593 | 651.8779 | 0 | 0.9481996 | 1.709985 | 1.849294
[8 empty] | 19.58932 | 361.4709 | -270.7773 | 651.996 | 0 | 0.9481985 | 1.710294 | 1.844775
[8 empty] | 19.64249 | 361.0869 | -269.7446 | 650.9633 | 0 | 0.9471911 | 1.707585 | 1.837826
[8 empty] | 19.69034 | 361.0275 | -270.1577 | 651.3763 | 0.0005316971 | 0.9470353 | 1.708669 | 1.833058
[8 empty] | 19.74138 | 360.9385 | -270.6593 | 651.8779 | 0.0005316971 | 0.946802 | 1.709985 | 1.827868
[8 empty] | 19.78977 | 359.9349 | -267.0891 | 648.3077 | 0 | 0.9441693 | 1.700619 | 1.818327
[8 empty] | 19.84081 | 359.669 | -268.2398 | 649.4584 | -0.0005316971 | 0.9434716 | 1.703638 | 1.812309
[8 empty] | 19.89026 | 359.4325 | -268.8595 | 650.0781 | -0.0005316971 | 0.9428514 | 1.705263 | 1.806615
[8 empty] | 19.94183 | 359.6681 | -271.4855 | 652.7041 | -0.001063394 | 0.9434694 | 1.712152 | 1.803124
[8 empty] | 19.99128 | 359.8152 | -271.6035 | 652.8221 | -0.001063394 | 0.9438554 | 1.712461 | 1.7994
[8 empty] | 20.04073 | 360.1099 | -274.4951 | 655.7137 | 0 | 0.9446283 | 1.720046 | 1.79643
[8 empty] | 20.09071 | 359.7554 | -274.3181 | 655.5367 | 0 | 0.9436984 | 1.719582 | 1.790197
[8 empty] | 20.13856 | 359.5485 | -274.3771 | 655.5957 | -0.0005316971 | 0.9431556 | 1.719737 | 1.784915
[8 empty] | 20.1912 | 359.5481 | -274.6131 | 655.8318 | -0.0005316971 | 0.9431545 | 1.720356 | 1.78026
[8 empty] | 20.24118 | 359.8132 | -276.8556 | 658.0742 | 0 | 0.9438501 | 1.726238 | 1.777174
[8 empty] | 20.28903 | 359.1637 | -276.6786 | 657.8972 | 0 | 0.9421463 | 1.725774 | 1.769781
[8 empty] | 20.34007 | 359.3698 | -276.6196 | 657.8382 | 0 | 0.942687 | 1.725619 | 1.766354
[8 empty] | 20.39165 | 359.6645 | -276.7966 | 658.0152 | 0 | 0.9434599 | 1.726084 | 1.763331
[8 empty] | 20.4411 | 359.1035 | -277.0916 | 658.3103 | 0 | 0.9419883 | 1.726858 | 1.756321
[8 empty] | 20.49054 | 358.7195 | -277.2687 | 658.4873 | 0 | 0.9409811 | 1.727322 | 1.750209
[8 empty] | 20.54212 | 358.8666 | -277.4457 | 658.6643 | 0 | 0.941367 | 1.727786 | 1.746531
[8 empty] | 20.59157 | 358.9843 | -277.6523 | 658.8709 | 0.0005316971 | 0.9416756 | 1.728328 | 1.742908
[8 empty] | 20.64101 | 358.6593 | -277.9473 | 659.1659 | 0 | 0.9408232 | 1.729102 | 1.737158
[8 empty] | 20.69099 | 358.5409 | -278.1244 | 659.343 | 0 | 0.9405126 | 1.729567 | 1.73239
[8 empty] | 20.74044 | 358.334 | -278.3604 | 659.579 | 0 | 0.9399698 | 1.730186 | 1.727262
[8 empty] | 20.79148 | 358.0976 | -278.3604 | 659.579 | 0 | 0.9393496 | 1.730186 | 1.721885
[8 empty] | 20.84146 | 358.0382 | -277.3277 | 658.5463 | 0 | 0.9391938 | 1.727477 | 1.71747
[8 empty] | 20.89091 | 357.2116 | -277.7113 | 658.9299 | 0.0005316971 | 0.9370257 | 1.728483 | 1.709449
[8 empty] | 20.94036 | 356.8277 | -277.3867 | 658.6053 | 0 | 0.9360185 | 1.727632 | 1.703579
[8 empty] | 20.99034 | 357.0634 | -278.2424 | 659.461 | 0 | 0.9366367 | 1.729876 | 1.700645
[8 empty] | 21.03979 | 356.7679 | -278.6555 | 659.8741 | 0 | 0.9358617 | 1.73096 | 1.695244
[8 empty] | 21.09083 | 356.561 | -280.5734 | 661.792 | 0 | 0.935319 | 1.735991 | 1.69016
[8 empty] | 21.13868 | 356.3246 | -281.7241 | 662.9427 | 0 | 0.9346988 | 1.739009 | 1.685216
[8 empty] | 21.19345 | 356.8848 | -282.0192 | 663.2378 | 0 | 0.9361684 | 1.739783 | 1.683504
[8 empty] | 21.23971 | 356.6189 | -282.1077 | 663.3263 | 0 | 0.9354709 | 1.740015 | 1.678586
[8 empty] | 21.28968 | 356.5005 | -283.6715 | 664.8901 | 0 | 0.9351603 | 1.744118 | 1.674089
[8 empty] | 21.33913 | 356.3231 | -283.6715 | 664.8901 | 0 | 0.934695 | 1.744118 | 1.669379
[8 empty] | 21.39018 | 355.6146 | -286.0615 | 667.2801 | 0.0005316971 | 0.9328365 | 1.750387 | 1.662083
[8 empty] | 21.44015 | 355.9979 | -286.1795 | 667.3981 | 0 | 0.9338417 | 1.750697 | 1.659996
[8 empty] | 21.4896 | 355.5549 | -286.1795 | 667.3981 | 0 | 0.9326798 | 1.750697 | 1.654115
[8 empty] | 21.53905 | 355.171 | -286.6811 | 667.8997 | 0 | 0.9316727 | 1.752012 | 1.648535
[8 empty] | 21.5885 | 355.0526 | -286.7401 | 667.9588 | 0 | 0.9313622 | 1.752167 | 1.644211
[8 empty] | 21.64167 | 354.9637 | -287.2122 | 668.4309 | 0 | 0.931129 | 1.753406 | 1.63976
[8 empty] | 21.68952 | 355.5535 | -291.0775 | 672.2962 | 0 | 0.9326761 | 1.763545 | 1.638862
[8 empty] | 21.7411 | 354.786 | -290.753 | 671.9716 | 0.0005316971 | 0.9306628 | 1.762693 | 1.631444
[8 empty] | 21.78895 | 354.8447 | -290.871 | 672.0896 | 0 | 0.9308167 | 1.763003 | 1.62813
[8 empty] | 21.83999 | 354.4607 | -291.0775 | 672.2962 | 0 | 0.9298096 | 1.763545 | 1.622567
[8 empty] | 21.89157 | 354.7259 | -292.5823 | 673.801 | 0 | 0.9305053 | 1.767492 | 1.619956
[8 empty] | 21.94101 | 354.7256 | -293.3495 | 674.5681 | 0 | 0.9305044 | 1.769505 | 1.616304
[8 empty] | 21.99046 | 354.0761 | -293.4085 | 674.6271 | 0 | 0.9288008 | 1.769659 | 1.609716
[8 empty] | 22.03831 | 354.1643 | -293.2905 | 674.5091 | 0 | 0.9290321 | 1.76935 | 1.606621
[8 empty] | 22.09148 | 354.223 | -293.8216 | 675.0402 | 0 | 0.929186 | 1.770743 | 1.603019
[8 empty] | 22.14093 | 354.2227 | -294.2642 | 675.4828 | 0.0005316971 | 0.9291851 | 1.771904 | 1.599438
[8 empty] | 22.19091 | 353.5732 | -294.8543 | 676.0729 | 0.0005316971 | 0.9274815 | 1.773452 | 1.592909
[8 empty] | 22.24036 | 353.4549 | -295.2084 | 676.427 | 0.0005316971 | 0.927171 | 1.774381 | 1.588835
[8 empty] | 22.28981 | 352.6874 | -291.0775 | 672.2962 | 0 | 0.9251578 | 1.763545 | 1.581867
[8 empty] | 22.34138 | 353.4542 | -292.3758 | 673.5944 | 0.0005316971 | 0.9271693 | 1.76695 | 1.581648
[8 empty] | 22.39083 | 353.3949 | -293.8806 | 675.0992 | 0.0005316971 | 0.9270137 | 1.770898 | 1.57789
[8 empty] | 22.44028 | 352.5094 | -292.8184 | 674.037 | 0.0005316971 | 0.9246908 | 1.768111 | 1.570467
[8 empty] | 22.49026 | 352.3615 | -293.7626 | 674.9812 | 0 | 0.924303 | 1.770588 | 1.56632
[8 empty] | 22.5397 | 352.6858 | -294.3822 | 675.6008 | 0 | 0.9251536 | 1.772214 | 1.564322
[8 empty] | 22.59287 | 353.01 | -296.1821 | 677.4007 | -0.0005316971 | 0.9260041 | 1.776935 | 1.562076
[8 empty] | 22.64073 | 352.1245 | -296.6542 | 677.8728 | -0.0005316971 | 0.9236813 | 1.778173 | 1.554863
[8 empty] | 22.69017 | 352.8914 | -300.0474 | 681.266 | 0.0005316971 | 0.9256929 | 1.787074 | 1.554854
[8 empty] | 22.73962 | 352.2419 | -299.8113 | 681.03 | 0 | 0.9239893 | 1.786455 | 1.548617
[8 empty] | 22.7912 | 352.2416 | -299.9294 | 681.148 | 0 | 0.9239885 | 1.786765 | 1.545111
[8 empty] | 22.84065 | 352.3003 | -300.1654 | 681.384 | 0 | 0.9241425 | 1.787384 | 1.542024
[8 empty] | 22.8885 | 352.3 | -300.5785 | 681.7971 | 0 | 0.9241417 | 1.788467 | 1.538798
[8 empty] | 22.94007 | 351.8571 | -301.0506 | 682.2692 | 0 | 0.9229799 | 1.789706 | 1.533408
[8 empty] | 22.98952 | 352.2994 | -301.4932 | 682.7118 | 0 | 0.9241401 | 1.790867 | 1.532034
[8 empty] | 23.03897 | 352.1811 | -301.7882 | 683.0069 | 0 | 0.9238297 | 1.791641 | 1.528232
[8 empty] | 23.09054 | 351.6792 | -302.1423 | 683.3609 | -0.0005316971 | 0.9225131 | 1.79257 | 1.522645
[8 empty] | 23.1384 | 351.4134 | -302.5554 | 683.774 | -0.001063394 | 0.9218158 | 1.793653 | 1.518347
[8 empty] | 23.18944 | 351.5606 | -303.7061 | 684.9248 | 0 | 0.922202 | 1.796672 | 1.51564
[8 empty] | 23.23942 | 351.9144 | -306.3617 | 687.5803 | -0.0005316971 | 0.9231301 | 1.803638 | 1.513903
[8 empty] | 23.29046 | 351.9141 | -306.0666 | 687.2852 | 0 | 0.9231293 | 1.802864 | 1.510584
[8 empty] | 23.33831 | 351.2942 | -306.1846 | 687.4033 | 0 | 0.9215032 | 1.803173 | 1.50483
[8 empty] | 23.38776 | 351.2939 | -306.3617 | 687.5803 | 0 | 0.9215024 | 1.803638 | 1.501647
[8 empty] | 23.44253 | 351.8542 | -307.6304 | 688.8491 | -0.0005316971 | 0.9229722 | 1.806966 | 1.500529
[8 empty] | 23.48878 | 351.7949 | -309.1943 | 690.4129 | 0 | 0.9228167 | 1.811068 | 1.497322
[8 empty] | 23.53823 | 351.234 | -309.1353 | 690.3539 | 0 | 0.9213454 | 1.810913 | 1.491794
[8 empty] | 23.58981 | 351.1747 | -309.0762 | 690.2949 | -0.0005316971 | 0.9211898 | 1.810759 | 1.488281
[8 empty] | 23.63766 | 350.7909 | -309.3123 | 690.5309 | -0.0005316971 | 0.920183 | 1.811378 | 1.483644
[8 empty] | 23.69083 | 351.5577 | -309.7254 | 690.944 | 0 | 0.9221946 | 1.812461 | 1.483551
[8 empty] | 23.73868 | 350.7313 | -309.6664 | 690.885 | 0 | 0.9200267 | 1.812307 | 1.477079
[8 empty] | 23.79185 | 350.849 | -310.227 | 691.4456 | 0 | 0.9203355 | 1.813777 | 1.474273
[8 empty] | 23.83758 | 350.7898 | -310.286 | 691.5046 | 0 | 0.9201801 | 1.813932 | 1.471196
[8 empty] | 23.88915 | 350.7895 | -310.7581 | 691.9767 | 0 | 0.9201794 | 1.81517 | 1.468019
[8 empty] | 23.94019 | 350.4647 | -310.6991 | 691.9177 | 0.0005316971 | 0.9193273 | 1.815015 | 1.463532
[8 empty] | 23.98805 | 350.2874 | -310.345 | 691.5636 | 0.0005316971 | 0.9188622 | 1.814087 | 1.459874
[8 empty] | 24.0359 | 349.3134 | -309.5483 | 690.767 | 0.0005316971 | 0.9163074 | 1.811997 | 1.452915
[8 empty] | 24.09279 | 349.6967 | -310.404 | 691.6226 | 0.0005316971 | 0.9173128 | 1.814241 | 1.451075
[8 empty] | 24.13852 | 350.021 | -310.9351 | 692.1538 | 0.0005316971 | 0.9181636 | 1.815635 | 1.44967
[8 empty] | 24.19328 | 350.0208 | -311.6728 | 692.8914 | -0.0005316971 | 0.9181628 | 1.81757 | 1.446387
[8 empty] | 24.23635 | 349.3124 | -312.676 | 693.8946 | -0.0005316971 | 0.9163047 | 1.820201 | 1.440894
[8 empty] | 24.29111 | 349.5777 | -317.0134 | 698.232 | 0 | 0.9170005 | 1.831579 | 1.438738
[8 empty] | 24.34056 | 349.5774 | -315.8036 | 697.0223 | 0 | 0.9169999 | 1.828406 | 1.435814
[8 empty] | 24.38842 | 349.9608 | -317.4855 | 698.7041 | -0.0005316971 | 0.9180054 | 1.832817 | 1.434569
[8 empty] | 24.43786 | 349.0753 | -317.2494 | 698.4681 | 0 | 0.9156828 | 1.832198 | 1.428043
[8 empty] | 24.49263 | 349.4587 | -317.3084 | 698.5271 | 0 | 0.9166883 | 1.832353 | 1.426415
[8 empty] | 24.54048 | 348.8683 | -316.8363 | 698.055 | 0.0005316971 | 0.9151397 | 1.831115 | 1.421228
[8 empty] | 24.58833 | 349.4582 | -315.9807 | 697.1993 | 0 | 0.9166871 | 1.82887 | 1.420861
[8 empty] | 24.63831 | 348.2482 | -312.794 | 694.0126 | 0 | 0.9135131 | 1.820511 | 1.413067
[8 empty] | 24.68617 | 347.8644 | -314.2398 | 695.4584 | 0 | 0.9125063 | 1.824303 | 1.408774
[8 empty] | 24.73934 | 347.5396 | -315.0955 | 696.3141 | 0 | 0.9116542 | 1.826548 | 1.404433
[8 empty] | 24.79197 | 347.8049 | -315.6856 | 696.9042 | 0 | 0.9123502 | 1.828096 | 1.402521
[8 empty] | 24.83823 | 347.9227 | -316.1282 | 697.3468 | 0 | 0.9126592 | 1.829257 | 1.400383
[8 empty] | 24.88768 | 347.6569 | -316.7183 | 697.9369 | 0 | 0.911962 | 1.830805 | 1.396533
[8 empty] | 24.94085 | 348.1288 | -317.2494 | 698.4681 | 0 | 0.9131998 | 1.832198 | 1.395448
[8 empty] | 24.98711 | 348.5711 | -317.751 | 698.9697 | 0 | 0.9143602 | 1.833514 | 1.394635
[8 empty] | 25.04347 | 348.3643 | -318.9313 | 700.1499 | -0.0005316971 | 0.9138177 | 1.83661 | 1.390671
[8 empty] | 25.08813 | 348.6297 | -323.4457 | 704.6643 | 0.0005316971 | 0.9145138 | 1.848452 | 1.389253
[8 empty] | 25.13758 | 347.6558 | -322.1474 | 703.3661 | 0 | 0.9119591 | 1.845046 | 1.382645
[8 empty] | 25.18543 | 347.5966 | -322.2065 | 703.4251 | 0 | 0.9118037 | 1.845201 | 1.379783
[8 empty] | 25.237 | 348.0389 | -323.9473 | 705.1659 | 0 | 0.9129641 | 1.849768 | 1.378716
[8 empty] | 25.29177 | 347.8026 | -324.8325 | 706.0511 | 0 | 0.9123443 | 1.85209 | 1.374797
[8 empty] | 25.33962 | 347.3598 | -323.4457 | 704.6643 | 0.0005316971 | 0.9111828 | 1.848452 | 1.370453
[8 empty] | 25.38907 | 347.3596 | -323.6523 | 704.8709 | 0 | 0.9111822 | 1.848994 | 1.367783
[8 empty] | 25.44011 | 347.5955 | -322.4425 | 703.6611 | 0.0005316971 | 0.9118008 | 1.84582 | 1.365966
[8 empty] | 25.48637 | 347.3002 | -321.4098 | 702.6284 | 0.0005316971 | 0.9110263 | 1.843111 | 1.362328
[8 empty] | 25.53582 | 346.2083 | -319.7279 | 700.9466 | 0.0005316971 | 0.908162 | 1.8387 | 1.355414
[8 empty] | 25.59058 | 345.972 | -319.964 | 701.1826 | 0 | 0.9075422 | 1.839319 | 1.35159
[8 empty] | 25.63844 | 346.0308 | -320.2 | 701.4187 | 0 | 0.9076965 | 1.839938 | 1.349297
[8 empty] | 25.69001 | 346.4142 | -321.1147 | 702.3334 | 0 | 0.9087022 | 1.842337 | 1.34808
[8 empty] | 25.73786 | 346.473 | -323.6523 | 704.8709 | 0 | 0.9088565 | 1.848994 | 1.345803
[8 empty] | 25.79263 | 346.5318 | -324.9505 | 706.1691 | 0 | 0.9090107 | 1.852399 | 1.343173
[8 empty] | 25.84048 | 346.7087 | -326.8389 | 708.0575 | 0 | 0.9094746 | 1.857353 | 1.34137
[8 empty] | 25.89205 | 347.151 | -328.5798 | 709.7984 | 0.0005316971 | 0.9106351 | 1.86192 | 1.340407
[8 empty] | 25.9415 | 346.7083 | -328.2257 | 709.4443 | 0.0005316971 | 0.9094736 | 1.860991 | 1.336145
[8 empty] | 25.99095 | 346.9736 | -329.2879 | 710.5065 | 0.0005316971 | 0.9101697 | 1.863777 | 1.334624
[8 empty] | 26.0388 | 346.7079 | -328.5798 | 709.7984 | 0 | 0.9094726 | 1.86192 | 1.331151
[8 empty] | 26.08666 | 346.2061 | -328.8748 | 710.0935 | 0.0005316971 | 0.9081563 | 1.862693 | 1.326785
[8 empty] | 26.13983 | 346.5895 | -327.488 | 708.7067 | 0.0005316971 | 0.909162 | 1.859056 | 1.325553
[8 empty] | 26.18927 | 346.0877 | -326.7799 | 707.9985 | 0.0005316971 | 0.9078457 | 1.857198 | 1.321134
[8 empty] | 26.23925 | 345.6449 | -327.193 | 708.4116 | 0.0005316971 | 0.9066843 | 1.858282 | 1.31693
[8 empty] | 26.2887 | 345.2022 | -324.98 | 706.1986 | 0.0005316971 | 0.9055228 | 1.852477 | 1.312769
[8 empty] | 26.33974 | 345.7626 | -325.039 | 706.2577 | 0 | 0.9069929 | 1.852632 | 1.312353
[8 empty] | 26.38972 | 345.7034 | -325.9832 | 707.2019 | 0 | 0.9068377 | 1.855108 | 1.309643
[8 empty] | 26.43917 | 344.8771 | -325.4521 | 706.6707 | 0 | 0.90467 | 1.853715 | 1.304068
[8 empty] | 26.48862 | 344.6113 | -324.8915 | 706.1101 | 0.0005316971 | 0.903973 | 1.852245 | 1.300631
[8 empty] | 26.54019 | 344.6112 | -325.8062 | 707.0248 | 0 | 0.9039725 | 1.854644 | 1.298103
[8 empty] | 26.58964 | 345.3782 | -329.2289 | 710.4475 | 0.0005316971 | 0.9059845 | 1.863622 | 1.298573
[8 empty] | 26.63909 | 345.7616 | -330.4387 | 711.6573 | 0 | 0.9069902 | 1.866796 | 1.297602
[8 empty] | 26.68907 | 345.3188 | -331.5894 | 712.808 | 0.0005316971 | 0.9058288 | 1.869814 | 1.293513
[8 empty] | 26.73852 | 345.3777 | -333.3893 | 714.6079 | 0 | 0.9059832 | 1.874536 | 1.291341
[8 empty] | 26.78796 | 345.8791 | -334.3039 | 715.5226 | 0.0005316971 | 0.9072986 | 1.876935 | 1.290829
[8 empty] | 26.84113 | 345.4954 | -333.8319 | 715.0505 | 0 | 0.9062919 | 1.875697 | 1.286843
[8 empty] | 26.88899 | 344.9936 | -333.5663 | 714.7849 | 0.0005316971 | 0.9049757 | 1.875 | 1.282686
[8 empty] | 26.93843 | 344.9344 | -331.8844 | 713.1031 | 0.0005316971 | 0.9048205 | 1.870588 | 1.280112
[8 empty] | 26.98788 | 344.4917 | -333.4483 | 714.6669 | 0 | 0.9036591 | 1.87469 | 1.276126
[8 empty] | 27.04105 | 345.4357 | -331.5894 | 712.808 | 0.0005316971 | 0.9061355 | 1.869814 | 1.277108
[8 empty] | 27.08891 | 344.7569 | -330.4387 | 711.6573 | 0 | 0.9043549 | 1.866796 | 1.272346
[8 empty] | 27.13835 | 344.0486 | -331.1763 | 712.3949 | 0.0005316971 | 0.902497 | 1.868731 | 1.267418
[8 empty] | 27.18833 | 343.9895 | -332.4451 | 713.6637 | 0 | 0.9023418 | 1.872059 | 1.264871
[8 empty] | 27.23938 | 344.4909 | -330.9993 | 712.2179 | 0.0005316971 | 0.9036572 | 1.868266 | 1.264342
[8 empty] | 27.28723 | 344.1662 | -329.3469 | 710.5655 | 0 | 0.9028054 | 1.863932 | 1.260934
[8 empty] | 27.3388 | 343.7825 | -330.4977 | 711.7163 | 0 | 0.9017988 | 1.86695 | 1.257152
[8 empty] | 27.38666 | 343.4283 | -330.9993 | 712.2179 | 0.0005316971 | 0.9008697 | 1.868266 | 1.253662
[8 empty] | 27.4377 | 343.8708 | -331.6484 | 712.867 | 0 | 0.9020303 | 1.869969 | 1.252942
[8 empty] | 27.48768 | 344.1657 | -334.422 | 715.6406 | 0 | 0.902804 | 1.877245 | 1.251737
[8 empty] | 27.53872 | 344.2541 | -335.9858 | 717.2044 | 0.0005316971 | 0.9030358 | 1.881347 | 1.249738
[8 empty] | 27.58817 | 344.2539 | -337.6676 | 718.8863 | 0 | 0.9030355 | 1.885759 | 1.247498
[8 empty] | 27.63815 | 343.9292 | -338.1988 | 719.4174 | 0.0005316971 | 0.9021837 | 1.887152 | 1.244067
[8 empty] | 27.68919 | 344.5487 | -338.0807 | 719.2993 | 0.001063394 | 0.9038088 | 1.886842 | 1.244011
[8 empty] | 27.73917 | 344.3716 | -337.7267 | 718.9453 | 0 | 0.903344 | 1.885913 | 1.241131
[8 empty] | 27.78862 | 343.5453 | -336.9595 | 718.1781 | 0.0005316971 | 0.9011765 | 1.883901 | 1.235949
[8 empty] | 27.83807 | 343.5452 | -336.5169 | 717.7355 | 0 | 0.9011762 | 1.88274 | 1.233753
[8 empty] | 27.88964 | 343.7811 | -335.1891 | 716.4078 | 0.0005316971 | 0.9017951 | 1.879257 | 1.232317
[8 empty] | 27.93909 | 343.9875 | -336.1628 | 717.3815 | 0 | 0.9023366 | 1.881811 | 1.230875
[8 empty] | 27.98854 | 343.4858 | -336.2218 | 717.4405 | 0 | 0.9010205 | 1.881966 | 1.226908
[8 empty] | 28.03639 | 343.0431 | -336.2809 | 717.4995 | 0.0005316971 | 0.8998592 | 1.882121 | 1.223235
[8 empty] | 28.08796 | 342.6594 | -335.0711 | 716.2897 | 0 | 0.8988527 | 1.878947 | 1.219623
[8 empty] | 28.13741 | 343.0429 | -335.9858 | 717.2044 | 0 | 0.8998586 | 1.881347 | 1.218842
[8 empty] | 28.18686 | 343.2198 | -335.4547 | 716.6733 | 0 | 0.9003227 | 1.879954 | 1.217332
[8 empty] | 28.23843 | 342.6 | -335.5137 | 716.7323 | 0.0005316971 | 0.898697 | 1.880108 | 1.212914
[8 empty] | 28.28788 | 342.3344 | -335.8088 | 717.0274 | 0.0005316971 | 0.8980001 | 1.880882 | 1.209854
[8 empty] | 28.33733 | 342.7179 | -336.1038 | 717.3224 | 0 | 0.8990061 | 1.881656 | 1.209096
[8 empty] | 28.38731 | 342.7178 | -337.5496 | 718.7682 | 0.0005316971 | 0.8990058 | 1.885449 | 1.206967
[8 empty] | 28.43676 | 342.5996 | -339.4675 | 720.6861 | 0.0005316971 | 0.8986959 | 1.89048 | 1.204453
[8 empty] | 28.4878 | 342.8946 | -341.3559 | 722.5745 | 0 | 0.8994697 | 1.895433 | 1.20333
[8 empty] | 28.53778 | 342.6584 | -341.0903 | 722.309 | 0 | 0.8988502 | 1.894737 | 1.200396
[8 empty] | 28.58723 | 342.9829 | -343.8049 | 725.0235 | 0 | 0.8997014 | 1.901858 | 1.199454
[8 empty] | 28.63668 | 342.8943 | -343.0377 | 724.2564 | 0 | 0.8994689 | 1.899845 | 1.197074
[8 empty] | 28.68825 | 342.3336 | -343.0968 | 724.3154 | 0 | 0.8979981 | 1.9 | 1.192967
[8 empty] | 28.7361 | 342.6581 | -345.0737 | 726.2923 | 0 | 0.8988492 | 1.905186 | 1.19211
[8 empty] | 28.78715 | 343.2776 | -344.041 | 725.2596 | 0 | 0.9004744 | 1.902477 | 1.192148
[8 empty] | 28.83872 | 342.7759 | -342.8017 | 724.0203 | 0 | 0.8991584 | 1.899226 | 1.188276
[8 empty] | 28.88817 | 341.7726 | -341.651 | 722.8696 | 0 | 0.8965266 | 1.896207 | 1.182769
[8 empty] | 28.93443 | 341.448 | -338.7004 | 719.919 | 0 | 0.895675 | 1.888467 | 1.179757
[8 empty] | 28.9876 | 341.3299 | -339.6445 | 720.8632 | 0 | 0.8953652 | 1.890944 | 1.177185
[8 empty] | 29.03864 | 342.0084 | -340.4412 | 721.6598 | 0 | 0.8971451 | 1.893034 | 1.177453
[8 empty] | 29.08809 | 341.8903 | -342.8017 | 724.0203 | -0.0005316971 | 0.8968353 | 1.899226 | 1.175045
[8 empty] | 29.13434 | 341.9493 | -342.6542 | 723.8728 | -0.0005316971 | 0.8969899 | 1.898839 | 1.173382
[8 empty] | 29.18751 | 341.7131 | -346.1654 | 727.384 | 0 | 0.8963705 | 1.90805 | 1.170435
[8 empty] | 29.23909 | 342.8343 | -345.4868 | 726.7054 | 0 | 0.8993115 | 1.906269 | 1.172205
[8 empty] | 29.28694 | 342.1556 | -349.175 | 730.3936 | 0 | 0.8975312 | 1.915944 | 1.167972
[8 empty] | 29.33798 | 342.1555 | -348.0243 | 729.2429 | 0 | 0.897531 | 1.912926 | 1.16594
[8 empty] | 29.38743 | 342.539 | -347.1981 | 728.4167 | 0 | 0.898537 | 1.910759 | 1.165283
[8 empty] | 29.43528 | 341.4473 | -345.7523 | 726.9709 | 0 | 0.8956731 | 1.906966 | 1.15968
[8 empty] | 29.48845 | 342.0078 | -345.2507 | 726.4693 | 0 | 0.8971435 | 1.90565 | 1.15949
[8 empty] | 29.53631 | 342.0077 | -344.3065 | 725.5251 | 0 | 0.8971433 | 1.903173 | 1.157611
[8 empty] | 29.58788 | 341.1225 | -344.8376 | 726.0562 | 0 | 0.8948212 | 1.904567 | 1.152601
[8 empty] | 29.63573 | 341.1224 | -344.8376 | 726.0562 | 0.0005316971 | 0.894821 | 1.904567 | 1.15074
[8 empty] | 29.6889 | 341.1224 | -343.6279 | 724.8465 | 0 | 0.8948209 | 1.901393 | 1.148679
[8 empty] | 29.73676 | 340.7388 | -342.5952 | 723.8138 | 0.0005316971 | 0.8938146 | 1.898684 | 1.14554
[8 empty] | 29.7878 | 340.7387 | -343.3328 | 724.5514 | 0 | 0.8938144 | 1.900619 | 1.143577
[8 empty] | 29.83725 | 340.9452 | -344.6606 | 725.8792 | -0.0005316971 | 0.8943561 | 1.904102 | 1.142374
[8 empty] | 29.88723 | 340.6796 | -345.8113 | 727.0299 | -0.0005316971 | 0.8936594 | 1.907121 | 1.139575
[8 empty] | 29.93827 | 341.5057 | -349.8832 | 731.1018 | 0 | 0.8958264 | 1.917802 | 1.140392
[8 empty] | 29.98984 | 341.3876 | -349.175 | 730.3936 | 0 | 0.8955167 | 1.915944 | 1.138037
[8 empty] | 30.04089 | 341.3286 | -349.057 | 730.2756 | 0 | 0.8953618 | 1.915635 | 1.135906