## General
ID | Test identification
Test identification | Location | NWZ-BH-5025
Test identification | Sample | 42-2
Test identification | Depth | 40.1 | [m]
Test identification | Test number | DSS61
Specimen Visual Description
Specimen Visual Description | Stiff extremely high strength dark grey slightly sandy CLAY
Initial Specimen Conditions
Initial Specimen Conditions | Test start date | 03/04/2024
Initial Specimen Conditions | Type of sample | Undisturbed
Initial Specimen Conditions | Specimen orientation | Vertical
Initial Specimen Conditions | Diameter | 65.99 | [mm]
Initial Specimen Conditions | Length | 19.91 | [mm]
Initial Specimen Conditions | Water content | 34.29381 | [%]
Initial Specimen Conditions | Bulk density | 1.890878 | [Mg/m³]
Initial Specimen Conditions | Dry density | 1.408016 | [Mg/m³]
Initial Specimen Conditions | Void ratio | 0.9175919 | [-]
Initial Specimen Conditions | Degree of saturation | 100 | [%]
Initial Specimen Conditions | Assumed particle density | 2.7 | [Mg/m³]
Initial Specimen Conditions | Torvane | 100 | [kPa]
Initial Specimen Conditions | Pocket penetrometer | 200 | [kPa]
Initial Specimen Conditions | Torvane 90° |  | [kPa]
Initial Specimen Conditions | Pocket penetrometer 90° |  | [kPa]
Consolidation - 1
Consolidation - 1 | svc | 959.985 | [kPa]
Consolidation - 1 | Vertical strain | 5.093923 | [%]
Consolidation - 1 | Bulk density | 1.938695 | [Mg/m³]
Consolidation - 1 | Dry density | 1.483589 | [Mg/m³]
Consolidation - 1 | Void ratio | 0.8199113 | [-]
Consolidation - 1 | Water content | 30.67601 | [%]
Consolidation - 2
Consolidation - 2 | svc | 401.0341 | [kPa]
Consolidation - 2 | Vertical strain | 4.863434 | [%]
Consolidation - 2 | Bulk density | 1.93643 | [Mg/m³]
Consolidation - 2 | Dry density | 1.480009 | [Mg/m³]
Consolidation - 2 | Void ratio | 0.8243128 | [-]
Consolidation - 2 | Water content | 30.83903 | [%]
Stress Controlled Cyclic Loading - Constant Vertical Stress
Stress Controlled Cyclic Loading - Constant Vertical Stress | sv |  | [kPa]
Stress Controlled Cyclic Loading - Constant Vertical Stress | Reference stress |  | [kPa]
Stress Controlled Cyclic Loading - Constant Vertical Stress | Mean tav |  | [kPa]
Stress Controlled Cyclic Loading - Constant Vertical Stress | Mean tcy |  | [kPa]
Stress Controlled Cyclic Loading - Constant Vertical Stress | Frequency |  | [Hz]
Stress Controlled Cyclic Loading - Constant Vertical Stress | Number of cycles applied (N) |  | [-]
Stress Controlled Cyclic Loading - Constant Vertical Stress | Vertical strain |  | [%]
Stress Controlled Cyclic Loading - Constant Vertical Stress | Bulk density |  | [Mg/m³]
Stress Controlled Cyclic Loading - Constant Vertical Stress | Dry density |  | [Mg/m³]
Stress Controlled Cyclic Loading - Constant Vertical Stress | Void ratio |  | [-]
Stress Controlled Cyclic Loading - Constant Vertical Stress | Cycle | gav | gcy | G | l
Stress Controlled Cyclic Loading - Constant Vertical Stress | [-] | [%] | [%] | [MPa] | [%]
Stress Controlled Cyclic Loading - Constant Vertical Stress
Stress Controlled Cyclic Loading - Constant Vertical Stress
Stress Controlled Cyclic Loading - Constant Vertical Stress
Stress Controlled Cyclic Loading - Constant Vertical Stress
Stress Controlled Cyclic Loading - Constant Vertical Stress
Stress Controlled Cyclic Loading - Constant Vertical Stress
Stress Controlled Cyclic Loading - Constant Vertical Stress
Stress Controlled Cyclic Loading - Constant Vertical Stress
Stress Controlled Cyclic Loading - Constant Vertical Stress
Stress Controlled Cyclic Loading - Constant Vertical Stress
Stress Controlled Cyclic Loading - Constant Vertical Stress
Stress Controlled Cyclic Loading - Constant Vertical Stress
Stress Controlled Cyclic Loading - Constant Vertical Stress
Stress Controlled Cyclic Loading - Constant Vertical Stress
Stress Controlled Cyclic Loading - Constant Vertical Stress
Stress Controlled Cyclic Loading - Constant Vertical Stress
Stress Controlled Cyclic Loading - Constant Vertical Stress
Stress Controlled Cyclic Loading - Constant Vertical Stress
Stress Controlled Cyclic Loading - Constant Vertical Stress
Stress Controlled Cyclic Loading - Constant Vertical Stress
Stress Controlled Cyclic Loading - Constant Vertical Stress
Stress Controlled Cyclic Loading - Constant Vertical Stress
Stress Controlled Cyclic Loading - Constant Vertical Stress
Stress Controlled Cyclic Loading - Constant Vertical Stress
Stress Controlled Cyclic Loading - Constant Vertical Stress
Stress Controlled Cyclic Loading - Constant Vertical Stress
Stress Controlled Cyclic Loading - Constant Vertical Stress
Stress Controlled Cyclic Loading - Constant Vertical Stress
Stress Controlled Cyclic Loading - Constant Vertical Stress
Stress Controlled Cyclic Loading - Constant Vertical Stress
Consolidation - 3
Consolidation - 3 | svc |  | [kPa]
Consolidation - 3 | Vertical strain |  | [%]
Consolidation - 3 | Bulk density |  | [Mg/m³]
Consolidation - 3 | Dry density |  | [Mg/m³]
Consolidation - 3 | Void ratio |  | [-]
Consolidation - 3 | Water content |  | [%]
Shearing - Constant Vertical Stress
At peak shear stress
Shearing - Constant Vertical Stress - At peak shear stress | Shear stress |  | [kPa]
Shearing - Constant Vertical Stress - At peak shear stress | Shear strain |  | [%]
Shearing - Constant Vertical Stress - At peak shear stress | Vertical stress |  | [kPa]
Shearing - Constant Vertical Stress - At peak shear stress | Vertical strain |  | [%]
Shearing - Constant Vertical Stress - At peak shear stress | Bulk density |  | [Mg/m³]
Shearing - Constant Vertical Stress - At peak shear stress | Dry density |  | [Mg/m³]
Shearing - Constant Vertical Stress - At peak shear stress | Void ratio |  | [-]
Shearing - Constant Vertical Stress - At peak shear stress | Rate of strain |  | [%/hour]
At 15 % shear strain
Shearing - Constant Vertical Stress - At 15 % shear strain | Shear stress |  | [kPa]
Shearing - Constant Vertical Stress - At 15 % shear strain | Vertical stress |  | [kPa]
Shearing - Constant Vertical Stress - At 15 % shear strain | Vertical strain |  | [%]
Shearing - Constant Vertical Stress - At 15 % shear strain | Bulk density |  | [Mg/m³]
Shearing - Constant Vertical Stress - At 15 % shear strain | Dry density |  | [Mg/m³]
Shearing - Constant Vertical Stress - At 15 % shear strain | Void ratio |  | [-]
Shearing - Constant Volume
At peak shear stress
Shearing - Constant Volume - At peak shear stress | Shear stress | 346.5911 | [kPa]
Shearing - Constant Volume - At peak shear stress | Shear strain | 18.65839 | [%]
Shearing - Constant Volume - At peak shear stress | Shear induced -Dsv | -196.1898 | [kPa]
Shearing - Constant Volume - At peak shear stress | Vertical stress | 597.1362 | [kPa]
Shearing - Constant Volume - At peak shear stress | Vertical strain | 0 | [%]
Shearing - Constant Volume - At peak shear stress | Rate of strain | 3.009451 | [%/hour]
At 15 % shear strain
Shearing - Constant Volume - At 15 % shear strain | Shear stress | 337.3022 | [kPa]
Shearing - Constant Volume - At 15 % shear strain | Shear induced -Dsv | -180.8396 | [kPa]
Shearing - Constant Volume - At 15 % shear strain | Vertical stress | 581.786 | [kPa]
Shearing - Constant Volume - At 15 % shear strain | Vertical strain | 0.001055883 | [%]
Final Specimen Conditions
Final Specimen Conditions | Water content | 30.83832 | [%]
Final Specimen Conditions | Bulk Density | 1.93644 | [Mg/m³]
Final Specimen Conditions | Dry density | 1.480025 | [Mg/m³]
Final Specimen Conditions | Void ratio | 0.8242935 | [-]

## Consolidation - 1
Consolidation - 1
Root Time | Vertical Strain | Vertical Consolidation Stress
[minutes0.5] | [%] | [kPa]
0 | 0 | 8.713048
0.4082483 | 0.00100452 | 9.590201
0.8164966 | 0.01456554 | 12.68947
1.224745 | 0.06830738 | 17.95239
1.632993 | 0.1572074 | 25.40818
2.041241 | 0.2777499 | 34.85219
2.44949 | 0.4133601 | 46.51832
2.857738 | 0.5630337 | 60.17266
3.265986 | 0.7353089 | 76.13684
3.674235 | 0.9392265 | 94.08923
4.082483 | 1.194877 | 114.176
4.490731 | 1.465595 | 136.3972
4.898979 | 1.699648 | 160.7236
5.307228 | 1.91562 | 187.1551
5.715476 | 2.115018 | 215.6918
6.123724 | 2.307885 | 246.3337
6.531973 | 2.496735 | 279.1392
6.940221 | 2.680563 | 313.9914
7.348469 | 2.863385 | 351.0072
7.756718 | 3.039176 | 390.0405
8.164966 | 3.213963 | 431.3251
8.573214 | 3.385736 | 474.6272
8.981462 | 3.556002 | 520.1222
9.389711 | 3.71773 | 567.6054
9.797959 | 3.879458 | 617.3984
10.20621 | 4.03767 | 669.0627
10.61446 | 4.192366 | 722.9199
11.0227 | 4.343044 | 779.0869
11.43095 | 4.490708 | 837.2421
11.8392 | 4.637368 | 897.4732
12.24745 | 4.783024 | 959.868
12.6557 | 4.84882 | 959.985
13.06395 | 4.877951 | 960.0142
13.47219 | 4.898543 | 959.9557
13.88044 | 4.914114 | 959.9557
14.28869 | 4.925665 | 959.985
14.69694 | 4.935711 | 959.8972
15.10519 | 4.945756 | 960.0434
15.51344 | 4.954294 | 960.2189
15.92168 | 4.960824 | 960.1019
16.32993 | 4.967855 | 959.5756
16.73818 | 4.974385 | 959.9557
17.14643 | 4.980914 | 960.1019
17.55468 | 4.984932 | 959.9557
17.96292 | 4.989453 | 960.1604
18.37117 | 4.993973 | 959.985
18.77942 | 4.999498 | 960.0727
19.18767 | 5.003014 | 959.9557
19.59592 | 5.007534 | 959.985
20.00417 | 5.012054 | 959.6926
20.41241 | 5.015068 | 959.9557
20.82066 | 5.019086 | 959.985
21.22891 | 5.021597 | 960.0142
21.63716 | 5.02662 | 959.9557
22.04541 | 5.030136 | 959.985
22.45366 | 5.032647 | 959.9557
22.8619 | 5.036163 | 959.985
23.27015 | 5.039176 | 959.985
23.6784 | 5.041185 | 959.985
24.08665 | 5.043697 | 959.985
24.4949 | 5.047212 | 960.0142
24.90315 | 5.048719 | 959.9557
25.31139 | 5.050728 | 959.985
25.71964 | 5.05324 | 959.9557
26.12789 | 5.054746 | 959.985
26.53614 | 5.056253 | 959.985
26.94439 | 5.058764 | 959.985
27.35264 | 5.060271 | 959.9557
27.76088 | 5.060773 | 959.9557
28.16913 | 5.063787 | 959.9557
28.57738 | 5.064792 | 960.0727
28.98563 | 5.065796 | 960.0434
29.39388 | 5.067805 | 960.1019
29.80213 | 5.069312 | 959.868
30.21037 | 5.071321 | 959.985
30.61862 | 5.072325 | 959.985
31.02687 | 5.074837 | 960.0142
31.43512 | 5.075339 | 960.1019
31.84337 | 5.076846 | 959.9557
32.25161 | 5.07785 | 960.3358
32.65986 | 5.07785 | 960.0142
33.06811 | 5.080864 | 960.1019
33.47636 | 5.081868 | 960.0727
33.88461 | 5.083877 | 959.9557
34.29286 | 5.084882 | 959.9265
34.7011 | 5.086891 | 959.985
35.10935 | 5.089402 | 960.0727
35.5176 | 5.091914 | 960.1019
35.78151 | 5.093923 | 959.985

## Consolidation - 2
Consolidation - 2
Root Time | Vertical Strain | Vertical Consolidation Stress
[minutes0.5] | [%] | [kPa]
35.78151 | 5.092969 | 959.9557
35.78384 | 5.092467 | 959.371
35.79083 | 5.092969 | 957.5289
35.80247 | 5.091965 | 954.3419
35.81876 | 5.091965 | 950.1024
35.83969 | 5.09096 | 944.3716
35.86526 | 5.09096 | 937.5883
35.89545 | 5.088449 | 929.577
35.93026 | 5.086942 | 920.2499
35.96966 | 5.085435 | 909.6949
36.01365 | 5.081919 | 897.8826
36.06221 | 5.078906 | 884.7837
36.11532 | 5.076395 | 870.5154
36.17296 | 5.071874 | 855.0775
36.23511 | 5.069865 | 838.2947
36.30174 | 5.064842 | 820.2253
36.37284 | 5.060322 | 801.0449
36.44837 | 5.054797 | 780.4611
36.5283 | 5.047765 | 758.7077
36.61261 | 5.041738 | 735.814
36.70127 | 5.034707 | 711.3999
36.79425 | 5.026168 | 685.9917
36.89151 | 5.016123 | 659.3556
36.99302 | 5.005575 | 631.4329
37.09874 | 4.994023 | 602.2529
37.20865 | 4.981466 | 571.8742
37.32269 | 4.966901 | 540.1213
37.44084 | 4.947815 | 507.2281
37.56306 | 4.929733 | 473.1653
37.6893 | 4.906629 | 437.6991
37.81953 | 4.879507 | 401.0926
37.9537 | 4.873982 | 401.0049
38.09178 | 4.871973 | 401.0049
38.23371 | 4.869964 | 401.0049
38.37946 | 4.869964 | 401.0049
38.52899 | 4.870466 | 400.9464
38.68225 | 4.868959 | 400.8879
38.8392 | 4.868959 | 400.9757
38.99979 | 4.868457 | 400.9464
39.16397 | 4.869461 | 401.0341
39.33171 | 4.868457 | 401.0341
39.50295 | 4.867452 | 401.0634
39.67766 | 4.868457 | 401.0341
39.85578 | 4.866448 | 400.9464
40.03727 | 4.86695 | 401.2096
40.22209 | 4.86695 | 401.2388
40.41019 | 4.866448 | 401.2973
40.60152 | 4.867452 | 400.771
40.79604 | 4.865443 | 400.9464
40.9937 | 4.866448 | 400.9172
41.19446 | 4.866448 | 400.8295
41.39827 | 4.866448 | 400.8002
41.60509 | 4.865945 | 401.0926
41.81487 | 4.865443 | 400.8002
42.02757 | 4.863936 | 401.2973
42.24315 | 4.865945 | 401.268
42.46155 | 4.865443 | 401.0049
42.68274 | 4.863434 | 401.0926
42.90668 | 4.86695 | 401.0926
43.13332 | 4.865443 | 400.9464
43.36262 | 4.865945 | 400.9757
43.59453 | 4.863936 | 400.9757
43.82902 | 4.864439 | 400.9464
44.06605 | 4.864941 | 401.0634
44.30557 | 4.865443 | 400.9172
44.54754 | 4.864439 | 400.9464
44.79193 | 4.863936 | 400.8295
45.03869 | 4.864439 | 401.0926
45.28778 | 4.862932 | 400.8587
45.53918 | 4.863434 | 401.0634
45.79283 | 4.86243 | 400.9757
46.04871 | 4.86243 | 400.9464
46.30677 | 4.861927 | 400.9757
46.56698 | 4.86042 | 401.0634
46.8293 | 4.861425 | 401.1218
47.0937 | 4.860923 | 401.0049
47.36014 | 4.861425 | 401.0341
47.6286 | 4.859918 | 401.1803
47.89903 | 4.859918 | 400.9464
48.1714 | 4.858914 | 401.0634
48.44567 | 4.858411 | 400.9464
48.72183 | 4.858411 | 400.9464
48.99983 | 4.858411 | 401.0341
49.27964 | 4.858411 | 401.0049
49.56124 | 4.858411 | 400.9172
49.84459 | 4.858411 | 401.0049
50.12967 | 4.858411 | 401.0341
50.41643 | 4.858411 | 401.0634
50.70486 | 4.857909 | 401.0049
50.99493 | 4.857909 | 400.8587
51.28661 | 4.858411 | 400.9172
51.57987 | 4.857909 | 400.9172
51.87469 | 4.858914 | 401.0049
52.17103 | 4.858914 | 400.9757
52.46888 | 4.859416 | 400.8587
52.7682 | 4.860923 | 400.9464
53.06898 | 4.859918 | 400.8587
53.37118 | 4.861425 | 400.9464
53.67479 | 4.861425 | 401.0049
53.97978 | 4.862932 | 400.8879
54.28612 | 4.863434 | 400.9757
54.5938 | 4.86243 | 400.9757
54.90279 | 4.862932 | 401.0634
55.1865 | 4.863434 | 401.0341

## Cyclic Preshear
Stress Controlled Cyclic Loading - Constant Vertical Stress
Number of Cycles | Shear Stress | Shear Strain | Shear induced -DVertical Stress | Shear induced -Δσv/σvc | Vertical stress | Vertical strain | Vertical stress / consolidation Stress | Shear Stress / Consolidation Stress | Number of Cycles | Shear modulus | Damping ratio
[-] | [kPa] | [%] | [kPa] | [-] | [kPa] | [%] | [-] | [-] | [-] | [MPa] | [%]

## Consolidation - 3
Consolidation - 3
Root Time | Vertical Strain | Vertical Consolidation Stress
[minutes0.5] | [%] | [kPa]

## Shearing
Shearing Stage - Constant Vertical Stress | [7 empty] | Shearing Stage - Constant Volume
Shear Strain | Shear Stress | Shear Induced -DVertical Stress | Vertical Stress | Shear Induced ΔVertical Strain | Shear Stress / Consolidation Stress | Vertical Stress / Consolidation Stress | Shear Modulus | Shear Strain | Shear Stress | Shear induced -DVertical Stress | Vertical Stress | Shear Induced DVertical Strain | Shear Stress / Consolidation Stress | Vertical Stress / Consolidation Stress | Shear Modulus
[%] | [kPa] | [kPa] | [kPa] | [%] | [-] | [-] | [MPa] | [%] | [kPa] | [kPa] | [kPa] | [%] | [-] | [-] | [MPa]
[8 empty] | 0 | 0.003654802 | 0 | 400.9464 | 0 | 9.115438e-06 | 1
[8 empty] | 0.04910243 | 21.0542 | 0.9356294 | 400.0108 | 0 | 0.05251125 | 0.9976664
[8 empty] | 0.09926082 | 35.90617 | -9.23934 | 410.1858 | 0.001055883 | 0.08955354 | 1.023044 | 36.16988
[8 empty] | 0.1494192 | 53.5358 | -7.894373 | 408.8408 | 0.0005279413 | 0.1335236 | 1.019689 | 35.82681
[8 empty] | 0.1995776 | 68.76788 | -5.204438 | 406.1509 | 0 | 0.1715139 | 1.01298 | 34.45488
[8 empty] | 0.250264 | 82.12869 | -7.894373 | 408.8408 | 0.0005279413 | 0.2048371 | 1.019689 | 32.81536
[8 empty] | 0.2998944 | 93.55979 | -12.30937 | 413.2558 | -0.0005279413 | 0.2333474 | 1.030701 | 31.19636
[8 empty] | 0.3505808 | 103.0611 | -15.78875 | 416.7352 | 0 | 0.2570446 | 1.039379 | 29.39621
[8 empty] | 0.4007392 | 111.0129 | -18.71259 | 419.659 | -0.001583824 | 0.276877 | 1.046671 | 27.70111
[8 empty] | 0.4508976 | 118.1751 | -21.89957 | 422.846 | 0 | 0.2947405 | 1.05462 | 26.20805
[8 empty] | 0.501056 | 124.1679 | -24.09246 | 425.0389 | -0.001055883 | 0.309687 | 1.060089 | 24.78051
[8 empty] | 0.5512144 | 129.342 | -26.19762 | 427.144 | 0.0005279413 | 0.3225916 | 1.065339 | 23.46425
[8 empty] | 0.6013728 | 133.9313 | -28.3905 | 429.3369 | 0.0005279413 | 0.3340378 | 1.070809 | 22.27032
[8 empty] | 0.6515312 | 138.0235 | -30.291 | 431.2374 | 0.0005279413 | 0.3442443 | 1.075549 | 21.18393
[8 empty] | 0.7016895 | 141.9404 | -32.39617 | 433.3426 | 0 | 0.3540133 | 1.080799 | 20.22785
[8 empty] | 0.7518479 | 145.2724 | -34.20895 | 435.1554 | -0.0005279413 | 0.3623238 | 1.08532 | 19.32156
[8 empty] | 0.8020063 | 148.3121 | -35.70011 | 436.6465 | 0.001583824 | 0.369905 | 1.08904 | 18.49218
[8 empty] | 0.8521647 | 151.1179 | -35.67087 | 436.6173 | 0 | 0.3769029 | 1.088967 | 17.73298
[8 empty] | 0.9023231 | 153.5143 | -36.86964 | 437.8161 | 0 | 0.3828799 | 1.091957 | 17.01283
[8 empty] | 0.9524815 | 155.823 | -36.05097 | 436.9974 | -0.001055883 | 0.3886381 | 1.089915 | 16.35931
[8 empty] | 1.00264 | 158.161 | -37.19127 | 438.1377 | -0.0005279413 | 0.3944692 | 1.092759 | 15.77409
[8 empty] | 1.052798 | 160.1774 | -37.7468 | 438.6932 | -0.0005279413 | 0.3994982 | 1.094144 | 15.21409
[8 empty] | 1.102957 | 162.2522 | -37.83451 | 438.7809 | -0.0005279413 | 0.404673 | 1.094363 | 14.71033
[8 empty] | 1.153115 | 164.0931 | -39.17948 | 440.1259 | 0.001055883 | 0.4092644 | 1.097717 | 14.2301
[8 empty] | 1.203273 | 165.6416 | -39.41339 | 440.3598 | -0.001055883 | 0.4131266 | 1.098301 | 13.76561
[8 empty] | 1.253432 | 167.2194 | -39.47186 | 440.4183 | 0 | 0.4170617 | 1.098447 | 13.34063
[8 empty] | 1.30359 | 168.8264 | -40.43673 | 441.3831 | -0.0005279413 | 0.4210698 | 1.100853 | 12.9506
[8 empty] | 1.353749 | 170.6674 | -40.72912 | 441.6755 | 0 | 0.4256613 | 1.101582 | 12.60675
[8 empty] | 1.403907 | 172.0989 | -41.63551 | 442.5819 | 0.0005279413 | 0.4292318 | 1.103843 | 12.25831
[8 empty] | 1.453537 | 172.5364 | -39.41339 | 440.3598 | 0.0005279413 | 0.4303229 | 1.098301 | 11.86985
[8 empty] | 1.504224 | 174.7867 | -40.72912 | 441.6755 | 0.001055883 | 0.4359353 | 1.101582 | 11.61948
[8 empty] | 1.554382 | 176.423 | -41.57703 | 442.5234 | -0.001055883 | 0.4400163 | 1.103697 | 11.3498
[8 empty] | 1.604541 | 177.7668 | -41.81094 | 442.7574 | 0 | 0.4433681 | 1.104281 | 11.07876
[8 empty] | 1.654699 | 178.9938 | -42.48342 | 443.4298 | -0.0005279413 | 0.4464282 | 1.105958 | 10.81708
[8 empty] | 1.704857 | 180.3961 | -43.00971 | 443.9561 | -0.001055883 | 0.4499258 | 1.10727 | 10.58109
[8 empty] | 1.755016 | 181.5938 | -43.56524 | 444.5117 | 0.001055883 | 0.452913 | 1.108656 | 10.34693
[8 empty] | 1.805174 | 183.2009 | -44.61782 | 445.5642 | 0.0005279413 | 0.4569211 | 1.111281 | 10.14845
[8 empty] | 1.855333 | 184.457 | -45.40726 | 446.3537 | -0.0005279413 | 0.4600541 | 1.11325 | 9.941796
[8 empty] | 1.905491 | 185.8302 | -46.02127 | 446.9677 | -0.0005279413 | 0.4634788 | 1.114782 | 9.752159
[8 empty] | 1.955649 | 186.9402 | -47.01538 | 447.9618 | 0 | 0.4662473 | 1.117261 | 9.558795
[8 empty] | 2.005808 | 188.1963 | -47.30776 | 448.2542 | 0.0005279413 | 0.4693803 | 1.11799 | 9.382389
[8 empty] | 2.055966 | 189.5402 | -48.91587 | 449.8623 | -0.0005279413 | 0.4727321 | 1.122001 | 9.218857
[8 empty] | 2.106125 | 190.8841 | -49.8515 | 450.7979 | -0.001055883 | 0.4760839 | 1.124335 | 9.063115
[8 empty] | 2.155755 | 191.7895 | -49.61759 | 450.564 | 0 | 0.4783419 | 1.123751 | 8.896458
[8 empty] | 2.206441 | 193.2211 | -50.90408 | 451.8505 | -0.001055883 | 0.4819125 | 1.12696 | 8.756971
[8 empty] | 2.2566 | 194.3896 | -52.80458 | 453.751 | -0.0005279413 | 0.4848268 | 1.1317 | 8.614107
[8 empty] | 2.30623 | 195.4119 | -52.27829 | 453.2247 | 0 | 0.4873765 | 1.130387 | 8.473058
[8 empty] | 2.356389 | 196.4049 | -52.54144 | 453.4879 | 0 | 0.4898533 | 1.131044 | 8.334842
[8 empty] | 2.407075 | 197.7196 | -54.20803 | 455.1544 | 0.0005279413 | 0.4931322 | 1.1352 | 8.21395
[8 empty] | 2.457233 | 198.7711 | -54.32498 | 455.2714 | -0.0005279413 | 0.4957548 | 1.135492 | 8.089075
[8 empty] | 2.507392 | 199.6764 | -54.32498 | 455.2714 | 0 | 0.4980128 | 1.135492 | 7.963366
[8 empty] | 2.55755 | 201.0204 | -56.167 | 457.1134 | 0.001055883 | 0.5013647 | 1.140086 | 7.859737
[8 empty] | 2.607181 | 201.7503 | -55.46528 | 456.4117 | 0.001055883 | 0.5031852 | 1.138336 | 7.738115
[8 empty] | 2.657867 | 203.0942 | -56.9272 | 457.8736 | 0.0005279413 | 0.506537 | 1.141982 | 7.64111
[8 empty] | 2.708025 | 204.2042 | -58.6815 | 459.6279 | 0 | 0.5093055 | 1.146357 | 7.54057
[8 empty] | 2.758184 | 204.9926 | -58.09674 | 459.0432 | 0 | 0.5112718 | 1.144899 | 7.432027
[8 empty] | 2.807814 | 205.8103 | -57.9213 | 458.8677 | 0.0005279413 | 0.5133111 | 1.144461 | 7.32978
[8 empty] | 2.858501 | 207.1249 | -59.09084 | 460.0373 | 0.0005279413 | 0.5165901 | 1.147378 | 7.245802
[8 empty] | 2.908659 | 208.0303 | -59.76333 | 460.7097 | 0 | 0.5188481 | 1.149056 | 7.151978
[8 empty] | 2.958817 | 208.9649 | -60.08495 | 461.0314 | 0 | 0.5211791 | 1.149858 | 7.062323
[8 empty] | 3.008976 | 210.0749 | -61.48839 | 462.4348 | -0.0005279413 | 0.5239476 | 1.153358 | 6.981487
[8 empty] | 3.059662 | 210.7464 | -59.70485 | 460.6513 | 0 | 0.5256222 | 1.14891 | 6.887777
[8 empty] | 3.109293 | 211.7979 | -62.07316 | 463.0196 | 0 | 0.5282449 | 1.154817 | 6.811654
[8 empty] | 3.159451 | 212.5278 | -61.02058 | 461.967 | 0.001055883 | 0.5300655 | 1.152191 | 6.726618
[8 empty] | 3.209609 | 213.7548 | -63.91518 | 464.8616 | 0.0005279413 | 0.5331257 | 1.159411 | 6.659726
[8 empty] | 3.259768 | 214.4555 | -64.55843 | 465.5048 | -0.0005279413 | 0.5348733 | 1.161015 | 6.578747
[8 empty] | 3.309926 | 215.5948 | -64.88005 | 465.8265 | 0.001055883 | 0.5377148 | 1.161817 | 6.513473
[8 empty] | 3.360084 | 216.1493 | -63.27194 | 464.2184 | 0.0005279413 | 0.5390978 | 1.157806 | 6.432745
[8 empty] | 3.410243 | 217.2009 | -66.48816 | 467.4346 | 0 | 0.5417205 | 1.165828 | 6.368967
[8 empty] | 3.460401 | 218.3986 | -67.33608 | 468.2825 | -0.0005279413 | 0.5447078 | 1.167943 | 6.311262
[8 empty] | 3.51056 | 218.807 | -65.40634 | 466.3528 | 0 | 0.5457262 | 1.16313 | 6.232719
[8 empty] | 3.560718 | 220.0632 | -68.88571 | 469.8321 | 0 | 0.5488594 | 1.171808 | 6.180202
[8 empty] | 3.610876 | 221.2025 | -70.34763 | 471.2941 | 0.0005279413 | 0.5517009 | 1.175454 | 6.125904
[8 empty] | 3.661035 | 221.757 | -68.82723 | 469.7737 | 0.0005279413 | 0.5530839 | 1.171662 | 6.057122
[8 empty] | 3.711193 | 223.0717 | -72.56975 | 473.5162 | 0 | 0.556363 | 1.180996 | 6.010684
[8 empty] | 3.761352 | 223.8309 | -72.51128 | 473.4577 | 0.0005279413 | 0.5582565 | 1.18085 | 5.950714
[8 empty] | 3.81151 | 224.5901 | -73.213 | 474.1594 | 0.001055883 | 0.56015 | 1.1826 | 5.892323
[8 empty] | 3.86114 | 225.4663 | -73.5931 | 474.5395 | 0.001055883 | 0.5623352 | 1.183548 | 5.839276
[8 empty] | 3.911827 | 226.5471 | -75.37664 | 476.3231 | -0.0005279413 | 0.5650309 | 1.187997 | 5.791244
[8 empty] | 3.961985 | 227.3648 | -75.81522 | 476.7616 | 0 | 0.5670702 | 1.189091 | 5.738566
[8 empty] | 4.012144 | 228.3871 | -77.36485 | 478.3113 | 0.001583824 | 0.5696201 | 1.192956 | 5.692305
[8 empty] | 4.062302 | 229.4387 | -79.08992 | 480.0363 | -0.0005279413 | 0.5722428 | 1.197258 | 5.647907
[8 empty] | 4.11246 | 229.964 | -77.628 | 478.5744 | -0.001055883 | 0.573553 | 1.193612 | 5.591795
[8 empty] | 4.162091 | 230.6355 | -78.47591 | 479.4223 | 0.0005279413 | 0.5752278 | 1.195727 | 5.54125
[8 empty] | 4.212777 | 231.8041 | -79.70393 | 480.6503 | -0.0005279413 | 0.5781422 | 1.198789 | 5.502318
[8 empty] | 4.262408 | 232.6218 | -81.07813 | 482.0245 | -0.0005279413 | 0.5801816 | 1.202217 | 5.457434
[8 empty] | 4.312566 | 233.7026 | -82.97863 | 483.925 | -0.0005279413 | 0.5828774 | 1.206957 | 5.419023
[8 empty] | 4.363252 | 234.6372 | -83.50492 | 484.4513 | 0 | 0.5852084 | 1.20827 | 5.377493
[8 empty] | 4.412883 | 235.3672 | -84.41131 | 485.3577 | 0.0005279413 | 0.5870291 | 1.21053 | 5.333556
[8 empty] | 4.463569 | 236.2434 | -85.14227 | 486.0887 | -0.0005279413 | 0.5892143 | 1.212353 | 5.292619
[8 empty] | 4.513728 | 237.1488 | -86.37029 | 487.3167 | 0.0005279413 | 0.5914725 | 1.215416 | 5.253865
[8 empty] | 4.563358 | 237.9957 | -87.18896 | 488.1354 | 0.0005279413 | 0.5935849 | 1.217458 | 5.215284
[8 empty] | 4.614044 | 239.1058 | -88.82631 | 489.7727 | 0 | 0.5963535 | 1.221542 | 5.182052
[8 empty] | 4.663675 | 239.6604 | -89.14793 | 490.0944 | 0.001055883 | 0.5977367 | 1.222344 | 5.138796
[8 empty] | 4.714361 | 240.712 | -90.1128 | 491.0592 | -0.0005279413 | 0.6003595 | 1.22475 | 5.105853
[8 empty] | 4.76452 | 241.5297 | -91.6332 | 492.5796 | -0.001055883 | 0.6023989 | 1.228542 | 5.069263
[8 empty] | 4.814678 | 242.4059 | -92.27645 | 493.2229 | -0.0005279413 | 0.6045842 | 1.230147 | 5.034651
[8 empty] | 4.864836 | 243.0774 | -92.51035 | 493.4568 | 0.0005279413 | 0.6062591 | 1.23073 | 4.996545
[8 empty] | 4.914995 | 243.9828 | -93.70913 | 494.6555 | -0.0005279413 | 0.6085173 | 1.23372 | 4.963976
[8 empty] | 4.965153 | 244.859 | -95.02486 | 495.9713 | 0 | 0.6107026 | 1.237001 | 4.931477
[8 empty] | 5.015312 | 245.9106 | -96.54525 | 497.4917 | -0.0005279413 | 0.6133255 | 1.240793 | 4.903125
[8 empty] | 5.064942 | 246.4945 | -96.86688 | 497.8133 | 0 | 0.6147816 | 1.241596 | 4.866607
[8 empty] | 5.115628 | 247.7215 | -98.7089 | 499.6553 | 0.0005279413 | 0.6178419 | 1.24619 | 4.842374
[8 empty] | 5.165787 | 248.4515 | -98.88433 | 499.8307 | 0 | 0.6196626 | 1.246627 | 4.809487
[8 empty] | 5.215417 | 249.0353 | -100.1708 | 501.1172 | 0 | 0.6211188 | 1.249836 | 4.774914
[8 empty] | 5.265576 | 249.6192 | -100.3755 | 501.3219 | -0.0005279413 | 0.6225749 | 1.250346 | 4.740517
[8 empty] | 5.316262 | 250.5831 | -100.7556 | 501.702 | 0.0005279413 | 0.624979 | 1.251294 | 4.713451
[8 empty] | 5.365892 | 251.3716 | -102.4222 | 503.3686 | 0 | 0.6269456 | 1.255451 | 4.68455
[8 empty] | 5.416579 | 252.3647 | -103.6502 | 504.5966 | 0 | 0.6294226 | 1.258514 | 4.659049
[8 empty] | 5.466737 | 253.2117 | -104.6735 | 505.62 | -0.0005279413 | 0.631535 | 1.261066 | 4.631795
[8 empty] | 5.516367 | 253.7663 | -105.1121 | 506.0585 | -0.001055883 | 0.6329182 | 1.26216 | 4.600177
[8 empty] | 5.567054 | 254.5255 | -105.6969 | 506.6433 | 0 | 0.6348119 | 1.263618 | 4.571932
[8 empty] | 5.617212 | 255.4895 | -106.8664 | 507.8128 | 0 | 0.637216 | 1.266535 | 4.548267
[8 empty] | 5.667371 | 256.2195 | -108.036 | 508.9824 | 0.001055883 | 0.6390368 | 1.269452 | 4.520895
[8 empty] | 5.717529 | 256.5987 | -108.036 | 508.9824 | 0.0005279413 | 0.6399825 | 1.269452 | 4.487866
[8 empty] | 5.767687 | 256.8755 | -108.036 | 508.9824 | 0 | 0.6406729 | 1.269452 | 4.453637
[8 empty] | 5.817846 | 257.1523 | -106.6033 | 507.5497 | 0 | 0.6413634 | 1.265879 | 4.419998
[8 empty] | 5.867476 | 257.707 | -105.96 | 506.9064 | -0.001583824 | 0.6427466 | 1.264275 | 4.392064
[8 empty] | 5.918163 | 259.0217 | -106.1062 | 507.0526 | 0.001055883 | 0.6460258 | 1.264639 | 4.376664
[8 empty] | 5.968321 | 259.8395 | -105.7261 | 506.6725 | 0.0005279413 | 0.6480654 | 1.263691 | 4.353584
[8 empty] | 6.018479 | 260.6573 | -106.1355 | 507.0819 | 0.001055883 | 0.650105 | 1.264712 | 4.330888
[8 empty] | 6.06811 | 261.4458 | -106.1939 | 507.1404 | 0 | 0.6520716 | 1.264858 | 4.308461
[8 empty] | 6.118268 | 261.8542 | -105.463 | 506.4094 | -0.001583824 | 0.6530903 | 1.263035 | 4.279815
[8 empty] | 6.168955 | 262.9351 | -107.3927 | 508.3391 | 0 | 0.6557861 | 1.267848 | 4.262172
[8 empty] | 6.219113 | 263.6944 | -107.1588 | 508.1052 | -0.001055883 | 0.6576798 | 1.267265 | 4.240005
[8 empty] | 6.269271 | 264.2198 | -106.5156 | 507.462 | -0.001055883 | 0.6589902 | 1.26566 | 4.214463
[8 empty] | 6.31943 | 265.3007 | -108.7669 | 509.7133 | 0 | 0.6616861 | 1.271275 | 4.198116
[8 empty] | 6.369588 | 266.1184 | -109.2932 | 510.2396 | 0.0005279413 | 0.6637257 | 1.272588 | 4.177896
[8 empty] | 6.419747 | 266.8485 | -110.5212 | 511.4676 | 0 | 0.6655465 | 1.275651 | 4.156626
[8 empty] | 6.469905 | 267.2277 | -108.7084 | 509.6549 | 0.0005279413 | 0.6664923 | 1.27113 | 4.130262
[8 empty] | 6.520063 | 268.3671 | -111.1352 | 512.0816 | -0.0005279413 | 0.669334 | 1.277182 | 4.115963
[8 empty] | 6.569694 | 268.834 | -111.9539 | 512.9003 | 0 | 0.6704986 | 1.279224 | 4.091977
[8 empty] | 6.62038 | 269.5348 | -110.6382 | 511.5846 | -0.0005279413 | 0.6722465 | 1.275943 | 4.071234
[8 empty] | 6.670011 | 270.7912 | -115.6087 | 516.5551 | 0.0005279413 | 0.67538 | 1.28834 | 4.059777
[8 empty] | 6.720697 | 271.7844 | -116.135 | 517.0814 | 0 | 0.6778571 | 1.289652 | 4.043937
[8 empty] | 6.770855 | 271.9882 | -114.8193 | 515.7657 | 0 | 0.6783653 | 1.286371 | 4.016989
[8 empty] | 6.821014 | 273.3615 | -118.9419 | 519.8883 | 0.001055883 | 0.6817905 | 1.296653 | 4.007583
[8 empty] | 6.871172 | 273.8869 | -118.0647 | 519.0111 | 0.0005279413 | 0.6831009 | 1.294465 | 3.985975
[8 empty] | 6.921331 | 273.8275 | -114.6146 | 515.561 | 0 | 0.6829529 | 1.28586 | 3.956231
[8 empty] | 6.970961 | 274.733 | -118.4741 | 519.4205 | 0 | 0.6852113 | 1.295486 | 3.941054
[8 empty] | 7.021647 | 275.8139 | -118.8249 | 519.7713 | 0 | 0.6879072 | 1.296361 | 3.928
[8 empty] | 7.071806 | 276.8364 | -121.4271 | 522.3736 | 0.0005279413 | 0.6904574 | 1.302851 | 3.914598
[8 empty] | 7.121964 | 276.6016 | -117.2461 | 518.1925 | 0.0005279413 | 0.6898718 | 1.292423 | 3.883731
[8 empty] | 7.172122 | 278.1504 | -122.509 | 523.4554 | -0.0005279413 | 0.6937345 | 1.305549 | 3.878165
[8 empty] | 7.222281 | 278.9974 | -124.4095 | 525.3559 | 0.0005279413 | 0.6958471 | 1.31029 | 3.862959
[8 empty] | 7.272439 | 279.8444 | -125.2866 | 526.233 | 0 | 0.6979597 | 1.312477 | 3.847963
[8 empty] | 7.322598 | 280.4576 | -125.579 | 526.5254 | 0 | 0.6994889 | 1.313206 | 3.829979
[8 empty] | 7.372228 | 280.6321 | -124.1463 | 525.0927 | 0 | 0.6999243 | 1.309633 | 3.806563
[8 empty] | 7.422914 | 280.9529 | -123.3569 | 524.3033 | -0.001055883 | 0.7007243 | 1.307664 | 3.784891
[8 empty] | 7.473073 | 281.7707 | -123.7955 | 524.7419 | 0.0005279413 | 0.702764 | 1.308758 | 3.770431
[8 empty] | 7.523231 | 283.2902 | -129.38 | 530.3264 | 0.001583824 | 0.7065538 | 1.322687 | 3.765491
[8 empty] | 7.572862 | 283.2894 | -127.5965 | 528.5429 | -0.0005279413 | 0.7065517 | 1.318238 | 3.740801
[8 empty] | 7.623548 | 284.1657 | -128.035 | 528.9814 | 0 | 0.7087372 | 1.319332 | 3.727425
[8 empty] | 7.673706 | 285.0712 | -130.1694 | 531.1159 | 0 | 0.7109957 | 1.324655 | 3.714861
[8 empty] | 7.723337 | 285.4797 | -129.2338 | 530.1802 | -0.0005279413 | 0.7120145 | 1.322322 | 3.696278
[8 empty] | 7.774023 | 286.2682 | -131.8945 | 532.8409 | -0.0005279413 | 0.7139813 | 1.328958 | 3.682322
[8 empty] | 7.824182 | 287.203 | -133.1225 | 534.0689 | 0.0005279413 | 0.7163127 | 1.332021 | 3.670663
[8 empty] | 7.87434 | 287.8454 | -133.7658 | 534.7122 | -0.0005279413 | 0.7179149 | 1.333625 | 3.65544
[8 empty] | 7.92397 | 288.0785 | -134.2336 | 535.18 | 0 | 0.7184962 | 1.334792 | 3.635486
[8 empty] | 7.974657 | 289.4811 | -136.7188 | 537.6653 | -0.0005279413 | 0.7219944 | 1.34099 | 3.629967
[8 empty] | 8.024815 | 289.451 | -134.4675 | 535.4139 | 0 | 0.7219193 | 1.335375 | 3.606903
[8 empty] | 8.074974 | 290.5612 | -137.596 | 538.5424 | 0.0005279413 | 0.7246883 | 1.343178 | 3.598247
[8 empty] | 8.124604 | 290.9405 | -138.1515 | 539.0979 | 0 | 0.7256342 | 1.344564 | 3.580935
[8 empty] | 8.17529 | 291.9337 | -140.1982 | 541.1446 | 0.001055883 | 0.7281115 | 1.349668 | 3.570883
[8 empty] | 8.224921 | 291.9329 | -138.2685 | 539.2149 | -0.001055883 | 0.7281094 | 1.344855 | 3.549326
[8 empty] | 8.275607 | 293.3062 | -141.5139 | 542.4604 | 0 | 0.7315347 | 1.35295 | 3.544182
[8 empty] | 8.325766 | 293.744 | -141.5724 | 542.5188 | 0 | 0.7326265 | 1.353096 | 3.528088
[8 empty] | 8.375924 | 294.211 | -141.1338 | 542.0803 | 0.001583824 | 0.7337912 | 1.352002 | 3.512535
[8 empty] | 8.426082 | 294.8826 | -142.3619 | 543.3083 | 0 | 0.7354664 | 1.355065 | 3.499597
[8 empty] | 8.476241 | 295.5543 | -143.2098 | 544.1562 | 0.0005279413 | 0.7371415 | 1.357179 | 3.486812
[8 empty] | 8.526399 | 296.1674 | -144.1746 | 545.1211 | 0 | 0.7386709 | 1.359586 | 3.473492
[8 empty] | 8.576558 | 296.5759 | -143.7361 | 544.6825 | 0 | 0.7396897 | 1.358492 | 3.457941
[8 empty] | 8.626716 | 296.7213 | -142.742 | 543.6884 | 0 | 0.7400523 | 1.356013 | 3.43952
[8 empty] | 8.676874 | 297.3053 | -142.9466 | 543.893 | -0.0005279413 | 0.7415087 | 1.356523 | 3.426367
[8 empty] | 8.727033 | 298.2108 | -144.7302 | 545.6766 | 0 | 0.7437673 | 1.360971 | 3.417051
[8 empty] | 8.776663 | 298.4439 | -143.7945 | 544.741 | 0 | 0.7443486 | 1.358638 | 3.400384
[8 empty] | 8.82735 | 299.3787 | -146.7184 | 547.6648 | 0.001583824 | 0.7466801 | 1.36593 | 3.391449
[8 empty] | 8.877508 | 299.9627 | -147.3031 | 548.2496 | 0 | 0.7481366 | 1.367389 | 3.378865
[8 empty] | 8.927666 | 300.0203 | -145.695 | 546.6415 | -0.001055883 | 0.7482804 | 1.363378 | 3.360528
[8 empty] | 8.977825 | 301.0429 | -148.1803 | 549.1267 | -0.001055883 | 0.7508307 | 1.369576 | 3.353142
[8 empty] | 9.027983 | 301.3637 | -147.5371 | 548.4835 | -0.0005279413 | 0.7516308 | 1.367972 | 3.338066
[8 empty] | 9.078141 | 302.0646 | -149.6422 | 550.5886 | 0 | 0.753379 | 1.373222 | 3.327343
[8 empty] | 9.1283 | 302.1223 | -147.8002 | 548.7466 | 0 | 0.7535228 | 1.368628 | 3.309692
[8 empty] | 9.178458 | 302.9694 | -149.7299 | 550.6764 | 0.0005279413 | 0.7556356 | 1.373441 | 3.300834
[8 empty] | 9.228617 | 303.1732 | -150.1978 | 551.1442 | -0.0005279413 | 0.756144 | 1.374608 | 3.285103
[8 empty] | 9.278775 | 304.225 | -152.186 | 553.1324 | 0.0005279413 | 0.7587673 | 1.379567 | 3.27868
[8 empty] | 9.328933 | 304.4874 | -150.9579 | 551.9044 | -0.0005279413 | 0.7594216 | 1.376504 | 3.263864
[8 empty] | 9.379092 | 304.9544 | -152.2152 | 553.1616 | 0 | 0.7605864 | 1.37964 | 3.251389
[8 empty] | 9.42925 | 305.3337 | -151.2211 | 552.1675 | 0.0005279413 | 0.7615324 | 1.37716 | 3.238116
[8 empty] | 9.479409 | 305.8299 | -152.2444 | 553.1909 | 0.001055883 | 0.7627701 | 1.379713 | 3.226217
[8 empty] | 9.529567 | 306.297 | -151.7181 | 552.6646 | 0 | 0.7639349 | 1.3784 | 3.214137
[8 empty] | 9.579197 | 306.647 | -153.1801 | 554.1265 | -0.0005279413 | 0.764808 | 1.382046 | 3.201139
[8 empty] | 9.629884 | 307.5234 | -155.373 | 556.3194 | 0 | 0.7669938 | 1.387515 | 3.19339
[8 empty] | 9.680042 | 307.9612 | -154.028 | 554.9744 | 0.0005279413 | 0.7680857 | 1.384161 | 3.181366
[8 empty] | 9.729673 | 307.8727 | -154.4666 | 555.413 | -0.001583824 | 0.7678649 | 1.385255 | 3.164228
[8 empty] | 9.780359 | 308.4859 | -154.5543 | 555.5007 | 0 | 0.7693944 | 1.385474 | 3.1541
[8 empty] | 9.829989 | 308.8652 | -155.8408 | 556.7872 | 0 | 0.7703404 | 1.388682 | 3.142034
[8 empty] | 9.880676 | 309.1861 | -154.7589 | 555.7054 | 0.0005279413 | 0.7711406 | 1.385984 | 3.129163
[8 empty] | 9.930306 | 309.1853 | -154.5543 | 555.5007 | -0.001583824 | 0.7711387 | 1.385474 | 3.113516
[8 empty] | 9.980993 | 309.974 | -156.0162 | 556.9626 | 0 | 0.7731057 | 1.38912 | 3.105606
[8 empty] | 10.03062 | 310.2363 | -157.4196 | 558.3661 | -0.001055883 | 0.7737601 | 1.39262 | 3.092856
[8 empty] | 10.08078 | 310.6741 | -156.7179 | 557.6643 | 0.0005279413 | 0.774852 | 1.39087 | 3.08181
[8 empty] | 10.13147 | 311.1119 | -156.7179 | 557.6643 | 0 | 0.7759439 | 1.39087 | 3.070713
[8 empty] | 10.18163 | 311.579 | -157.9167 | 558.8631 | 0.0005279413 | 0.7771088 | 1.39386 | 3.060173
[8 empty] | 10.23178 | 312.1045 | -157.712 | 558.6584 | 0 | 0.7784195 | 1.393349 | 3.050307
[8 empty] | 10.28141 | 312.25 | -158.2091 | 559.1555 | 0.0005279413 | 0.7787822 | 1.394589 | 3.036997
[8 empty] | 10.33157 | 312.6 | -158.0336 | 558.9801 | -0.0005279413 | 0.7796554 | 1.394152 | 3.025642
[8 empty] | 10.38226 | 313.0671 | -158.0921 | 559.0385 | 0.0005279413 | 0.7808203 | 1.394297 | 3.015369
[8 empty] | 10.43242 | 313.6219 | -158.6769 | 559.6233 | 0 | 0.7822039 | 1.395756 | 3.006189
[8 empty] | 10.48258 | 313.8258 | -158.7061 | 559.6525 | 0.0005279413 | 0.7827125 | 1.395829 | 2.99375
[8 empty] | 10.53273 | 314.439 | -158.6184 | 559.5648 | 0 | 0.784242 | 1.39561 | 2.985316
[8 empty] | 10.58289 | 314.526 | -159.1447 | 560.0911 | -0.0005279413 | 0.7844589 | 1.396923 | 2.971988
[8 empty] | 10.63305 | 315.4024 | -160.1681 | 561.1145 | 0.0005279413 | 0.7866447 | 1.399475 | 2.966211
[8 empty] | 10.68321 | 315.6648 | -160.6359 | 561.5823 | 0.0005279413 | 0.7872992 | 1.400642 | 2.95474
[8 empty] | 10.73337 | 315.8395 | -160.6359 | 561.5823 | 0.0005279413 | 0.7877349 | 1.400642 | 2.94256
[8 empty] | 10.78353 | 316.2773 | -160.7821 | 561.7285 | -0.0005279413 | 0.7888269 | 1.401006 | 2.932933
[8 empty] | 10.83369 | 316.6567 | -161.1037 | 562.0501 | 0 | 0.789773 | 1.401809 | 2.922856
[8 empty] | 10.88384 | 316.7144 | -160.9867 | 561.9331 | -0.0005279413 | 0.789917 | 1.401517 | 2.909916
[8 empty] | 10.934 | 317.1815 | -161.2206 | 562.1671 | 0.001055883 | 0.7910819 | 1.4021 | 2.900839
[8 empty] | 10.98416 | 317.7947 | -162.2147 | 563.1612 | 0.001055883 | 0.7926115 | 1.40458 | 2.893176
[8 empty] | 11.03432 | 317.911 | -162.1563 | 563.1027 | 0 | 0.7929013 | 1.404434 | 2.881078
[8 empty] | 11.08448 | 318.7289 | -163.9983 | 564.9447 | 0.0005279413 | 0.7949414 | 1.409028 | 2.87542
[8 empty] | 11.13411 | 319.2545 | -165.1386 | 566.085 | -0.001055883 | 0.7962522 | 1.411872 | 2.867323
[8 empty] | 11.18479 | 319.4584 | -164.9632 | 565.9096 | 0.001055883 | 0.7967608 | 1.411434 | 2.856152
[8 empty] | 11.23495 | 320.0424 | -165.4017 | 566.3481 | -0.0005279413 | 0.7982174 | 1.412528 | 2.848599
[8 empty] | 11.28511 | 320.2756 | -164.9339 | 565.8803 | 0 | 0.798799 | 1.411361 | 2.838004
[8 empty] | 11.33474 | 320.7427 | -165.8695 | 566.816 | -0.001055883 | 0.799964 | 1.413695 | 2.829699
[8 empty] | 11.3849 | 321.0928 | -166.1912 | 567.1376 | 0 | 0.8008373 | 1.414497 | 2.820308
[8 empty] | 11.43506 | 321.1214 | -165.2555 | 566.202 | -0.0005279413 | 0.8009084 | 1.412164 | 2.808186
[8 empty] | 11.48574 | 321.7054 | -165.2263 | 566.1727 | 0.0005279413 | 0.8023651 | 1.412091 | 2.800878
[8 empty] | 11.5359 | 321.8509 | -165.0216 | 565.968 | 0.0005279413 | 0.8027279 | 1.41158 | 2.789961
[8 empty] | 11.58553 | 322.0841 | -165.9865 | 566.9329 | 0 | 0.8033095 | 1.413987 | 2.780022
[8 empty] | 11.63622 | 322.5512 | -166.0742 | 567.0206 | 0.001055883 | 0.8044745 | 1.414205 | 2.771927
[8 empty] | 11.68638 | 322.989 | -166.542 | 567.4884 | 0 | 0.8055666 | 1.415372 | 2.763777
[8 empty] | 11.73654 | 323.1637 | -166.3374 | 567.2838 | 0 | 0.8060023 | 1.414862 | 2.753454
[8 empty] | 11.78617 | 323.4262 | -167.4777 | 568.4241 | 0.0005279413 | 0.8066569 | 1.417706 | 2.744086
[8 empty] | 11.83685 | 323.8933 | -166.9806 | 567.927 | 0.001055883 | 0.8078219 | 1.416466 | 2.736282
[8 empty] | 11.88701 | 324.2434 | -168.3256 | 569.272 | 0 | 0.8086952 | 1.419821 | 2.727681
[8 empty] | 11.93717 | 324.5936 | -167.8578 | 568.8042 | 0 | 0.8095685 | 1.418654 | 2.719153
[8 empty] | 11.98733 | 324.8268 | -168.6764 | 569.6228 | -0.0005279413 | 0.8101502 | 1.420696 | 2.709721
[8 empty] | 12.03696 | 325.06 | -168.4133 | 569.3597 | 0.0005279413 | 0.8107318 | 1.420039 | 2.700486
[8 empty] | 12.08765 | 325.6441 | -168.7641 | 569.7106 | -0.001055883 | 0.8121885 | 1.420914 | 2.693994
[8 empty] | 12.1378 | 325.7311 | -169.1735 | 570.1199 | 0.0005279413 | 0.8124056 | 1.421935 | 2.683578
[8 empty] | 12.18796 | 326.1398 | -168.8811 | 569.8275 | 0 | 0.8134248 | 1.421206 | 2.675887
[8 empty] | 12.23759 | 326.1683 | -169.5243 | 570.4708 | 0 | 0.813496 | 1.42281 | 2.665268
[8 empty] | 12.28828 | 326.6939 | -169.729 | 570.6754 | 0.0005279413 | 0.8148069 | 1.423321 | 2.658552
[8 empty] | 12.33844 | 327.0441 | -170.6646 | 571.6111 | 0.0005279413 | 0.8156802 | 1.425654 | 2.650582
[8 empty] | 12.38807 | 327.1896 | -171.1325 | 572.0789 | 0.0005279413 | 0.8160432 | 1.426821 | 2.641138
[8 empty] | 12.43875 | 327.8906 | -171.1909 | 572.1374 | 0 | 0.8177916 | 1.426967 | 2.636011
[8 empty] | 12.48891 | 328.0069 | -170.8401 | 571.7865 | 0 | 0.8180816 | 1.426092 | 2.626355
[8 empty] | 12.53907 | 328.2109 | -172.2143 | 573.1607 | 0.0005279413 | 0.8185904 | 1.429519 | 2.617476
[8 empty] | 12.58923 | 328.5903 | -171.7172 | 572.6636 | -0.0005279413 | 0.8195367 | 1.42828 | 2.610062
[8 empty] | 12.63939 | 328.7358 | -172.2728 | 573.2192 | 0 | 0.8198996 | 1.429665 | 2.600855
[8 empty] | 12.68955 | 328.7936 | -172.5067 | 573.4531 | -0.0005279413 | 0.8200438 | 1.430249 | 2.59103
[8 empty] | 12.7397 | 329.5239 | -173.9393 | 574.8858 | 0.0005279413 | 0.8218652 | 1.433822 | 2.586561
[8 empty] | 12.78933 | 329.494 | -173.2961 | 574.2425 | -0.0005279413 | 0.8217906 | 1.432218 | 2.57629
[8 empty] | 12.83949 | 329.6395 | -173.7054 | 574.6519 | 0 | 0.8221535 | 1.433239 | 2.567359
[8 empty] | 12.89018 | 330.1944 | -173.1499 | 574.0963 | -0.0005279413 | 0.8235374 | 1.431853 | 2.561568
[8 empty] | 12.93981 | 329.989 | -173.8224 | 574.7688 | 0.0005279413 | 0.8230253 | 1.43353 | 2.550156
[8 empty] | 12.9905 | 330.1638 | -173.1499 | 574.0963 | -0.0005279413 | 0.8234612 | 1.431853 | 2.541551
[8 empty] | 13.04013 | 330.3386 | -174.3487 | 575.2951 | 0.001055883 | 0.8238971 | 1.434843 | 2.533219
[8 empty] | 13.09081 | 330.6011 | -172.3605 | 573.3069 | -0.0005279413 | 0.8245517 | 1.429884 | 2.525415
[8 empty] | 13.14097 | 331.0682 | -174.4072 | 575.3536 | 0 | 0.8257168 | 1.434989 | 2.519331
[8 empty] | 13.1906 | 330.9506 | -174.5534 | 575.4998 | 0 | 0.8254235 | 1.435353 | 2.50896
[8 empty] | 13.24076 | 331.2423 | -173.9393 | 574.8858 | -0.0005279413 | 0.8261511 | 1.433822 | 2.501659
[8 empty] | 13.29145 | 331.6218 | -174.875 | 575.8214 | 0.001055883 | 0.8270975 | 1.436155 | 2.494974
[8 empty] | 13.34161 | 331.5626 | -173.4131 | 574.3595 | 0.0005279413 | 0.82695 | 1.432509 | 2.485151
[8 empty] | 13.39176 | 332.059 | -173.9101 | 574.8565 | -0.0005279413 | 0.8281881 | 1.433749 | 2.479549
[8 empty] | 13.44139 | 331.9707 | -174.9627 | 575.9091 | 0 | 0.8279677 | 1.436374 | 2.469737
[8 empty] | 13.49208 | 332.4086 | -175.0212 | 575.9676 | 0.001583824 | 0.8290599 | 1.43652 | 2.463704
[8 empty] | 13.54224 | 332.5249 | -174.9627 | 575.9091 | 0 | 0.82935 | 1.436374 | 2.455438
[8 empty] | 13.5924 | 332.4658 | -175.6352 | 576.5816 | 0.0005279413 | 0.8292026 | 1.438051 | 2.445942
[8 empty] | 13.64203 | 332.4944 | -173.8516 | 574.798 | -0.0005279413 | 0.8292739 | 1.433603 | 2.437253
[8 empty] | 13.69271 | 332.9031 | -174.6995 | 575.646 | 0.001055883 | 0.8302932 | 1.435718 | 2.431216
[8 empty] | 13.74234 | 332.8148 | -174.1148 | 575.0612 | 0.0005279413 | 0.8300729 | 1.434259 | 2.421793
[8 empty] | 13.79303 | 332.8726 | -175.0796 | 576.0261 | -0.0005279413 | 0.8302172 | 1.436666 | 2.413313
[8 empty] | 13.84319 | 332.9012 | -175.2551 | 576.2015 | -0.001055883 | 0.8302885 | 1.437103 | 2.404775
[8 empty] | 13.89335 | 333.4561 | -176.2784 | 577.2248 | 0.0005279413 | 0.8316725 | 1.439656 | 2.400087
[8 empty] | 13.94298 | 333.1631 | -176.3954 | 577.3418 | 0.001583824 | 0.8309417 | 1.439947 | 2.389442
[8 empty] | 13.99366 | 333.8349 | -177.8573 | 578.8037 | 0 | 0.8326173 | 1.443594 | 2.385589
[8 empty] | 14.04382 | 332.9279 | -172.6821 | 573.6285 | -0.0005279413 | 0.8303552 | 1.430686 | 2.37061
[8 empty] | 14.09398 | 333.5413 | -175.1674 | 576.1138 | 0 | 0.831885 | 1.436885 | 2.366525
[8 empty] | 14.14414 | 334.0377 | -177.2725 | 578.2189 | 0 | 0.8331231 | 1.442135 | 2.361643
[8 empty] | 14.19377 | 334.0079 | -177.6234 | 578.5698 | 0.0005279413 | 0.8330487 | 1.44301 | 2.353175
[8 empty] | 14.24446 | 334.4166 | -177.8865 | 578.8329 | 0.0005279413 | 0.8340681 | 1.443667 | 2.347671
[8 empty] | 14.29461 | 334.2113 | -178.5005 | 579.447 | 0.0005279413 | 0.8335561 | 1.445198 | 2.337997
[8 empty] | 14.34477 | 334.7955 | -179.173 | 580.1194 | 0 | 0.835013 | 1.446875 | 2.333894
[8 empty] | 14.39493 | 334.3563 | -178.062 | 579.0084 | -0.0005279413 | 0.8339176 | 1.444104 | 2.322711
[8 empty] | 14.44509 | 334.1802 | -175.372 | 576.3184 | -0.0005279413 | 0.8334785 | 1.437395 | 2.313427
[8 empty] | 14.49472 | 335.0275 | -178.9099 | 579.8563 | -0.0005279413 | 0.8355918 | 1.446219 | 2.311351
[8 empty] | 14.54488 | 335.2901 | -178.1789 | 579.1253 | -0.0005279413 | 0.8362466 | 1.444396 | 2.305186
[8 empty] | 14.59556 | 335.6696 | -179.29 | 580.2364 | 0.001055883 | 0.8371931 | 1.447167 | 2.29978
[8 empty] | 14.64572 | 335.669 | -179.3485 | 580.2949 | -0.0005279413 | 0.8371916 | 1.447313 | 2.2919
[8 empty] | 14.69588 | 335.5807 | -177.214 | 578.1605 | 0 | 0.8369713 | 1.441989 | 2.283476
[8 empty] | 14.74604 | 336.0186 | -178.7929 | 579.7393 | 0.0005279413 | 0.8380637 | 1.445927 | 2.278679
[8 empty] | 14.7962 | 335.9011 | -178.9391 | 579.8855 | 0 | 0.8377705 | 1.446292 | 2.27016
[8 empty] | 14.84636 | 336.3683 | -179.1438 | 580.0902 | 0.001055883 | 0.8389358 | 1.446802 | 2.265638
[8 empty] | 14.89652 | 336.7186 | -179.3777 | 580.3241 | 0 | 0.8398094 | 1.447386 | 2.26036
[8 empty] | 14.94667 | 337.332 | -181.746 | 582.6924 | 0.0005279413 | 0.8413393 | 1.453292 | 2.256879
[8 empty] | 14.99683 | 337.3022 | -180.8396 | 581.786 | 0 | 0.8412649 | 1.451032 | 2.249132
[8 empty] | 15.04699 | 337.6817 | -181.2782 | 582.2246 | -0.0005279413 | 0.8422114 | 1.452126 | 2.244156
[8 empty] | 15.09715 | 338.0904 | -182.0969 | 583.0433 | 0.0005279413 | 0.8432309 | 1.454168 | 2.239408
[8 empty] | 15.14731 | 337.9436 | -183.3249 | 584.2713 | 0.0005279413 | 0.8428648 | 1.45723 | 2.231023
[8 empty] | 15.19747 | 337.4752 | -179.7578 | 580.7042 | 0.0005279413 | 0.8416966 | 1.448334 | 2.220578
[8 empty] | 15.24762 | 338.0887 | -182.2723 | 583.2187 | 0.0005279413 | 0.8432266 | 1.454605 | 2.217296
[8 empty] | 15.29778 | 337.7665 | -179.7286 | 580.675 | 0.0005279413 | 0.842423 | 1.448261 | 2.20792
[8 empty] | 15.34741 | 337.532 | -176.2492 | 577.1956 | 0 | 0.8418381 | 1.439583 | 2.199252
[8 empty] | 15.3981 | 338.7302 | -183.5295 | 584.476 | 0.0005279413 | 0.8448266 | 1.457741 | 2.199794
[8 empty] | 15.44826 | 338.9343 | -182.0969 | 583.0433 | -0.001055883 | 0.8453356 | 1.454168 | 2.193973
[8 empty] | 15.49842 | 338.1735 | -177.448 | 578.3944 | -0.001055883 | 0.8434381 | 1.442573 | 2.181964
[8 empty] | 15.54805 | 339.167 | -183.6465 | 584.5929 | 0 | 0.8459161 | 1.458033 | 2.181389
[8 empty] | 15.59873 | 339.5758 | -183.2079 | 584.1543 | 0 | 0.8469356 | 1.456939 | 2.176921
[8 empty] | 15.64836 | 338.932 | -180.2841 | 581.2305 | -0.001583824 | 0.8453299 | 1.449646 | 2.165903
[8 empty] | 15.69905 | 340.0133 | -185.664 | 586.6104 | 0.001583824 | 0.8480267 | 1.463064 | 2.165797
[8 empty] | 15.74921 | 340.0127 | -183.4711 | 584.4175 | 0.001055883 | 0.8480253 | 1.457595 | 2.158896
[8 empty] | 15.79937 | 340.3338 | -185.6932 | 586.6396 | 0.0005279413 | 0.848826 | 1.463137 | 2.154074
[8 empty] | 15.849 | 340.3917 | -184.4652 | 585.4116 | 0 | 0.8489705 | 1.460074 | 2.147694
[8 empty] | 15.89916 | 340.1865 | -182.1553 | 583.1018 | 0 | 0.8484586 | 1.454313 | 2.139628
[8 empty] | 15.94984 | 341.0338 | -184.5529 | 585.4993 | -0.001055883 | 0.850572 | 1.460293 | 2.138141
[8 empty] | 15.99947 | 341.004 | -183.5003 | 584.4467 | -0.001055883 | 0.8504977 | 1.457668 | 2.131323
[8 empty] | 16.05016 | 341.5882 | -185.0207 | 585.9671 | 0 | 0.8519548 | 1.46146 | 2.128232
[8 empty] | 16.10032 | 341.5877 | -186.5411 | 587.4875 | 0 | 0.8519534 | 1.465252 | 2.121598
[8 empty] | 16.15048 | 342.0549 | -186.0733 | 587.0197 | 0.0005279413 | 0.8531189 | 1.464085 | 2.117902
[8 empty] | 16.20063 | 342.1421 | -186.0733 | 587.0197 | 0.0005279413 | 0.8533363 | 1.464085 | 2.111883
[8 empty] | 16.25079 | 342.3755 | -185.6055 | 586.5519 | -0.0005279413 | 0.8539183 | 1.462918 | 2.106801
[8 empty] | 16.30095 | 342.6088 | -187.2136 | 588.16 | 0 | 0.8545003 | 1.466929 | 2.10175
[8 empty] | 16.35111 | 342.5791 | -186.5996 | 587.546 | 0.0005279413 | 0.8544261 | 1.465398 | 2.09512
[8 empty] | 16.40127 | 342.4031 | -185.547 | 586.4934 | 0 | 0.8539872 | 1.462773 | 2.08764
[8 empty] | 16.45143 | 342.8996 | -188.7632 | 589.7096 | 0.0005279413 | 0.8552255 | 1.470794 | 2.084293
[8 empty] | 16.50158 | 342.8991 | -186.8335 | 587.7799 | 0.0005279413 | 0.8552242 | 1.465981 | 2.077955
[8 empty] | 16.55174 | 343.3956 | -188.5586 | 589.505 | 0.0005279413 | 0.8564626 | 1.470284 | 2.074657
[8 empty] | 16.6019 | 343.5413 | -189.0264 | 589.9728 | 0.0005279413 | 0.8568259 | 1.47145 | 2.069267
[8 empty] | 16.65153 | 343.4238 | -188.003 | 588.9494 | 0 | 0.8565329 | 1.468898 | 2.062394
[8 empty] | 16.70222 | 343.3648 | -188.9679 | 589.9143 | 0.0005279413 | 0.8563857 | 1.471305 | 2.055782
[8 empty] | 16.75238 | 343.8028 | -190.7222 | 591.6686 | 0.0005279413 | 0.8574782 | 1.47568 | 2.052241
[8 empty] | 16.80253 | 344.0654 | -191.3654 | 592.3119 | -0.0005279413 | 0.8581332 | 1.477284 | 2.047678
[8 empty] | 16.85269 | 344.3281 | -189.9328 | 590.8792 | 0 | 0.8587882 | 1.473711 | 2.043142
[8 empty] | 16.90232 | 344.0059 | -188.9971 | 589.9435 | 0 | 0.8579848 | 1.471378 | 2.035237
[8 empty] | 16.95301 | 344.5317 | -189.6696 | 590.616 | 0.001055883 | 0.8592961 | 1.473055 | 2.032253
[8 empty] | 17.00317 | 344.3265 | -190.4591 | 591.4055 | 0 | 0.8587844 | 1.475024 | 2.025051
[8 empty] | 17.05333 | 344.8815 | -192.3888 | 593.3352 | 0.0005279413 | 0.8601686 | 1.479837 | 2.02235
[8 empty] | 17.10348 | 345.3488 | -191.7455 | 592.692 | 0 | 0.8613341 | 1.478232 | 2.019151
[8 empty] | 17.15364 | 345.2314 | -191.2485 | 592.1949 | 0 | 0.8610412 | 1.476993 | 2.012562
[8 empty] | 17.2038 | 345.2893 | -192.0379 | 592.9843 | 0 | 0.8611857 | 1.478962 | 2.007031
[8 empty] | 17.25343 | 345.5227 | -192.5057 | 593.4522 | 0 | 0.8617679 | 1.480128 | 2.002611
[8 empty] | 17.30412 | 345.2883 | -192.6812 | 593.6276 | -0.0005279413 | 0.8611832 | 1.480566 | 1.99539
[8 empty] | 17.35428 | 345.6387 | -192.6812 | 593.6276 | -0.0005279413 | 0.862057 | 1.480566 | 1.991642
[8 empty] | 17.40444 | 345.6967 | -192.7981 | 593.7445 | 0.0005279413 | 0.8622016 | 1.480858 | 1.986235
[8 empty] | 17.45407 | 344.6436 | -187.3013 | 588.2477 | 0 | 0.8595752 | 1.467148 | 1.974554
[8 empty] | 17.50475 | 345.491 | -191.3947 | 592.3411 | 0.001583824 | 0.8616887 | 1.477357 | 1.973677
[8 empty] | 17.55491 | 345.1396 | -191.0438 | 591.9902 | 0 | 0.8608124 | 1.476482 | 1.966037
[8 empty] | 17.60507 | 345.49 | -191.2485 | 592.1949 | -0.0005279413 | 0.8616862 | 1.476993 | 1.962425
[8 empty] | 17.65523 | 345.6065 | -190.7514 | 591.6979 | -0.0005279413 | 0.8619767 | 1.475753 | 1.95751
[8 empty] | 17.70486 | 345.4305 | -192.0964 | 593.0428 | 0 | 0.8615379 | 1.479107 | 1.951029
[8 empty] | 17.75502 | 345.4593 | -192.1841 | 593.1305 | 0 | 0.8616096 | 1.479326 | 1.945679
[8 empty] | 17.8057 | 345.605 | -191.0146 | 591.961 | 0.0005279413 | 0.861973 | 1.476409 | 1.940959
[8 empty] | 17.85586 | 345.7215 | -193.1782 | 594.1246 | -0.0005279413 | 0.8622635 | 1.481806 | 1.936159
[8 empty] | 17.90602 | 345.7502 | -194.0554 | 595.0018 | 0.001055883 | 0.8623352 | 1.483993 | 1.930896
[8 empty] | 17.95618 | 345.6035 | -192.535 | 593.4814 | 0.0005279413 | 0.8619694 | 1.480201 | 1.924685
[8 empty] | 18.00634 | 346.0124 | -193.7922 | 594.7386 | 0.0005279413 | 0.8629892 | 1.483337 | 1.921594
[8 empty] | 18.05649 | 345.895 | -193.7045 | 594.6509 | 0.001055883 | 0.8626963 | 1.483118 | 1.915606
[8 empty] | 18.10612 | 345.5144 | -191.307 | 592.2534 | -0.002111765 | 0.8617471 | 1.477138 | 1.908253
[8 empty] | 18.15628 | 346.2157 | -195.6635 | 596.6099 | -0.0005279413 | 0.8634961 | 1.488004 | 1.906844
[8 empty] | 18.20697 | 346.2152 | -194.2893 | 595.2357 | 0.001055883 | 0.8634949 | 1.484577 | 1.901533
[8 empty] | 18.25713 | 346.2439 | -194.1431 | 595.0895 | 0.0005279413 | 0.8635666 | 1.484212 | 1.896466
[8 empty] | 18.30729 | 346.2727 | -193.3244 | 594.2708 | 0 | 0.8636384 | 1.48217 | 1.891428
[8 empty] | 18.35744 | 346.2723 | -194.7279 | 595.6743 | 0.0005279413 | 0.8636372 | 1.485671 | 1.886257
[8 empty] | 18.4076 | 346.1548 | -196.8623 | 597.8087 | 0 | 0.8633444 | 1.490994 | 1.880479
[8 empty] | 18.45776 | 346.0374 | -196.9792 | 597.9256 | 0 | 0.8630515 | 1.491286 | 1.874733
[8 empty] | 18.50739 | 346.0954 | -194.377 | 595.3234 | 0 | 0.8631962 | 1.484795 | 1.870019
[8 empty] | 18.55808 | 346.2704 | -196.0144 | 596.9608 | 0.0005279413 | 0.8636326 | 1.488879 | 1.865855
[8 empty] | 18.60824 | 345.8021 | -196.1313 | 597.0777 | 0 | 0.8624647 | 1.489171 | 1.858309
[8 empty] | 18.65839 | 346.5911 | -196.1898 | 597.1362 | 0 | 0.8644325 | 1.489317 | 1.857542
[8 empty] | 18.70855 | 346.3568 | -196.3944 | 597.3409 | 0 | 0.863848 | 1.489827 | 1.851309
[8 empty] | 18.75871 | 346.3563 | -196.1313 | 597.0777 | 0 | 0.8638469 | 1.489171 | 1.846356
[8 empty] | 18.80887 | 346.3559 | -197.1546 | 598.1011 | -0.001055883 | 0.8638457 | 1.491723 | 1.84143
[8 empty] | 18.85903 | 345.8291 | -197.2424 | 598.1888 | 0 | 0.862532 | 1.491942 | 1.83374
[8 empty] | 18.90919 | 345.9164 | -195.3419 | 596.2883 | 0 | 0.8627497 | 1.487202 | 1.829337
[8 empty] | 18.95935 | 346.1498 | -196.8038 | 597.7502 | 0 | 0.8633319 | 1.490848 | 1.825729
[8 empty] | 19.0095 | 346.3541 | -196.4822 | 597.4286 | 0.0005279413 | 0.8638413 | 1.490046 | 1.821986
[8 empty] | 19.05966 | 346.0028 | -195.9559 | 596.9023 | 0 | 0.8629651 | 1.488733 | 1.815348
[8 empty] | 19.10982 | 345.3299 | -196.1021 | 597.0485 | 0.0005279413 | 0.8612868 | 1.489098 | 1.807061
[8 empty] | 19.15998 | 345.4756 | -197.2716 | 598.218 | 0.0005279413 | 0.8616503 | 1.492015 | 1.803092
[8 empty] | 19.21014 | 344.715 | -194.9325 | 595.8789 | 0.001055883 | 0.8597532 | 1.486181 | 1.794424
[8 empty] | 19.2603 | 344.773 | -194.9618 | 595.9082 | -0.0005279413 | 0.859898 | 1.486254 | 1.790052
[8 empty] | 19.30993 | 343.8662 | -192.7689 | 593.7153 | -0.001583824 | 0.8576363 | 1.480785 | 1.780755
[8 empty] | 19.36061 | 344.2751 | -193.646 | 594.5925 | 0 | 0.8586561 | 1.482972 | 1.778205
[8 empty] | 19.41077 | 344.4793 | -195.108 | 596.0544 | 0.0005279413 | 0.8591655 | 1.486619 | 1.774663
[8 empty] | 19.46093 | 344.1281 | -195.0202 | 595.9667 | 0.0005279413 | 0.8582894 | 1.4864 | 1.768284
[8 empty] | 19.51109 | 343.8353 | -195.2249 | 596.1713 | 0 | 0.8575591 | 1.48691 | 1.762237
[8 empty] | 19.56125 | 343.1039 | -189.7281 | 590.6745 | 0 | 0.855735 | 1.473201 | 1.753979
[8 empty] | 19.6114 | 344.0976 | -194.5817 | 595.5281 | -0.001055883 | 0.8582133 | 1.485306 | 1.75456
[8 empty] | 19.66103 | 342.3721 | -187.389 | 588.3354 | 0 | 0.8539098 | 1.467367 | 1.741355
[8 empty] | 19.71172 | 343.5412 | -196.5406 | 597.4871 | 0 | 0.8568257 | 1.490192 | 1.742808
[8 empty] | 19.76188 | 343.6577 | -194.5817 | 595.5281 | -0.0005279413 | 0.8571163 | 1.485306 | 1.738975
[8 empty] | 19.81257 | 343.5988 | -196.7453 | 597.6917 | 0.0005279413 | 0.8569695 | 1.490702 | 1.734229
[8 empty] | 19.86167 | 342.7213 | -192.0964 | 593.0428 | -0.001055883 | 0.8547808 | 1.479107 | 1.725523
[8 empty] | 19.91235 | 343.1302 | -198.0026 | 598.949 | 0.0005279413 | 0.8558007 | 1.493838 | 1.723184
[8 empty] | 19.96251 | 342.545 | -194.991 | 595.9374 | 0.0005279413 | 0.8543412 | 1.486327 | 1.715923
[8 empty] | 20.01267 | 342.223 | -193.646 | 594.5925 | 0 | 0.853538 | 1.482972 | 1.710013
[8 empty] | 20.06283 | 342.515 | -195.5173 | 596.4637 | 0.001055883 | 0.8542662 | 1.487639 | 1.707193
[8 empty] | 20.11352 | 341.4035 | -188.7925 | 589.7389 | 0.001055883 | 0.8514941 | 1.470867 | 1.697365
[8 empty] | 20.16315 | 340.6137 | -188.6463 | 589.5927 | 0 | 0.8495242 | 1.470502 | 1.68927
[8 empty] | 20.21331 | 342.046 | -197.8271 | 598.7736 | 0.001055883 | 0.8530965 | 1.4934 | 1.692164
[8 empty] | 20.26346 | 340.1743 | -184.5821 | 585.5285 | 0.0005279413 | 0.8484284 | 1.460366 | 1.678739
[8 empty] | 20.31362 | 341.4604 | -195.3419 | 596.2883 | -0.001055883 | 0.851636 | 1.487202 | 1.680925
[8 empty] | 20.36325 | 339.8227 | -184.9038 | 585.8502 | -0.0005279413 | 0.8475513 | 1.461168 | 1.668786
[8 empty] | 20.41394 | 339.7638 | -184.5237 | 585.4701 | -0.0005279413 | 0.8474045 | 1.46022 | 1.664354
[8 empty] | 20.4641 | 341.9271 | -198.5873 | 599.5337 | 0.001055883 | 0.8527999 | 1.495296 | 1.670845
[8 empty] | 20.51426 | 341.3711 | -197.1839 | 598.1303 | 0.002111765 | 0.8514134 | 1.491796 | 1.66405
[8 empty] | 20.56494 | 341.1661 | -197.2131 | 598.1595 | 0.0005279413 | 0.8509019 | 1.491869 | 1.658952
[8 empty] | 20.61404 | 339.4406 | -189.0848 | 590.0313 | -0.001055883 | 0.8465985 | 1.471596 | 1.64663
[8 empty] | 20.66473 | 338.5339 | -182.5354 | 583.4819 | -0.0005279413 | 0.8443369 | 1.455261 | 1.638203
[8 empty] | 20.71542 | 340.7848 | -196.7745 | 597.721 | 0.0005279413 | 0.8499511 | 1.490775 | 1.645061
[8 empty] | 20.76452 | 338.8255 | -186.5411 | 587.4875 | -0.001055883 | 0.8450643 | 1.465252 | 1.631735
[8 empty] | 20.81468 | 340.1408 | -193.6168 | 594.5632 | 0 | 0.8483449 | 1.482899 | 1.634122
[8 empty] | 20.86589 | 340.5206 | -194.6986 | 595.645 | 0.001583824 | 0.849292 | 1.485598 | 1.631931
[8 empty] | 20.91447 | 338.8829 | -193.6168 | 594.5632 | 0.001055883 | 0.8452073 | 1.482899 | 1.62031
[8 empty] | 20.96621 | 340.3152 | -196.6284 | 597.5748 | 0.001583824 | 0.8487796 | 1.490411 | 1.623143
[8 empty] | 21.01584 | 339.116 | -188.8217 | 589.7681 | -0.0005279413 | 0.8457889 | 1.47094 | 1.613604
[8 empty] | 21.066 | 338.9402 | -189.6404 | 590.5868 | 0.001583824 | 0.8453504 | 1.472982 | 1.608927
[8 empty] | 21.11668 | 337.7996 | -183.0325 | 583.9789 | 0.0005279413 | 0.8425055 | 1.456501 | 1.599664
[8 empty] | 21.16631 | 338.5009 | -190.693 | 591.6394 | -0.0005279413 | 0.8442547 | 1.475607 | 1.599226
[8 empty] | 21.21647 | 339.4069 | -196.7453 | 597.6917 | 0.001583824 | 0.8465145 | 1.490702 | 1.599716
[8 empty] | 21.26663 | 338.9973 | -197.0962 | 598.0426 | 0.001055883 | 0.8454927 | 1.491577 | 1.594016
[8 empty] | 21.31679 | 336.6871 | -180.0794 | 581.0258 | 0.001583824 | 0.8397308 | 1.449136 | 1.579428
[8 empty] | 21.36642 | 338.0317 | -192.3595 | 593.306 | 0 | 0.8430844 | 1.479764 | 1.582053
[8 empty] | 21.41711 | 337.7097 | -189.7281 | 590.6745 | -0.0005279413 | 0.8422814 | 1.473201 | 1.576805
[8 empty] | 21.46674 | 336.8322 | -184.7283 | 585.6747 | 0 | 0.8400928 | 1.460731 | 1.569072
[8 empty] | 21.51742 | 338.5861 | -194.3478 | 595.2942 | 0.001583824 | 0.8444673 | 1.484723 | 1.573527
[8 empty] | 21.56758 | 336.159 | -181.1905 | 582.1369 | -0.0005279413 | 0.8384138 | 1.451907 | 1.558614
[8 empty] | 21.61774 | 338.527 | -198.178 | 599.1244 | 0.0005279413 | 0.8443197 | 1.494276 | 1.565951
[8 empty] | 21.66737 | 338.4097 | -194.8448 | 595.7912 | -0.0005279413 | 0.8440272 | 1.485962 | 1.561823
[8 empty] | 21.71806 | 338.8187 | -198.909 | 599.8554 | 0.001583824 | 0.8450473 | 1.496099 | 1.560061
[8 empty] | 21.76874 | 336.9178 | -184.2313 | 585.1777 | -0.0005279413 | 0.8403064 | 1.459491 | 1.547697
[8 empty] | 21.81732 | 337.0052 | -191.7748 | 592.7212 | -0.001583824 | 0.8405243 | 1.478305 | 1.544652
[8 empty] | 21.86906 | 337.4142 | -186.9212 | 587.8676 | 0.001055883 | 0.8415444 | 1.4662 | 1.542867
[8 empty] | 21.91869 | 337.0923 | -192.0964 | 593.0428 | -0.0005279413 | 0.8407414 | 1.479107 | 1.537905
[8 empty] | 21.96938 | 337.6475 | -193.7338 | 594.6802 | 0.001055883 | 0.8421261 | 1.483191 | 1.536884
[8 empty] | 22.01795 | 336.6238 | -195.0787 | 596.0251 | -0.0005279413 | 0.839573 | 1.486546 | 1.528844
[8 empty] | 22.06917 | 337.5298 | -196.5991 | 597.5455 | -0.001055883 | 0.8418328 | 1.490338 | 1.529402
[8 empty] | 22.11932 | 336.36 | -188.2662 | 589.2126 | -0.001055883 | 0.838915 | 1.469554 | 1.520645
[8 empty] | 22.16948 | 337.4122 | -197.0962 | 598.0426 | 0.0005279413 | 0.8415395 | 1.491577 | 1.521951
[8 empty] | 22.21964 | 336.1547 | -189.2018 | 590.1482 | -0.0005279413 | 0.838403 | 1.471888 | 1.512855
[8 empty] | 22.2698 | 336.5637 | -193.3829 | 594.3293 | 0.001055883 | 0.8394231 | 1.482316 | 1.511284
[8 empty] | 22.31943 | 336.2417 | -190.8976 | 591.844 | -0.0005279413 | 0.8386201 | 1.476118 | 1.506482
[8 empty] | 22.36959 | 334.5748 | -181.746 | 582.6924 | -0.001055883 | 0.8344627 | 1.453292 | 1.495652
[8 empty] | 22.42027 | 334.4283 | -182.7693 | 583.7158 | 0 | 0.8340973 | 1.455845 | 1.491617
[8 empty] | 22.47043 | 335.159 | -190.7514 | 591.6979 | -0.0005279413 | 0.8359196 | 1.475753 | 1.491539
[8 empty] | 22.52112 | 335.0417 | -191.1315 | 592.078 | 0.001583824 | 0.8356271 | 1.476701 | 1.487662
[8 empty] | 22.57075 | 334.866 | -190.4006 | 591.347 | 0.0005279413 | 0.8351888 | 1.474878 | 1.483612
[8 empty] | 22.62144 | 334.6902 | -189.2018 | 590.1482 | 0 | 0.8347505 | 1.471888 | 1.479511
[8 empty] | 22.67159 | 334.5145 | -187.8276 | 588.774 | 0.001583824 | 0.8343122 | 1.468461 | 1.475462
[8 empty] | 22.72122 | 334.4557 | -189.6404 | 590.5868 | 0.0005279413 | 0.8341656 | 1.472982 | 1.471981
[8 empty] | 22.77138 | 332.6134 | -179.0561 | 580.0025 | 0 | 0.8295706 | 1.446584 | 1.460648
[8 empty] | 22.82154 | 333.0224 | -184.0558 | 585.0023 | 0.0005279413 | 0.8305908 | 1.459053 | 1.45923
[8 empty] | 22.8717 | 333.8115 | -192.4473 | 593.3937 | 0.001055883 | 0.832559 | 1.479982 | 1.45948
[8 empty] | 22.9208 | 332.4955 | -186.4534 | 587.3998 | -0.001055883 | 0.8292767 | 1.465033 | 1.450612
[8 empty] | 22.97202 | 333.1969 | -189.231 | 590.1775 | 0.0005279413 | 0.8310261 | 1.471961 | 1.450431
[8 empty] | 23.02218 | 333.0505 | -188.9971 | 589.9435 | 0 | 0.8306608 | 1.471378 | 1.446635
[8 empty] | 23.07233 | 333.1671 | -189.4649 | 590.4114 | 0.0005279413 | 0.8309517 | 1.472544 | 1.443996
[8 empty] | 23.12249 | 332.9037 | -188.6463 | 589.5927 | 0 | 0.8302947 | 1.470502 | 1.439724
[8 empty] | 23.17159 | 331.1491 | -183.9681 | 584.9145 | 0 | 0.8259186 | 1.458835 | 1.429101
[8 empty] | 23.22281 | 332.6692 | -189.7866 | 590.733 | 0.001583824 | 0.8297099 | 1.473346 | 1.432495
[8 empty] | 23.27297 | 331.2655 | -179.0561 | 580.0025 | 0.001055883 | 0.8262088 | 1.446584 | 1.423376
[8 empty] | 23.32313 | 332.5517 | -191.2777 | 592.2241 | 0.001055883 | 0.8294168 | 1.477066 | 1.42583
[8 empty] | 23.37328 | 332.2298 | -188.003 | 588.9494 | -0.0005279413 | 0.8286139 | 1.468898 | 1.421393
[8 empty] | 23.42344 | 330.7676 | -180.8689 | 581.8153 | 0 | 0.824967 | 1.451105 | 1.412106
[8 empty] | 23.4736 | 331.5567 | -186.8335 | 587.7799 | -0.001055883 | 0.8269353 | 1.465981 | 1.412451
[8 empty] | 23.52376 | 330.5331 | -180.1087 | 581.0551 | 0.0005279413 | 0.8243823 | 1.449209 | 1.405088
[8 empty] | 23.57392 | 331.3808 | -189.5234 | 590.4698 | 0 | 0.8264964 | 1.47269 | 1.405694
[8 empty] | 23.62408 | 331.1173 | -189.0556 | 590.002 | -0.0005279413 | 0.8258394 | 1.471523 | 1.401594
[8 empty] | 23.67423 | 329.7136 | -178.8514 | 579.7978 | 0.001583824 | 0.8223384 | 1.446073 | 1.392695
[8 empty] | 23.72439 | 328.9532 | -176.6585 | 577.6049 | 0.0005279413 | 0.8204417 | 1.440604 | 1.386546
[8 empty] | 23.77455 | 329.6839 | -182.5062 | 583.4526 | 0.0005279413 | 0.8222641 | 1.455189 | 1.386694
[8 empty] | 23.82471 | 329.0403 | -180.4888 | 581.4352 | 0 | 0.8206592 | 1.450157 | 1.381073
[8 empty] | 23.87434 | 328.8062 | -184.1143 | 585.0607 | -0.0005279413 | 0.8200751 | 1.459199 | 1.377221
[8 empty] | 23.92555 | 329.1275 | -183.0617 | 584.0081 | -0.0005279413 | 0.8208766 | 1.456574 | 1.375617
[8 empty] | 23.97518 | 328.8641 | -182.4185 | 583.3649 | -0.0005279413 | 0.8202197 | 1.45497 | 1.37167
[8 empty] | 24.02534 | 328.1622 | -179.173 | 580.1194 | 0.001055883 | 0.8184689 | 1.446875 | 1.365885
[8 empty] | 24.0755 | 327.4309 | -175.3136 | 576.26 | 0.0005279413 | 0.8166451 | 1.437249 | 1.360002
[8 empty] | 24.12513 | 327.2845 | -179.3192 | 580.2656 | -0.001055883 | 0.8162799 | 1.44724 | 1.356597
[8 empty] | 24.17582 | 327.8983 | -182.0091 | 582.9556 | -0.0005279413 | 0.8178106 | 1.453949 | 1.356292
[8 empty] | 24.22598 | 327.8395 | -182.8863 | 583.8327 | 0.001583824 | 0.8176642 | 1.456137 | 1.353241
[8 empty] | 24.27561 | 327.1376 | -180.1964 | 581.1428 | -0.0005279413 | 0.8159134 | 1.449428 | 1.347583
[8 empty] | 24.32629 | 327.7221 | -185.1961 | 586.1426 | 0 | 0.8173713 | 1.461897 | 1.347178
[8 empty] | 24.37592 | 327.1078 | -182.0384 | 582.9848 | 0 | 0.8158393 | 1.454022 | 1.341915
[8 empty] | 24.42661 | 327.3123 | -183.3249 | 584.2713 | 0.0005279413 | 0.8163491 | 1.45723 | 1.339967
[8 empty] | 24.47677 | 326.2887 | -178.4713 | 579.4177 | -0.001055883 | 0.8137962 | 1.445125 | 1.33304
[8 empty] | 24.52693 | 326.6101 | -181.0443 | 581.9907 | 0.001055883 | 0.8145978 | 1.451542 | 1.331624
[8 empty] | 24.57709 | 326.025 | -178.559 | 579.5054 | -0.001055883 | 0.8131387 | 1.445344 | 1.326526
[8 empty] | 24.62672 | 325.9079 | -179.5824 | 580.5288 | 0 | 0.8128464 | 1.447896 | 1.323377
[8 empty] | 24.6774 | 324.6796 | -175.2258 | 576.1723 | 0.001055883 | 0.809783 | 1.437031 | 1.315681
[8 empty] | 24.72756 | 325.5858 | -181.8337 | 582.7801 | 0.0005279413 | 0.8120431 | 1.453511 | 1.316677
[8 empty] | 24.77772 | 324.6792 | -175.3428 | 576.2892 | 0 | 0.8097819 | 1.437322 | 1.310353
[8 empty] | 24.82788 | 324.3281 | -174.2025 | 575.1489 | -0.0005279413 | 0.8089063 | 1.434478 | 1.306291
[8 empty] | 24.87804 | 325.1465 | -180.0794 | 581.0258 | 0 | 0.8109475 | 1.449136 | 1.306947
[8 empty] | 24.92819 | 324.9416 | -179.6701 | 580.6165 | 0.001055883 | 0.8104365 | 1.448115 | 1.303496
[8 empty] | 24.97835 | 324.3274 | -178.7929 | 579.7393 | -0.0005279413 | 0.8089046 | 1.445927 | 1.298419
[8 empty] | 25.02851 | 324.4734 | -179.2315 | 580.1779 | 0 | 0.8092686 | 1.447021 | 1.2964
[8 empty] | 25.07867 | 324.4439 | -179.5239 | 580.4703 | 0 | 0.8091952 | 1.44775 | 1.29369
[8 empty] | 25.12883 | 323.5373 | -175.5475 | 576.4939 | -0.001055883 | 0.806934 | 1.437833 | 1.2875
[8 empty] | 25.17899 | 323.8002 | -178.4421 | 579.3885 | 0.001583824 | 0.8075898 | 1.445052 | 1.285979
[8 empty] | 25.22914 | 323.4784 | -178.3251 | 579.2715 | 0.001583824 | 0.8067871 | 1.44476 | 1.282147
[8 empty] | 25.2793 | 323.3028 | -177.8865 | 578.8329 | 0.001055883 | 0.806349 | 1.443667 | 1.278908
[8 empty] | 25.32946 | 322.5423 | -174.144 | 575.0904 | 0 | 0.8044525 | 1.434332 | 1.273374
[8 empty] | 25.37962 | 322.7761 | -178.0035 | 578.9499 | 0.0005279413 | 0.8050354 | 1.443958 | 1.271778
[8 empty] | 25.42978 | 321.811 | -176.717 | 577.6634 | 0.001055883 | 0.8026284 | 1.44075 | 1.265474
[8 empty] | 25.47994 | 321.6353 | -176.4246 | 577.371 | 0 | 0.8021903 | 1.44002 | 1.262294
[8 empty] | 25.5301 | 321.489 | -177.0679 | 578.0143 | 0 | 0.8018252 | 1.441625 | 1.25924
[8 empty] | 25.58025 | 321.2841 | -176.9801 | 577.9266 | -0.001055883 | 0.8013143 | 1.441406 | 1.25597
[8 empty] | 25.63041 | 320.4652 | -172.5651 | 573.5116 | -0.001055883 | 0.7992719 | 1.430395 | 1.250318
[8 empty] | 25.68057 | 320.7866 | -175.8106 | 576.757 | 0.0005279413 | 0.8000736 | 1.438489 | 1.249127
[8 empty] | 25.73073 | 320.4356 | -175.7229 | 576.6693 | 0.0005279413 | 0.799198 | 1.43827 | 1.245328
[8 empty] | 25.78036 | 319.9968 | -173.53 | 574.4764 | -0.0005279413 | 0.7981037 | 1.432801 | 1.241228
[8 empty] | 25.83105 | 320.2598 | -175.5475 | 576.4939 | 0.0005279413 | 0.7987595 | 1.437833 | 1.239811
[8 empty] | 25.8812 | 319.4117 | -171.4541 | 572.4005 | -0.0005279413 | 0.7966443 | 1.427623 | 1.234131
[8 empty] | 25.93136 | 319.5869 | -173.8809 | 574.8273 | 0.001583824 | 0.7970813 | 1.433676 | 1.23242
[8 empty] | 25.98099 | 319.0312 | -172.4774 | 573.4238 | -0.001055883 | 0.7956953 | 1.430176 | 1.227927
[8 empty] | 26.03168 | 318.7679 | -173.2376 | 574.184 | 0 | 0.7950386 | 1.432072 | 1.224524
[8 empty] | 26.08184 | 318.2414 | -169.846 | 570.7924 | 0 | 0.7937255 | 1.423613 | 1.220151
[8 empty] | 26.132 | 318.6213 | -174.4364 | 575.3828 | 0 | 0.7946731 | 1.435062 | 1.219263
[8 empty] | 26.18215 | 318.5042 | -174.3487 | 575.2951 | -0.001055883 | 0.7943809 | 1.434843 | 1.216479
[8 empty] | 26.23231 | 317.9192 | -170.6646 | 571.6111 | 0 | 0.792922 | 1.425654 | 1.211924
[8 empty] | 26.28247 | 318.3284 | -174.6703 | 575.6167 | -0.001055883 | 0.7939425 | 1.435645 | 1.211168
[8 empty] | 26.33263 | 318.1236 | -174.1733 | 575.1197 | -0.0005279413 | 0.7934316 | 1.434405 | 1.208083
[8 empty] | 26.38279 | 317.948 | -172.302 | 573.2484 | -0.0005279413 | 0.7929936 | 1.429738 | 1.20512
[8 empty] | 26.43295 | 317.6846 | -173.3546 | 574.301 | 0.0005279413 | 0.7923369 | 1.432363 | 1.201837
[8 empty] | 26.4831 | 317.4213 | -172.0681 | 573.0145 | 0 | 0.7916802 | 1.429155 | 1.198567
[8 empty] | 26.53326 | 316.9241 | -170.2261 | 571.1725 | 0 | 0.7904401 | 1.424561 | 1.194427
[8 empty] | 26.58342 | 317.421 | -173.8516 | 574.798 | -0.0005279413 | 0.7916794 | 1.433603 | 1.194043
[8 empty] | 26.63358 | 316.456 | -168.7641 | 569.7106 | -0.001055883 | 0.7892725 | 1.420914 | 1.18817
[8 empty] | 26.68374 | 316.602 | -172.3897 | 573.3361 | -0.001055883 | 0.7896367 | 1.429957 | 1.186484
[8 empty] | 26.7339 | 316.1633 | -171.571 | 572.5175 | 0 | 0.7885425 | 1.427915 | 1.182617
[8 empty] | 26.78405 | 315.9877 | -172.0096 | 572.956 | 0.0005279413 | 0.7881045 | 1.429009 | 1.179747
[8 empty] | 26.83421 | 315.1396 | -166.7175 | 567.6639 | -0.0005279413 | 0.7859894 | 1.41581 | 1.174381
[8 empty] | 26.88437 | 315.4611 | -171.3079 | 572.2543 | -0.0005279413 | 0.7867912 | 1.427259 | 1.173386
[8 empty] | 26.93453 | 315.1393 | -170.3723 | 571.3187 | -0.0005279413 | 0.7859886 | 1.424925 | 1.170006
[8 empty] | 26.98469 | 314.8176 | -169.7583 | 570.7047 | 0.0005279413 | 0.7851861 | 1.423394 | 1.166639
[8 empty] | 27.03485 | 314.6712 | -170.4015 | 571.3479 | 0.0005279413 | 0.7848211 | 1.424998 | 1.163933
[8 empty] | 27.08501 | 314.4079 | -170.7524 | 571.6988 | 0 | 0.7841645 | 1.425873 | 1.160806
[8 empty] | 27.13516 | 313.8815 | -169.115 | 570.0614 | -0.0005279413 | 0.7828515 | 1.42179 | 1.15672
[8 empty] | 27.18532 | 313.6474 | -168.7934 | 569.7398 | 0.0005279413 | 0.7822677 | 1.420987 | 1.153725
[8 empty] | 27.23495 | 312.8286 | -166.045 | 566.9914 | 0 | 0.7802255 | 1.414133 | 1.148616
[8 empty] | 27.28511 | 312.7115 | -166.4835 | 567.43 | 0 | 0.7799335 | 1.415226 | 1.146075
[8 empty] | 27.33527 | 312.2436 | -164.6708 | 565.6172 | -0.001055883 | 0.7787664 | 1.410705 | 1.14226
[8 empty] | 27.38596 | 312.5358 | -168.3256 | 569.272 | 0.001055883 | 0.7794953 | 1.419821 | 1.141213
[8 empty] | 27.43559 | 311.4831 | -163.9106 | 564.857 | -0.001583824 | 0.7768697 | 1.408809 | 1.135312
[8 empty] | 27.48627 | 311.9216 | -168.1501 | 569.0966 | -0.0005279413 | 0.7779633 | 1.419383 | 1.134813
[8 empty] | 27.53643 | 311.8337 | -168.384 | 569.3305 | 0 | 0.7777442 | 1.419966 | 1.132427
[8 empty] | 27.58659 | 311.2488 | -165.0801 | 566.0265 | 0 | 0.7762854 | 1.411726 | 1.128248
[8 empty] | 27.63675 | 311.5996 | -169.115 | 570.0614 | 0.001055883 | 0.7771602 | 1.42179 | 1.12747
[8 empty] | 27.68691 | 311.3071 | -167.0976 | 568.044 | 0.0005279413 | 0.7764306 | 1.416758 | 1.124371
[8 empty] | 27.73706 | 310.9853 | -166.6005 | 567.5469 | -0.0005279413 | 0.7756282 | 1.415518 | 1.121177
[8 empty] | 27.78722 | 310.5174 | -165.9573 | 566.9037 | -0.0005279413 | 0.7744611 | 1.413914 | 1.11747
[8 empty] | 27.83685 | 309.8448 | -163.9983 | 564.9447 | -0.0005279413 | 0.7727836 | 1.409028 | 1.113061
[8 empty] | 27.88754 | 309.4646 | -161.1914 | 562.1378 | 0 | 0.7718353 | 1.402027 | 1.109675
[8 empty] | 27.9377 | 309.5814 | -164.8462 | 565.7926 | 0.001055883 | 0.7721267 | 1.411143 | 1.108101
[8 empty] | 27.98786 | 307.944 | -158.5599 | 559.5064 | 0 | 0.7680427 | 1.395464 | 1.100264
[8 empty] | 28.03801 | 307.9731 | -160.8698 | 561.8162 | -0.0005279413 | 0.7681153 | 1.401225 | 1.0984
[8 empty] | 28.08817 | 307.8268 | -161.3668 | 562.3132 | 0.0005279413 | 0.7677505 | 1.402465 | 1.095917
[8 empty] | 28.13833 | 307.6805 | -161.4253 | 562.3717 | 0.0005279413 | 0.7673856 | 1.402611 | 1.093444
[8 empty] | 28.18849 | 307.505 | -159.2032 | 560.1496 | 0 | 0.7669478 | 1.397068 | 1.090875
[8 empty] | 28.23865 | 307.6511 | -164.5538 | 565.5002 | -0.0005279413 | 0.7673121 | 1.410413 | 1.089455
[8 empty] | 28.28881 | 307.5925 | -164.0568 | 565.0032 | -0.0005279413 | 0.7671661 | 1.409174 | 1.087316
[8 empty] | 28.33897 | 307.1538 | -162.4486 | 563.3951 | 0 | 0.766072 | 1.405163 | 1.083844
[8 empty] | 28.3886 | 306.2181 | -159.4956 | 560.442 | -0.001055883 | 0.7637382 | 1.397798 | 1.078653
[8 empty] | 28.43928 | 306.3934 | -160.3435 | 561.2899 | 0.001055883 | 0.7641755 | 1.399912 | 1.077347
[8 empty] | 28.48891 | 305.5162 | -157.5074 | 558.4538 | 0 | 0.7619875 | 1.392839 | 1.072391
[8 empty] | 28.5396 | 305.75 | -160.9282 | 561.8747 | 0 | 0.7625707 | 1.401371 | 1.071306
[8 empty] | 28.58976 | 305.7791 | -160.4897 | 561.4361 | 0.0005279413 | 0.7626434 | 1.400277 | 1.069528
[8 empty] | 28.63939 | 305.4282 | -161.513 | 562.4594 | 0.0005279413 | 0.7617681 | 1.402829 | 1.066449
[8 empty] | 28.69007 | 305.3404 | -160.1096 | 561.056 | 0.0005279413 | 0.7615491 | 1.399329 | 1.064259
[8 empty] | 28.74023 | 305.2234 | -160.402 | 561.3484 | 0.001055883 | 0.7612572 | 1.400058 | 1.061995
[8 empty] | 28.79039 | 305.3402 | -162.4194 | 563.3658 | 0 | 0.7615487 | 1.40509 | 1.06055
[8 empty] | 28.84055 | 304.4922 | -156.5717 | 557.5181 | 0 | 0.7594337 | 1.390505 | 1.055766
[8 empty] | 28.89071 | 304.9892 | -162.5656 | 563.512 | -0.001055883 | 0.7606732 | 1.405455 | 1.055653
[8 empty] | 28.94087 | 304.4044 | -158.0921 | 559.0385 | -0.0005279413 | 0.7592146 | 1.394297 | 1.051802
[8 empty] | 28.99102 | 304.8721 | -162.741 | 563.6874 | 0 | 0.7603812 | 1.405892 | 1.051596
[8 empty] | 29.04118 | 304.4627 | -161.3668 | 562.3132 | 0.0005279413 | 0.7593601 | 1.402465 | 1.04837
[8 empty] | 29.09134 | 304.2287 | -161.5715 | 562.5179 | -0.0005279413 | 0.7587765 | 1.402975 | 1.045758
[8 empty] | 29.1415 | 303.4977 | -157.0103 | 557.9567 | 0 | 0.7569533 | 1.391599 | 1.04145
[8 empty] | 29.19166 | 303.2637 | -156.6887 | 557.6351 | 0 | 0.7563697 | 1.390797 | 1.038859
[8 empty] | 29.24129 | 303.1759 | -159.6125 | 560.5589 | 0.0005279413 | 0.7561508 | 1.398089 | 1.036795
[8 empty] | 29.29197 | 303.0882 | -159.0862 | 560.0326 | -0.0005279413 | 0.7559318 | 1.396777 | 1.034702
[8 empty] | 29.34213 | 301.8601 | -157.2734 | 558.2199 | 0 | 0.7528689 | 1.392256 | 1.028747
[8 empty] | 29.39229 | 300.8952 | -155.2268 | 556.1732 | -0.0005279413 | 0.7504623 | 1.387151 | 1.023709
[8 empty] | 29.44245 | 301.3922 | -157.7997 | 558.7462 | 0.0005279413 | 0.7517018 | 1.393568 | 1.023653
[8 empty] | 29.49261 | 301.012 | -156.9811 | 557.9275 | 0.0005279413 | 0.7507537 | 1.391526 | 1.020623
[8 empty] | 29.54224 | 300.1933 | -155.6946 | 556.641 | 0 | 0.7487117 | 1.388318 | 1.016137
[8 empty] | 29.5924 | 300.3102 | -155.2268 | 556.1732 | 0 | 0.7490033 | 1.387151 | 1.01481
[8 empty] | 29.64308 | 300.2224 | -156.1916 | 557.138 | 0.001055883 | 0.7487844 | 1.389557 | 1.012778
[8 empty] | 29.69271 | 299.4622 | -152.4783 | 553.4248 | 0 | 0.7468882 | 1.380296 | 1.008525
[8 empty] | 29.74287 | 299.5206 | -155.2268 | 556.1732 | -0.0005279413 | 0.747034 | 1.387151 | 1.007021
[8 empty] | 29.79303 | 299.1112 | -152.069 | 553.0154 | -0.0005279413 | 0.7460129 | 1.379275 | 1.003951
[8 empty] | 29.84372 | 299.1404 | -154.6712 | 555.6176 | 0 | 0.7460858 | 1.385765 | 1.002344
[8 empty] | 29.89388 | 298.9065 | -152.8292 | 553.7756 | 0 | 0.7455023 | 1.381171 | 0.9998798
[8 empty] | 29.94403 | 298.7895 | -154.2619 | 555.2083 | 0.0005279413 | 0.7452105 | 1.384744 | 0.9978142
[8 empty] | 29.99419 | 298.6432 | -154.7297 | 555.6761 | 0 | 0.7448458 | 1.385911 | 0.9956581
[8 empty] | 30.04435 | 298.4385 | -154.2911 | 555.2375 | 0.001055883 | 0.7443352 | 1.384817 | 0.9933145