## General
ID | Test Identification
Test Identification | Location | NWZ-BH-5025
Test Identification | Sample | 44-2
Test Identification | Depth | 42.1 | [m]
Test Identification | Type of specimen | Undisturbed
Specimen Visual Description
Specimen Visual Description | Dark olive brown silty CLAY
Initial Specimen Conditions
Initial Specimen Conditions | Test start date | 13/02/2023
Initial Specimen Conditions | Specimen wet mass | 81.5 | [g]
Initial Specimen Conditions | Diameter | 50 | [mm]
Initial Specimen Conditions | Height | 21.58 | [mm]
Initial Specimen Conditions | Water content | 22.34617 | [%]
Initial Specimen Conditions | Bulk density | 1.92343 | [Mg/m³]
Initial Specimen Conditions | Dry density | 1.572121 | [Mg/m³]
Initial Specimen Conditions | Void ratio | 0.7174254 | [-]
Initial Specimen Conditions | Degree of saturation | 84.09888 | [%]
Initial Specimen Conditions | Particle density - assumed | 2.7 | [Mg/m³]
Initial Specimen Conditions | Laboratory temperature | 18-22 | [°C]
End of Saturation Results
End of Saturation Results | Back pressure | 400 | [kPa]
End of Saturation Results | Axial strain | -0.09941629 | [%]
End of Saturation Results | Seating pressure | 47.05893 | [kPa]
Consolidation Results
Consolidation results | Stage | Final Vertical Stress | Void ratio en | Axial strain ea,n | Coefficient of Consolidation cv | Coefficient of Volume Compressibity mv | Hydraulic Conductivity kn | Rate of strain ὲn
Consolidation results | [-] | [kPa] | [-] | [%] | [m2/yr] | [MPa-1] | [m/s] | [%/hr]
Consolidation results | Loading | 2395.136 | 0.5718803 | 8.472486 | 5.652983 | 0.01658461 | 3.070092e-11 | 2.404323
Consolidation results | Hold | 2399.125 | 0.5576907 | 9.298721
Consolidation results | Unloading | 841.4517 | 0.5711815 | 8.513178 |  |  |  | -0.7097068
Consolidation results | Hold | 842.1091 | 0.5773723 | 8.152701
Consolidation results | Loading | 7990.571 | 0.465796 | 14.64957 | 5.035011 | 0.008272495 | 1.385064e-11 | 2.090539
Consolidation results | Hold | 8001.22 | 0.442872 | 15.98439
Consolidation results | Unloading | 413.3961 | 0.5225601 | 11.3443 |  |  |  | -0.8705072
Consolidation results | Hold | 421.3242 | 0.5494785 | 9.776902
Consolidation results
Consolidation results
Consolidation results
Consolidation results
Consolidation results
Consolidation results
Consolidation results
Consolidation results
Consolidation results
Consolidation results
Consolidation results
Consolidation results
Consolidation results
Consolidation results
Consolidation results
Consolidation results
Consolidation results
Consolidation results
Consolidation results
Consolidation results
Consolidation results
Final Specimen Conditions
Final Specimen Conditions | Diameter | 50 | [mm]
Final Specimen Conditions | Height | 19.46969 | [mm]
Final Specimen Conditions | Water content | 22.82055 | [%]
Final Specimen Conditions | Bulk density | 2.023519 | [Mg/m³]
Final Specimen Conditions | Dry density | 1.647541 | [Mg/m³]

## Compression
One-Dimensional Consolidation
Effective Vertical Stress | Void ratio | Axial strain | Coefficient of Consolidation cv | Coefficient of Volume Compressibity mv | Hydraulic Conductivity kn | Pore Pressure Ratio | Steady State Factor Fn
[kPa] | [-] | [%] | [m2/year] | [MPa-1] | [m/s] | [%] | [-]
42.22315 | 0.719093 | -0.09941629
69.07787 | 0.717505 | -0.006950284 | 151.6602 | 0.05476831 | 2.616647e-09 | 1.516216 | 0.9963439
87.03762 | 0.7152465 | 0.1245548 | 92.56102 | 0.08480667 | 2.413866e-09 | 1.620491 | 0.9852506
101.7458 | 0.7129922 | 0.2558194 | 64.65677 | 0.09975123 | 1.875837e-09 | 2.012842 | 0.9645795
114.221 | 0.7106654 | 0.3913059 | 47.39703 | 0.1067499 | 1.438672e-09 | 2.540241 | 0.9461459
125.3141 | 0.7084281 | 0.5215748 | 34.32472 | 0.1198049 | 1.12499e-09 | 3.113668 | 0.9313675
137.1906 | 0.706205 | 0.6510215 | 27.79911 | 0.1262028 | 9.364873e-10 | 3.750981 | 0.9192658
147.5415 | 0.7039042 | 0.7849976 | 24.33189 | 0.1241346 | 7.861537e-10 | 4.450886 | 0.9072768
158.5745 | 0.7016092 | 0.9186306 | 20.03547 | 0.1096935 | 6.153882e-10 | 5.21374 | 0.896723
169.2514 | 0.6993669 | 1.049191 | 17.10734 | 0.1215143 | 5.497326e-10 | 5.893344 | 0.8896885
180.6099 | 0.6971249 | 1.179743 | 14.19176 | 0.1276272 | 4.767987e-10 | 6.629876 | 0.8831476
192.3914 | 0.6948186 | 1.314035 | 13.90893 | 0.115753 | 4.280006e-10 | 7.353466 | 0.8781129
203.2584 | 0.6925656 | 1.445222 | 11.90335 | 0.1174672 | 3.753237e-10 | 8.007882 | 0.8742688
213.8983 | 0.6903365 | 1.575019 | 10.25228 | 0.1171945 | 3.234916e-10 | 8.679835 | 0.870389
224.7849 | 0.6881961 | 1.699648 | 10.60132 | 0.1015012 | 2.977058e-10 | 9.378606 | 0.8666154
239.3797 | 0.6859379 | 1.831136 | 8.623926 | 0.1323201 | 2.642421e-10 | 10.14076 | 0.8644591
247.4803 | 0.6838417 | 1.953194 | 7.112061 | 0.1443655 | 2.492782e-10 | 11.00831 | 0.8573648
255.8552 | 0.6816011 | 2.083663 | 7.263674 | 0.1097166 | 2.246757e-10 | 11.69011 | 0.8532757
268.2523 | 0.6794551 | 2.208618 | 7.518264 | 0.09145307 | 2.089864e-10 | 12.17393 | 0.8540188
281.8713 | 0.6773116 | 2.333433 | 7.077188 | 0.0932959 | 1.898168e-10 | 12.60146 | 0.8558214
295.5129 | 0.6751931 | 2.456788 | 7.056174 | 0.08471661 | 1.787809e-10 | 13.09574 | 0.8565845
310.5194 | 0.6731089 | 2.578144 | 6.684366 | 0.08131247 | 1.636748e-10 | 13.51603 | 0.8585056
324.7713 | 0.6710857 | 2.695954 | 6.292686 | 0.08357266 | 1.57583e-10 | 13.94976 | 0.8596837
340.6099 | 0.6690457 | 2.814736 | 6.5477 | 0.07684932 | 1.483147e-10 | 14.27022 | 0.8623239
355.9257 | 0.6670143 | 2.933019 | 6.168134 | 0.07274369 | 1.384494e-10 | 14.73987 | 0.8630325
373.7586 | 0.6649928 | 3.050732 | 6.394214 | 0.06590049 | 1.30985e-10 | 15.03104 | 0.8659594
389.4826 | 0.6630171 | 3.165771 | 5.912566 | 0.06839137 | 1.213959e-10 | 15.399 | 0.8672481
405.294 | 0.6610824 | 3.278422 | 5.721363 | 0.06689391 | 1.134345e-10 | 15.88601 | 0.86735
424.0794 | 0.6592053 | 3.387724 | 6.054059 | 0.05251751 | 1.013983e-10 | 16.13717 | 0.8700224
444.8138 | 0.657442 | 3.490395 | 6.081049 | 0.05199464 | 9.876661e-11 | 16.38255 | 0.8728672
462.8715 | 0.6556921 | 3.59229 | 5.663966 | 0.05024591 | 9.161396e-11 | 16.7096 | 0.8741898
481.4748 | 0.653858 | 3.699086 | 4.464738 | 0.06807528 | 9.053615e-11 | 16.94841 | 0.8761042
501.3087 | 0.6520962 | 3.801676 | 5.171631 | 0.05380785 | 8.522394e-11 | 17.15091 | 0.8783021
519.8182 | 0.6502706 | 3.907974 | 5.152731 | 0.05045994 | 8.148965e-11 | 17.50792 | 0.8789513
540.9829 | 0.6485415 | 4.008659 | 5.193211 | 0.04722815 | 7.712043e-11 | 17.70168 | 0.8810416
563.3718 | 0.646805 | 4.109772 | 5.235911 | 0.04444373 | 7.512949e-11 | 17.85708 | 0.8833621
584.6031 | 0.6450841 | 4.209976 | 4.733797 | 0.04849901 | 7.10965e-11 | 18.08441 | 0.8848293
606.1978 | 0.6433791 | 4.309253 | 5.071379 | 0.0415408 | 6.771114e-11 | 18.25903 | 0.8865309
628.8113 | 0.6416888 | 4.407679 | 4.790859 | 0.04290272 | 6.424436e-11 | 18.47714 | 0.8879231
653.6694 | 0.6400114 | 4.505348 | 4.927123 | 0.03912086 | 6.275719e-11 | 18.59878 | 0.8900186
678.1186 | 0.6383102 | 4.604406 | 4.412149 | 0.02896372 | 6.096965e-11 | 18.75887 | 0.8916557
716.8758 | 0.6365916 | 4.704478 | 4.763748 | 0.03158911 | 6.950609e-11 | 16.96789 | 0.9058839
746.9658 | 0.634818 | 4.80775 | 4.960799 | 0.03470434 | 6.750483e-11 | 16.35329 | 0.9117803
773.7002 | 0.6330277 | 4.911993 | 4.609314 | 0.04119559 | 7.041113e-11 | 15.90204 | 0.9161912
803.0248 | 0.6313016 | 5.012502 | 5.436923 | 0.03403053 | 6.56532e-11 | 15.61092 | 0.9196562
831.1902 | 0.629645 | 5.108965 | 5.684776 | 0.03251813 | 6.448759e-11 | 15.44747 | 0.9221751
860.7771 | 0.6280046 | 5.204479 | 5.521816 | 0.03328527 | 6.294113e-11 | 15.29864 | 0.9245467
889.7954 | 0.6263323 | 5.301854 | 5.752196 | 0.03095828 | 6.052741e-11 | 15.1622 | 0.9266897
922.1466 | 0.6247165 | 5.395941 | 5.98662 | 0.02950893 | 5.992278e-11 | 15.00136 | 0.9289838
953.2785 | 0.6230926 | 5.490499 | 5.991116 | 0.02964591 | 5.997378e-11 | 14.91754 | 0.9307164
985.7394 | 0.6214684 | 5.585069 | 5.878582 | 0.02967269 | 5.738426e-11 | 14.84941 | 0.9323247
1017.935 | 0.6198441 | 5.67965 | 5.767834 | 0.03015247 | 5.590032e-11 | 14.80752 | 0.9337053
1048.522 | 0.6182593 | 5.771927 | 5.637297 | 0.02851747 | 5.244229e-11 | 14.81933 | 0.9347022
1081.973 | 0.616689 | 5.863368 | 5.809481 | 0.02744838 | 5.234643e-11 | 14.75871 | 0.9360639
1115.854 | 0.615108 | 5.955426 | 5.532876 | 0.02761711 | 5.028252e-11 | 14.70668 | 0.9373257
1150.083 | 0.6135906 | 6.043777 | 6.141979 | 0.02384179 | 4.861651e-11 | 14.62855 | 0.9386458
1184.876 | 0.6120589 | 6.13297 | 5.842211 | 0.02562747 | 4.828962e-11 | 14.59254 | 0.9397297
1221.087 | 0.6105763 | 6.219297 | 6.139255 | 0.02316335 | 4.57834e-11 | 14.56182 | 0.9407684
1257.163 | 0.6090699 | 6.307011 | 5.750449 | 0.02562662 | 4.656055e-11 | 14.58104 | 0.9415362
1294.665 | 0.607511 | 6.397781 | 5.852662 | 0.0237477 | 4.412839e-11 | 14.60586 | 0.942267
1330.91 | 0.6060008 | 6.485718 | 5.858345 | 0.02378636 | 4.414829e-11 | 14.64761 | 0.9428587
1372.22 | 0.6044281 | 6.577292 | 6.035382 | 0.02210518 | 4.216853e-11 | 14.65007 | 0.9436746
1410.506 | 0.6029009 | 6.666222 | 6.162305 | 0.02176924 | 4.288596e-11 | 14.6906 | 0.9442347
1457.526 | 0.6013265 | 6.757894 | 6.663746 | 0.01977805 | 4.175612e-11 | 14.68068 | 0.9451149
1503.768 | 0.5997519 | 6.849577 | 6.64645 | 0.0192669 | 4.137703e-11 | 14.65594 | 0.9459886
1551.738 | 0.5980905 | 6.946319 | 6.751832 | 0.0191715 | 4.187633e-11 | 14.65101 | 0.9467651
1602.531 | 0.5964315 | 7.042922 | 6.547315 | 0.01994811 | 4.149118e-11 | 14.59833 | 0.9477201
1652.925 | 0.5947484 | 7.140923 | 6.216 | 0.01958566 | 4.003667e-11 | 14.53873 | 0.9486461
1703.105 | 0.5930716 | 7.238558 | 6.246908 | 0.01872073 | 3.864999e-11 | 14.43396 | 0.9496914
1753.627 | 0.5913855 | 7.336736 | 6.143746 | 0.01931814 | 3.942882e-11 | 14.34332 | 0.9506439
1805.707 | 0.5897314 | 7.433056 | 6.263283 | 0.01856726 | 3.828663e-11 | 14.196 | 0.9517776
1860.818 | 0.5880105 | 7.533259 | 6.377302 | 0.01802163 | 3.895919e-11 | 14.02936 | 0.9529672
1916.478 | 0.586314 | 7.632041 | 6.398792 | 0.01781574 | 3.897999e-11 | 13.80913 | 0.9543037
1972.263 | 0.5845699 | 7.733599 | 6.286967 | 0.01782068 | 3.771483e-11 | 13.61895 | 0.9554888
2028.259 | 0.5828414 | 7.834243 | 6.23568 | 0.01793187 | 3.729126e-11 | 13.45242 | 0.9565524
2084.908 | 0.5811211 | 7.934414 | 6.354486 | 0.01763173 | 3.738791e-11 | 13.28779 | 0.9575775
2141.201 | 0.5794168 | 8.033654 | 6.170452 | 0.01786293 | 3.642989e-11 | 13.14564 | 0.9584897
2197.149 | 0.5776889 | 8.134267 | 6.260678 | 0.01753264 | 3.603447e-11 | 13.05175 | 0.959209
2254.382 | 0.5759847 | 8.233499 | 6.166229 | 0.01765915 | 3.640289e-11 | 12.874 | 0.9601873
2312.531 | 0.5742577 | 8.334055 | 6.275376 | 0.01700179 | 3.561203e-11 | 12.73492 | 0.9610164
2370.754 | 0.572549 | 8.43355 | 5.652983 | 0.01658461 | 3.070092e-11 | 12.59558 | 0.9618212
2392.327 | 0.5718556 | 8.473925
2395.854 | 0.5656664 | 8.834314
2397.175 | 0.5635505 | 8.957519
2398.669 | 0.5625557 | 9.015443
2397.586 | 0.5619699 | 9.049551
2398.669 | 0.5615454 | 9.074268
2397.862 | 0.5612011 | 9.094317
2397.895 | 0.5609049 | 9.111562
2398.239 | 0.5606652 | 9.125522
2403.215 | 0.5604815 | 9.136221
2400.268 | 0.5603364 | 9.144669
2399.289 | 0.5601997 | 9.152629
2398.889 | 0.5600632 | 9.160573
2399.929 | 0.5599355 | 9.168012
2399.055 | 0.559839 | 9.17363
2399.736 | 0.5597509 | 9.178761
2399.46 | 0.5596784 | 9.182981
2400.216 | 0.5595907 | 9.188086
2399.578 | 0.5595106 | 9.192753
2399.762 | 0.5594304 | 9.19742
2398.999 | 0.5593742 | 9.200697
2400.492 | 0.5593103 | 9.204412
2400.193 | 0.5592464 | 9.208136
2399.32 | 0.55919 | 9.211421
2399.745 | 0.5591341 | 9.214673
2399.937 | 0.5590861 | 9.21747
2400.197 | 0.5590462 | 9.219795
2399.596 | 0.5590058 | 9.222145
2399.486 | 0.55895 | 9.225397
2399.582 | 0.55891 | 9.227722
2399.445 | 0.55887 | 9.230056
2399.936 | 0.5587904 | 9.23469
2400.346 | 0.5587665 | 9.23608
2399.799 | 0.5587264 | 9.238413
2400.045 | 0.5586866 | 9.24073
2399.17 | 0.5586545 | 9.2426
2399.771 | 0.5586149 | 9.244909
2400.276 | 0.5585749 | 9.247234
2399.524 | 0.5585508 | 9.248641
2399.757 | 0.558527 | 9.250023
2400.644 | 0.5584715 | 9.253259
2401.041 | 0.5584477 | 9.254641
2399.046 | 0.5584233 | 9.256064
2399.36 | 0.5583916 | 9.257909
2400.138 | 0.5583677 | 9.259299
2399.66 | 0.5583517 | 9.260234
2399.059 | 0.5583276 | 9.261633
2400.179 | 0.5582881 | 9.263933
2399.877 | 0.5582719 | 9.264877
2399.918 | 0.5582481 | 9.266267
2400.466 | 0.5582086 | 9.268567
2399.673 | 0.5581844 | 9.269974
2399.877 | 0.5581526 | 9.271828
2400.205 | 0.5581287 | 9.273218
2399.522 | 0.5581126 | 9.274153
2399.371 | 0.5580727 | 9.276478
2399.289 | 0.5580647 | 9.276941
2399.44 | 0.558033 | 9.278787
2400.343 | 0.5580096 | 9.280152
2399.099 | 0.5579854 | 9.281559
2401.082 | 0.5579543 | 9.283372
2400.235 | 0.5579144 | 9.285697
2400.427 | 0.5578906 | 9.287079
2400.099 | 0.5578668 | 9.288469
2400.769 | 0.5578432 | 9.289843
2399.321 | 0.5578031 | 9.292176
2400.305 | 0.5577876 | 9.293078
2400.456 | 0.5577639 | 9.29446
2399.729 | 0.557747 | 9.295445
2399.142 | 0.5577312 | 9.296363
2400.752 | 0.5577072 | 9.297762
2399.084 | 0.5577225 | 9.296868
2399.207 | 0.5576907 | 9.298721
2399.685 | 0.5577068 | 9.297786
2292.664 | 0.5577593 | 9.294728
2159.068 | 0.5580121 | 9.280007
2041.893 | 0.5583319 | 9.261383
1938.959 | 0.5586795 | 9.241146
1842.758 | 0.5591143 | 9.215829
1754.881 | 0.5595401 | 9.191035
1674.215 | 0.5600104 | 9.163652
1600.912 | 0.5605141 | 9.134322
1533.324 | 0.5610161 | 9.105091
1468.545 | 0.561557 | 9.073594
1406.972 | 0.5620952 | 9.042254
1348.474 | 0.5626678 | 9.008912
1292.931 | 0.5632438 | 8.975374
1241.656 | 0.5638527 | 8.939918
1195.3 | 0.5644653 | 8.904252
1150.92 | 0.5650766 | 8.868655
1108.199 | 0.5657281 | 8.83072
1071.456 | 0.5663633 | 8.793735
1034.965 | 0.5670308 | 8.754866
996.7946 | 0.5677225 | 8.714592
963.374 | 0.5683987 | 8.675215
930.6286 | 0.5691202 | 8.633204
899.6773 | 0.5698092 | 8.593083
867.2905 | 0.5705227 | 8.551541
841.4517 | 0.5711815 | 8.513178
841.8915 | 0.5711817 | 8.513167
840.3403 | 0.5740521 | 8.34603
842.1017 | 0.5750715 | 8.286671
844.2623 | 0.5755821 | 8.256937
842.4193 | 0.5758764 | 8.239802
841.9737 | 0.5760759 | 8.228185
841.6885 | 0.5762196 | 8.219822
841.7613 | 0.5763236 | 8.213765
841.8692 | 0.5764357 | 8.207234
842.3817 | 0.5765159 | 8.202568
841.1676 | 0.5765797 | 8.19885
841.7483 | 0.5766443 | 8.195089
841.9275 | 0.5766689 | 8.193655
841.7126 | 0.5767091 | 8.191317
842.0902 | 0.5767496 | 8.188956
841.9381 | 0.5767663 | 8.187986
841.9539 | 0.5767828 | 8.187027
841.3264 | 0.5767911 | 8.186542
841.899 | 0.5768078 | 8.185572
842.0319 | 0.5768242 | 8.184613
842.5305 | 0.5768487 | 8.18319
842.4568 | 0.5768731 | 8.181768
842.5157 | 0.5768735 | 8.181746
842.1771 | 0.5768896 | 8.180808
841.1837 | 0.5768898 | 8.180798
841.8006 | 0.5769062 | 8.179838
842.1023 | 0.5769146 | 8.179353
842.3492 | 0.5769151 | 8.179321
842.0213 | 0.5769151 | 8.179321
841.5975 | 0.5769471 | 8.177457
843.0448 | 0.5769162 | 8.179256
841.8951 | 0.5769162 | 8.179256
841.9362 | 0.576956 | 8.176939
841.7418 | 0.5769564 | 8.176918
841.1508 | 0.5769566 | 8.176907
842.1578 | 0.5769729 | 8.175957
842.2907 | 0.5769573 | 8.176863
841.5746 | 0.5769575 | 8.176852
842.3491 | 0.5769501 | 8.177283
841.5658 | 0.5769342 | 8.178209
842.1262 | 0.5769742 | 8.175882
841.9442 | 0.5769903 | 8.174944
841.473 | 0.5769586 | 8.176787
841.3728 | 0.5769588 | 8.176776
841.5792 | 0.5769907 | 8.174922
841.6205 | 0.5770145 | 8.173532
841.5379 | 0.5770304 | 8.172605
841.4967 | 0.5770543 | 8.171215
841.3315 | 0.5770702 | 8.170288
841.6726 | 0.5771174 | 8.16754
841.9682 | 0.5771337 | 8.166592
841.703 | 0.577118 | 8.167508
841.7501 | 0.5771343 | 8.16656
841.4079 | 0.5771495 | 8.165676
842.057 | 0.57715 | 8.165644
840.7766 | 0.5771341 | 8.16657
842.3982 | 0.5771348 | 8.166527
841.5792 | 0.5771498 | 8.165654
841.4609 | 0.5771343 | 8.16656
841.5898 | 0.5771346 | 8.166538
841.5792 | 0.577118 | 8.167508
842.3338 | 0.5771346 | 8.166538
842.1088 | 0.5771189 | 8.167454
841.7368 | 0.5771189 | 8.167454
841.6954 | 0.5771348 | 8.166527
841.5379 | 0.5772135 | 8.161947
841.9979 | 0.5772298 | 8.160999
842.0392 | 0.5772537 | 8.159609
841.8376 | 0.5772766 | 8.158272
841.8857 | 0.5773168 | 8.155934
841.638 | 0.5773406 | 8.154544
841.8092 | 0.5773569 | 8.153595
842.1091 | 0.5773723 | 8.152701
842.0266 | 0.5773723 | 8.152701
1002.275 | 0.5770741 | 8.170066 | 216.1221 | 0.001726816 | 1.175691e-10 | 2.364078 | 1
1164.958 | 0.5764088 | 8.208803 | 184.3338 | 0.003104537 | 1.801978e-10 | 2.159739 | 0.9983818
1310.969 | 0.5754945 | 8.26204 | 164.0167 | 0.004222126 | 2.129513e-10 | 2.043873 | 0.9969425
1440.17 | 0.5744324 | 8.323887 | 125.7684 | 0.005086093 | 1.934383e-10 | 2.363191 | 0.9864846
1561.827 | 0.5733162 | 8.388877 | 98.34512 | 0.005665355 | 1.69281e-10 | 2.58637 | 0.9815601
1677.499 | 0.5721203 | 8.458512 | 81.20015 | 0.006285643 | 1.542842e-10 | 2.813421 | 0.977869
1789.446 | 0.570879 | 8.530793 | 70.91396 | 0.006556105 | 1.406368e-10 | 3.047699 | 0.9748292
1896.363 | 0.5695886 | 8.605929 | 61.5405 | 0.007246234 | 1.336949e-10 | 3.296037 | 0.9720663
2005.138 | 0.5682083 | 8.6863 | 53.42663 | 0.007579218 | 1.210274e-10 | 3.576921 | 0.969277
2109.605 | 0.5668124 | 8.767583 | 45.39459 | 0.00813783 | 1.095539e-10 | 3.857418 | 0.9667956
2215.615 | 0.5653528 | 8.852575 | 41.36853 | 0.008184575 | 1.006726e-10 | 4.151873 | 0.9644289
2320.72 | 0.5638292 | 8.941287 | 37.38182 | 0.008372954 | 9.270905e-11 | 4.438528 | 0.9623657
2424.969 | 0.5623138 | 9.029526 | 32.4221 | 0.008640968 | 8.249053e-11 | 4.718392 | 0.9605355
2522.559 | 0.5608002 | 9.11766 | 28.57799 | 0.009225991 | 7.745115e-11 | 5.013658 | 0.9585873
2616.378 | 0.5593268 | 9.203457 | 24.51361 | 0.009472401 | 6.828352e-11 | 5.285693 | 0.956949
2704.471 | 0.5578166 | 9.29139 | 21.03543 | 0.01001266 | 6.171763e-11 | 5.557477 | 0.9553273
2788.566 | 0.5563652 | 9.375904 | 19.66739 | 0.01025009 | 5.876496e-11 | 5.797328 | 0.9540371
2871.688 | 0.5549009 | 9.461165 | 17.66506 | 0.01025084 | 5.306425e-11 | 6.044688 | 0.9527139
2953.366 | 0.5534696 | 9.544509 | 16.94661 | 0.009952893 | 4.945576e-11 | 6.26989 | 0.9516222
3041.45 | 0.5519866 | 9.630861 | 17.01445 | 0.009955596 | 4.950169e-11 | 6.506212 | 0.950539
3127.481 | 0.5504827 | 9.718431 | 15.20745 | 0.01037262 | 4.598103e-11 | 6.749494 | 0.9494022
3214.637 | 0.5489085 | 9.810089 | 14.60007 | 0.01055318 | 4.46854e-11 | 6.996716 | 0.948275
3300.257 | 0.5473443 | 9.901172 | 13.47639 | 0.01093701 | 4.243062e-11 | 7.250735 | 0.9471024
3384.138 | 0.5457732 | 9.992652 | 12.83205 | 0.01106168 | 4.119238e-11 | 7.495653 | 0.9460129
3469.711 | 0.5441403 | 10.08774 | 11.96427 | 0.01112101 | 3.832503e-11 | 7.744335 | 0.9449344
3553.816 | 0.542523 | 10.18191 | 11.64062 | 0.01108665 | 3.73806e-11 | 7.978693 | 0.943974
3640.137 | 0.5408025 | 10.28209 | 10.74634 | 0.01157484 | 3.576421e-11 | 8.2333 | 0.9428965
3723.179 | 0.5391832 | 10.37638 | 9.890281 | 0.01194515 | 3.36431e-11 | 8.481388 | 0.9418538
3803.332 | 0.5375144 | 10.47355 | 9.642064 | 0.01202817 | 3.285198e-11 | 8.742441 | 0.940702
3882.314 | 0.5358687 | 10.56937 | 8.837782 | 0.01232379 | 3.084999e-11 | 8.996335 | 0.9396102
3962.643 | 0.5341755 | 10.66797 | 8.449591 | 0.01212799 | 2.911598e-11 | 9.248509 | 0.9385604
4043.138 | 0.5324741 | 10.76703 | 8.043866 | 0.01210976 | 2.776337e-11 | 9.49995 | 0.9375317
4125.57 | 0.5307893 | 10.86514 | 8.050752 | 0.01192119 | 2.740733e-11 | 9.731782 | 0.9366732
4209.406 | 0.5291128 | 10.96275 | 7.615197 | 0.01178194 | 2.592178e-11 | 9.94253 | 0.935983
4293.28 | 0.5273866 | 11.06327 | 7.516838 | 0.01181142 | 2.564664e-11 | 10.14392 | 0.935361
4377.369 | 0.5256895 | 11.16209 | 7.176669 | 0.01157798 | 2.412751e-11 | 10.33281 | 0.9348275
4464.241 | 0.5239613 | 11.26272 | 6.764148 | 0.01163293 | 2.308327e-11 | 10.49395 | 0.9345044
4549.076 | 0.5222637 | 11.36157 | 6.656623 | 0.01167158 | 2.296726e-11 | 10.6351 | 0.9342908
4634.895 | 0.5205426 | 11.46178 | 6.32914 | 0.01171409 | 2.184892e-11 | 10.77134 | 0.93411
4720.56 | 0.5188218 | 11.56198 | 6.404515 | 0.01142288 | 2.134276e-11 | 10.92141 | 0.9338297
4807.907 | 0.5171144 | 11.6614 | 6.152944 | 0.01151713 | 2.067733e-11 | 11.07493 | 0.9335348
4896.459 | 0.5154232 | 11.75988 | 6.057425 | 0.01090274 | 1.94705e-11 | 11.21873 | 0.9333055
4988.945 | 0.5136777 | 11.86151 | 5.868236 | 0.0111411 | 1.932478e-11 | 11.35082 | 0.9331725
5076.734 | 0.5120098 | 11.95863 | 5.829436 | 0.01072341 | 1.871609e-11 | 11.45322 | 0.9331808
5169.03 | 0.510296 | 12.05842 | 5.550328 | 0.0109887 | 1.821814e-11 | 11.55662 | 0.9332042
5260.831 | 0.5085815 | 12.15825 | 5.376934 | 0.01098772 | 1.777251e-11 | 11.64286 | 0.9333175
5353.934 | 0.5068426 | 12.25951 | 5.477098 | 0.01080535 | 1.773183e-11 | 11.72109 | 0.9334753
5446.43 | 0.5051196 | 12.35983 | 5.584305 | 0.0103838 | 1.743309e-11 | 11.80933 | 0.9335557
5546.657 | 0.5033744 | 12.46145 | 5.366936 | 0.01005789 | 1.634155e-11 | 11.88313 | 0.9337596
5650.48 | 0.5016687 | 12.56077 | 5.632434 | 0.009846526 | 1.674063e-11 | 11.95552 | 0.9339789
5753.35 | 0.4998832 | 12.66474 | 5.516462 | 0.009550878 | 1.603162e-11 | 12.03379 | 0.9341428
5861.095 | 0.4981072 | 12.76815 | 5.363101 | 0.009833136 | 1.602481e-11 | 12.08354 | 0.9344857
5966.372 | 0.4962987 | 12.87346 | 5.119092 | 0.010035 | 1.567137e-11 | 12.13911 | 0.934764
6070.008 | 0.4945372 | 12.97602 | 5.007091 | 0.009958379 | 1.527126e-11 | 12.18536 | 0.9350712
6175.782 | 0.492791 | 13.0777 | 5.032109 | 0.009526036 | 1.492278e-11 | 12.20701 | 0.935513
6282.971 | 0.4910038 | 13.18177 | 4.875562 | 0.009561042 | 1.461279e-11 | 12.20109 | 0.9360986
6392.95 | 0.4892331 | 13.28487 | 5.033327 | 0.009019872 | 1.443203e-11 | 12.18021 | 0.9367612
6510.257 | 0.4874417 | 13.38918 | 4.8803 | 0.009172884 | 1.436888e-11 | 12.11925 | 0.937657
6623.771 | 0.4856728 | 13.49218 | 4.836791 | 0.008957235 | 1.428941e-11 | 12.03406 | 0.9386411
6741.616 | 0.4838724 | 13.59702 | 5.012284 | 0.008443985 | 1.414008e-11 | 11.90091 | 0.939876
6866.838 | 0.4820711 | 13.7019 | 4.921128 | 0.008580672 | 1.443471e-11 | 11.72108 | 0.9413589
6989.876 | 0.4802607 | 13.80732 | 4.838178 | 0.008671609 | 1.425394e-11 | 11.52199 | 0.9428988
7106.23 | 0.4784963 | 13.91005 | 4.833816 | 0.008614817 | 1.397666e-11 | 11.36372 | 0.9441663
7230.072 | 0.4766704 | 14.01637 | 4.889614 | 0.008561621 | 1.404708e-11 | 11.21543 | 0.9453813
7352.271 | 0.4748992 | 14.11951 | 4.893708 | 0.008510904 | 1.416074e-11 | 11.04549 | 0.9466743
7478.654 | 0.4730966 | 14.22447 | 4.986917 | 0.008291119 | 1.390289e-11 | 10.87173 | 0.9479725
7599.693 | 0.4713163 | 14.32813 | 4.983758 | 0.008313948 | 1.393921e-11 | 10.72274 | 0.949102
7724.742 | 0.4695294 | 14.43218 | 5.042469 | 0.008351208 | 1.408711e-11 | 10.57949 | 0.9501915
7852.672 | 0.4677818 | 14.53394 | 5.066049 | 0.008156911 | 1.383613e-11 | 10.42797 | 0.9513075
7977.36 | 0.4659915 | 14.63818 | 5.035011 | 0.008272495 | 1.385064e-11 | 10.29012 | 0.952325
7986.686 | 0.4657711 | 14.65102
7986.761 | 0.4580735 | 15.09924
7990.137 | 0.4544501 | 15.31022
7992.351 | 0.4524671 | 15.42568
7992.683 | 0.4511802 | 15.50062
7993.832 | 0.450286 | 15.55269
7999.449 | 0.4495944 | 15.59296
7997.253 | 0.4490885 | 15.62242
7998.65 | 0.4486892 | 15.64567
8008.211 | 0.4483132 | 15.66756
7998.468 | 0.4479891 | 15.68643
7998.492 | 0.4477084 | 15.70278
7998.553 | 0.4474674 | 15.71681
8011.03 | 0.4472382 | 15.73015
7998.069 | 0.4470338 | 15.74205
7998.044 | 0.4468414 | 15.75326
7999.724 | 0.4466735 | 15.76304
8000.083 | 0.4464981 | 15.77325
7999.001 | 0.4463373 | 15.78261
7999.801 | 0.4461934 | 15.79099
7998.505 | 0.4460496 | 15.79937
7999.471 | 0.4459291 | 15.80638
7999.398 | 0.4457924 | 15.81434
7999.113 | 0.4456725 | 15.82132
7998.572 | 0.4455678 | 15.82742
7997.74 | 0.4454635 | 15.83349
7998.961 | 0.4453593 | 15.83956
7998.579 | 0.4452475 | 15.84607
8000.385 | 0.4451675 | 15.85073
7999.689 | 0.4450795 | 15.85585
7999.116 | 0.4450069 | 15.86008
7998.407 | 0.4449181 | 15.86525
8000.593 | 0.4448234 | 15.87077
7999.637 | 0.4447664 | 15.87408
7997.86 | 0.444694 | 15.8783
7999.869 | 0.4446228 | 15.88244
7998.98 | 0.4445421 | 15.88714
7999.021 | 0.4444785 | 15.89085
7999.99 | 0.4443981 | 15.89553
7999.675 | 0.4443422 | 15.89878
7999.388 | 0.4442785 | 15.90249
7999.127 | 0.444222 | 15.90578
7999.756 | 0.4441587 | 15.90947
7999.291 | 0.4441027 | 15.91273
7999.59 | 0.4440543 | 15.91555
7999.098 | 0.4439986 | 15.91879
7999.628 | 0.4439499 | 15.92163
7999.602 | 0.4438786 | 15.92578
7999.518 | 0.4438383 | 15.92812
8000.748 | 0.4437751 | 15.9318
7999.667 | 0.4437504 | 15.93324
7999.626 | 0.4436788 | 15.93741
8000.443 | 0.4436545 | 15.93883
8000.635 | 0.4436148 | 15.94114
7999.35 | 0.4435588 | 15.9444
7999.799 | 0.4435185 | 15.94674
7999.333 | 0.4434784 | 15.94908
7999.581 | 0.4434311 | 15.95183
8000.318 | 0.4433754 | 15.95508
7999.755 | 0.443335 | 15.95743
7999.891 | 0.4432951 | 15.95976
7999.154 | 0.4432712 | 15.96115
7998.852 | 0.4432311 | 15.96348
8000.328 | 0.4432077 | 15.96484
8000.256 | 0.4431354 | 15.96905
8000.461 | 0.4431275 | 15.96951
8000.134 | 0.4430717 | 15.97276
8001.579 | 0.4430477 | 15.97416
7999.819 | 0.442992 | 15.9774
8000.949 | 0.4429678 | 15.97881
8001.185 | 0.4429366 | 15.98063
8000.704 | 0.4428962 | 15.98298
8001.22 | 0.442872 | 15.98439
8001.138 | 0.442872 | 15.98439
7873.585 | 0.4428753 | 15.9842
7695.784 | 0.442959 | 15.97932
7511.121 | 0.443087 | 15.97187
7291.154 | 0.4432604 | 15.96177
7068.236 | 0.4434925 | 15.94826
6861.435 | 0.4437454 | 15.93354
6656.116 | 0.4440094 | 15.91816
6466.657 | 0.4443455 | 15.89859
6277.333 | 0.444666 | 15.87993
6089.34 | 0.4450275 | 15.85888
5917.044 | 0.4454083 | 15.8367
5750.805 | 0.4458051 | 15.8136
5596.035 | 0.4461956 | 15.79086
5444.445 | 0.4466194 | 15.76618
5301.798 | 0.447045 | 15.7414
5161.832 | 0.4474811 | 15.71601
5030.779 | 0.4479346 | 15.6896
4902.721 | 0.4483767 | 15.66386
4780.288 | 0.4488543 | 15.63605
4659.564 | 0.4493305 | 15.60832
4531.861 | 0.4498368 | 15.57884
4411.218 | 0.4503491 | 15.54901
4294.384 | 0.4508537 | 15.51963
4182.77 | 0.451385 | 15.48869
4076.236 | 0.4519326 | 15.45681
3968.83 | 0.4524884 | 15.42445
3865.895 | 0.4530531 | 15.39157
3768.584 | 0.4536117 | 15.35904
3669.897 | 0.4542 | 15.32478
3576.478 | 0.4547828 | 15.29084
3483.157 | 0.4553747 | 15.25638
3394.016 | 0.4559939 | 15.22033
3308.1 | 0.4566166 | 15.18407
3225.444 | 0.4572575 | 15.14675
3146.719 | 0.4578697 | 15.1111
3068.023 | 0.458516 | 15.07347
2991.405 | 0.4591486 | 15.03664
2917.628 | 0.4598224 | 14.9974
2849.051 | 0.4604829 | 14.95894
2776.629 | 0.461156 | 14.91975
2710.142 | 0.4618219 | 14.88097
2646.803 | 0.4624776 | 14.84279
2581.467 | 0.4631818 | 14.80179
2521.659 | 0.4638653 | 14.76199
2460.259 | 0.4645576 | 14.72168
2402.928 | 0.4652353 | 14.68222
2344.916 | 0.4659441 | 14.64095
2288.118 | 0.4666065 | 14.60238
2233.957 | 0.4673009 | 14.56194
2184.918 | 0.4679792 | 14.52244
2134.436 | 0.4686741 | 14.48198
2083.472 | 0.469393 | 14.44013
2033.535 | 0.4700846 | 14.39985
1983.845 | 0.4708003 | 14.35818
1936.836 | 0.4715156 | 14.31653
1890.462 | 0.4722372 | 14.27451
1847.118 | 0.4729673 | 14.232
1802.261 | 0.4736974 | 14.18948
1759.362 | 0.4744534 | 14.14547
1718.581 | 0.47517 | 14.10374
1678.597 | 0.4759264 | 14.0597
1640.612 | 0.4766593 | 14.01702
1602.253 | 0.4774058 | 13.97355
1561.344 | 0.4781522 | 13.93009
1526.711 | 0.4789071 | 13.88613
1489.245 | 0.4796646 | 13.84203
1452.016 | 0.4804393 | 13.79692
1420.609 | 0.4812062 | 13.75227
1384.482 | 0.4819902 | 13.70661
1349.885 | 0.4827675 | 13.66135
1318.356 | 0.4835688 | 13.61469
1285.553 | 0.4843364 | 13.57
1253.631 | 0.4851496 | 13.52265
1222.663 | 0.4859469 | 13.47622
1193.816 | 0.4867447 | 13.42977
1165.437 | 0.4875421 | 13.38334
1137.224 | 0.4883553 | 13.33599
1113.337 | 0.489161 | 13.28907
1087.79 | 0.4899986 | 13.2403
1062.081 | 0.4907963 | 13.19385
1036.902 | 0.4916102 | 13.14646
1012.476 | 0.4924398 | 13.09815
988.6459 | 0.4932354 | 13.05182
966.2464 | 0.4940633 | 13.00362
942.4072 | 0.4948669 | 12.95683
919.9677 | 0.4956945 | 12.90864
898.2075 | 0.4965227 | 12.86041
876.3265 | 0.4973748 | 12.8108
855.6803 | 0.4981954 | 12.76301
835.475 | 0.4990203 | 12.71499
814.7416 | 0.4998525 | 12.66653
794.6801 | 0.5006771 | 12.61851
776.0685 | 0.5014946 | 12.57091
756.698 | 0.5023198 | 12.52286
744.8829 | 0.5031143 | 12.4766
727.8275 | 0.5039404 | 12.4285
709.5423 | 0.5047582 | 12.38088
685.5347 | 0.5055453 | 12.33504
668.1107 | 0.5063564 | 12.28782
656.3646 | 0.5071645 | 12.24077
642.9532 | 0.5079494 | 12.19506
628.9055 | 0.5087356 | 12.14928
613.7545 | 0.509515 | 12.1039
598.4479 | 0.5102785 | 12.05944
587.4686 | 0.5110506 | 12.01449
572.9747 | 0.5117914 | 11.97135
559.6436 | 0.5125732 | 11.92582
548.6643 | 0.5133386 | 11.88126
537.0027 | 0.5140898 | 11.83752
525.0035 | 0.5148331 | 11.79424
514.3518 | 0.5155696 | 11.75135
501.9205 | 0.5162964 | 11.70903
490.3037 | 0.5170237 | 11.66668
479.0117 | 0.5177626 | 11.62366
468.5125 | 0.51848 | 11.58188
459.2317 | 0.5192054 | 11.53964
448.0323 | 0.5199535 | 11.49609
436.0403 | 0.5207469 | 11.44989
424.8508 | 0.5216064 | 11.39984
414.432 | 0.5224909 | 11.34834
414.0738 | 0.5225693 | 11.34377
414.212 | 0.5277252 | 11.04356
413.3981 | 0.5316852 | 10.81297
414.6655 | 0.5346609 | 10.6397
413.5154 | 0.536978 | 10.50478
413.576 | 0.5388041 | 10.39845
412.7759 | 0.5402947 | 10.31166
413.6406 | 0.5415318 | 10.23962
414.0791 | 0.5425234 | 10.18188
414.1891 | 0.5433877 | 10.13156
414.6768 | 0.5440714 | 10.09175
415.2185 | 0.5446356 | 10.05889
415.4642 | 0.5450873 | 10.03259
413.6402 | 0.5455226 | 10.00725
415.6107 | 0.5458744 | 9.986763
415.6915 | 0.5461951 | 9.968088
416.5979 | 0.5464661 | 9.952309
416.7567 | 0.5467267 | 9.937132
417.284 | 0.5469169 | 9.926056
416.9613 | 0.5470888 | 9.916046
417.8319 | 0.5472313 | 9.907751
417.9021 | 0.5473805 | 9.899062
418.4459 | 0.5475059 | 9.891763
418.7929 | 0.5476153 | 9.88539
418.2282 | 0.5477303 | 9.878694
418.707 | 0.5478238 | 9.873248
418.7652 | 0.54794 | 9.866482
418.6256 | 0.5480244 | 9.86157
419.0873 | 0.5481167 | 9.856194
419.4181 | 0.5481943 | 9.851676
419.5991 | 0.5482469 | 9.848617
420.2971 | 0.5483086 | 9.845025
419.8257 | 0.5483599 | 9.842036
419.9482 | 0.5484363 | 9.837587
420.4906 | 0.5485047 | 9.833601
420.0784 | 0.5485481 | 9.831075
420.1945 | 0.5485928 | 9.828474
420.5656 | 0.5486364 | 9.825934
420.4613 | 0.5486627 | 9.824402
420.3388 | 0.5487043 | 9.821979
420.8516 | 0.5487386 | 9.819984
420.2385 | 0.5487637 | 9.818523
420.3009 | 0.5488053 | 9.8161
421.164 | 0.5488481 | 9.813605
420.4594 | 0.5488892 | 9.811218
420.8286 | 0.5489467 | 9.807868
420.8786 | 0.5489571 | 9.807262
420.5615 | 0.5489901 | 9.805338
421.082 | 0.5489926 | 9.805196
420.5183 | 0.5490177 | 9.803735
421.0802 | 0.5490654 | 9.800955
420.8705 | 0.5490838 | 9.799886
420.8955 | 0.5491021 | 9.798818
420.6983 | 0.5491413 | 9.796536
421.0875 | 0.549167 | 9.79504
420.7867 | 0.5491847 | 9.794007
421.5898 | 0.5491933 | 9.793508
420.4888 | 0.5492257 | 9.791619
420.9824 | 0.5492331 | 9.791191
421.358 | 0.5493072 | 9.786879
421.4444 | 0.5493096 | 9.786737
419.9765 | 0.5493072 | 9.786879
420.5381 | 0.5493341 | 9.785311
420.9423 | 0.5493524 | 9.784243
420.8019 | 0.5493592 | 9.78385
420.4395 | 0.5493769 | 9.782817
421.1874 | 0.5494002 | 9.781462
421.0558 | 0.5494185 | 9.780394
420.7533 | 0.549421 | 9.780252
421.0013 | 0.549435 | 9.779432
420.7533 | 0.5494607 | 9.777935
421.1106 | 0.5494595 | 9.778006
421.3242 | 0.5494785 | 9.776902