## General
ID | Test Identification
Test Identification | Location | NWZ-BH-5026
Test Identification | Sample | 24-2
Test Identification | Depth | 22.85 | [m]
Test Identification | Type of specimen | Undisturbed
Specimen Visual Description
Specimen Visual Description | Dark olive grey silty CLAY
Initial Specimen Conditions
Initial Specimen Conditions | Test start date | 20/02/2024
Initial Specimen Conditions | Specimen wet mass | 80.64 | [g]
Initial Specimen Conditions | Diameter | 50.04 | [mm]
Initial Specimen Conditions | Height | 20.76 | [mm]
Initial Specimen Conditions | Water content | 27.35733 | [%]
Initial Specimen Conditions | Bulk density | 1.975144 | [Mg/m³]
Initial Specimen Conditions | Dry density | 1.550868 | [Mg/m³]
Initial Specimen Conditions | Void ratio | 0.7409609 | [-]
Initial Specimen Conditions | Degree of saturation | 99.68784 | [%]
Initial Specimen Conditions | Particle density - assumed | 2.7 | [Mg/m³]
Initial Specimen Conditions | Laboratory temperature | 18-22 | [°C]
End of Saturation Results
End of Saturation Results | Back pressure | 400 | [kPa]
End of Saturation Results | Axial strain | -0.1610171 | [%]
End of Saturation Results | Seating pressure | 14.28834 | [kPa]
Consolidation Results
Consolidation results | Stage | Final Vertical Stress | Void ratio en | Axial strain ea,n | Coefficient of Consolidation cv | Coefficient of Volume Compressibity mv | Hydraulic Conductivity kn | Rate of strain ὲn
Consolidation results | [-] | [kPa] | [-] | [%] | [m2/yr] | [MPa-1] | [m/s] | [%/hr]
Consolidation results | Loading | 2400.623 | 0.5591197 | 10.44444 |  |  |  | 5.208099
Consolidation results | Hold | 2400.505 | 0.5369485 | 11.71796
Consolidation results | Unloading | 456.5612 | 0.559243 | 10.43736 |  |  |  | -1.856736
Consolidation results | Hold | 456.9383 | 0.5632405 | 10.20775
Consolidation results | Loading | 8002.076 | 0.4026302 | 19.43317 |  |  |  | 4.778302
Consolidation results | Hold | 7999.89 | 0.3794773 | 20.76308
Consolidation results | Unloading | 228.7124 | 0.4516766 | 16.61596 |  |  |  | -1.890534
Consolidation results | Hold | 229.2367 | 0.4673009 | 15.7185
Consolidation results
Consolidation results
Consolidation results
Consolidation results
Consolidation results
Consolidation results
Consolidation results
Consolidation results
Consolidation results
Consolidation results
Consolidation results
Consolidation results
Consolidation results
Consolidation results
Consolidation results
Consolidation results
Consolidation results
Consolidation results
Consolidation results
Consolidation results
Consolidation results
Final Specimen Conditions
Final Specimen Conditions | Diameter | 50.04 | [mm]
Final Specimen Conditions | Height | 17.49675 | [mm]
Final Specimen Conditions | Water content | 21.68906 | [%]
Final Specimen Conditions | Bulk density | 2.157014 | [Mg/m³]
Final Specimen Conditions | Dry density | 1.772562 | [Mg/m³]

## Compression
One-Dimensional Consolidation
Effective Vertical Stress | Void ratio | Axial strain | Coefficient of Consolidation cv | Coefficient of Volume Compressibity mv | Hydraulic Conductivity kn | Pore Pressure Ratio | Steady State Factor Fn
[kPa] | [-] | [%] | [m2/year] | [MPa-1] | [m/s] | [%] | [-]
12.86284 | 0.7437558 | -0.1610171
81.05665 | 0.7316487 | 0.5344121 |  |  |  |  | 0.9971481
151.4042 | 0.7151603 | 1.481502 |  |  |  |  | 0.9995721
245.0353 | 0.6988611 | 2.417728 |  |  |  |  | 0.9999263
357.6937 | 0.6824509 | 3.360322 |  |  |  |  | 0.9995985
531.2318 | 0.6665997 | 4.270817 |  |  |  |  | 0.9994373
748.899 | 0.6518032 | 5.120721 |  |  |  |  | 0.9992184
983.6784 | 0.6377234 | 5.929465 |  |  |  |  | 0.9993562
1225.685 | 0.6234983 | 6.746553 |  |  |  |  | 0.9995558
1479.382 | 0.6088071 | 7.590414 |  |  |  |  | 0.9996167
1744.872 | 0.5937005 | 8.458131 |  |  |  |  | 0.9996246
2023.584 | 0.5784564 | 9.333747 |  |  |  |  | 0.9996499
2319.097 | 0.5631676 | 10.21194 |  |  |  |  | 0.999707
2393.2 | 0.5590398 | 10.44903
2400.202 | 0.5457435 | 11.21277
2399.971 | 0.5431183 | 11.36356
2402.328 | 0.5421133 | 11.42129
2399.343 | 0.5412814 | 11.46908
2399.868 | 0.540485 | 11.51482
2400.074 | 0.5399735 | 11.5442
2400.059 | 0.539369 | 11.57892
2400.03 | 0.5390262 | 11.59861
2400.03 | 0.5384895 | 11.62944
2399.141 | 0.5382634 | 11.64243
2400.225 | 0.5380041 | 11.65732
2399.798 | 0.5376882 | 11.67547
2400.025 | 0.537176 | 11.70489
2399.995 | 0.5370159 | 11.71408
2401.03 | 0.5369488 | 11.71794
2236.428 | 0.5370966 | 11.70945
2026.775 | 0.537579 | 11.68174
1847.48 | 0.5382107 | 11.64546
1689.098 | 0.5389714 | 11.60176
1545.683 | 0.5398464 | 11.5515
1417.083 | 0.5407663 | 11.49866
1302.297 | 0.5417488 | 11.44223
1202.23 | 0.5428048 | 11.38157
1106.836 | 0.543923 | 11.31734
1022.255 | 0.5450502 | 11.25259
945.4086 | 0.5462384 | 11.18435
875.1685 | 0.5474666 | 11.1138
809.9948 | 0.5487393 | 11.04069
751.0917 | 0.5500082 | 10.96781
696.7485 | 0.5513017 | 10.89351
646.9122 | 0.5526247 | 10.81752
598.8391 | 0.5540291 | 10.73685
558.7329 | 0.5553446 | 10.66129
519.098 | 0.556721 | 10.58223
482.3449 | 0.5581608 | 10.49953
456.5612 | 0.559243 | 10.43736
459.425 | 0.5593159 | 10.43318
456.6956 | 0.5610769 | 10.33203
457.458 | 0.5614375 | 10.31131
457.1792 | 0.5616415 | 10.29959
456.6546 | 0.561773 | 10.29204
457.0054 | 0.561935 | 10.28273
457.3181 | 0.5620441 | 10.27647
457.3797 | 0.5621057 | 10.27293
457.8095 | 0.5621782 | 10.26877
456.9672 | 0.5622258 | 10.26603
456.9979 | 0.5623153 | 10.26089
457.4143 | 0.5623824 | 10.25704
456.5869 | 0.5624746 | 10.25174
456.9334 | 0.5625249 | 10.24885
457.562 | 0.5625444 | 10.24773
456.8987 | 0.5625249 | 10.24885
456.8987 | 0.5625669 | 10.24644
456.7896 | 0.5625809 | 10.24564
457.1061 | 0.5626032 | 10.24435
456.9428 | 0.5625975 | 10.24468
456.8641 | 0.5626088 | 10.24403
457.2796 | 0.5625948 | 10.24484
456.6609 | 0.5626367 | 10.24243
456.8977 | 0.5626451 | 10.24195
457.0469 | 0.5626562 | 10.24131
457.0666 | 0.5626983 | 10.23889
456.9428 | 0.5627233 | 10.23746
457.2105 | 0.5627178 | 10.23777
456.6653 | 0.5627233 | 10.23746
456.5819 | 0.5627402 | 10.23648
457.255 | 0.5627317 | 10.23698
456.9428 | 0.5627904 | 10.2336
457.6267 | 0.5627793 | 10.23424
457.1755 | 0.5628045 | 10.23279
457.371 | 0.5628213 | 10.23183
456.632 | 0.5628578 | 10.22973
456.908 | 0.5628662 | 10.22925
457.3983 | 0.5628857 | 10.22813
456.977 | 0.5628997 | 10.22732
456.908 | 0.5629081 | 10.22684
457.046 | 0.5629249 | 10.22588
456.9424 | 0.5629333 | 10.2254
457.5363 | 0.562936 | 10.22524
457.0805 | 0.56295 | 10.22443
456.977 | 0.5629668 | 10.22347
457.1149 | 0.5629668 | 10.22347
456.5392 | 0.563098 | 10.21593
457.046 | 0.5631094 | 10.21528
457.1839 | 0.5631261 | 10.21432
456.6427 | 0.5631399 | 10.21352
457.2184 | 0.5631429 | 10.21335
457.0805 | 0.5631513 | 10.21287
457.046 | 0.5631513 | 10.21287
457.046 | 0.5631681 | 10.21191
457.0805 | 0.5631681 | 10.21191
456.839 | 0.5631681 | 10.21191
456.977 | 0.5631765 | 10.21143
457.2258 | 0.563196 | 10.21031
457.2603 | 0.5632127 | 10.20934
457.2258 | 0.5632379 | 10.2079
456.3559 | 0.5632435 | 10.20757
456.9567 | 0.5632658 | 10.2063
456.9912 | 0.563249 | 10.20726
456.784 | 0.5632826 | 10.20533
456.8942 | 0.5632685 | 10.20614
457.0041 | 0.563288 | 10.20502
456.9918 | 0.5632742 | 10.20581
456.9974 | 0.5632602 | 10.20662
456.7842 | 0.5632742 | 10.20581
456.7842 | 0.5632575 | 10.20677
456.755 | 0.5632518 | 10.2071
457.3888 | 0.5632573 | 10.20679
456.9383 | 0.5632405 | 10.20775
456.9036 | 0.5632405 | 10.20775
640.4685 | 0.5619076 | 10.28431 |  |  |  |  | 0.9992826
802.3006 | 0.5597088 | 10.41061 |  |  |  |  | 0.9990832
955.0646 | 0.5573785 | 10.54446 |  |  |  |  | 0.9991175
1106.521 | 0.5550114 | 10.68043 |  |  |  |  | 0.9989417
1265.573 | 0.5525387 | 10.82246 |  |  |  |  | 0.9990759
1432.608 | 0.5500894 | 10.96314 |  |  |  |  | 0.9991771
1600.693 | 0.5477258 | 11.09891 |  |  |  |  | 0.9991995
1776.271 | 0.5453403 | 11.23593 |  |  |  |  | 0.9992694
1953.087 | 0.542951 | 11.37317 |  |  |  |  | 0.9993606
2131.546 | 0.5405246 | 11.51255 |  |  |  |  | 0.9994157
2303.752 | 0.5380534 | 11.65449 |  |  |  |  | 0.9994575
2469.058 | 0.5354551 | 11.80374 |  |  |  |  | 0.9994773
2619.636 | 0.5327946 | 11.95656 |  |  |  |  | 0.9995127
2746.669 | 0.5301853 | 12.10643 |  |  |  |  | 0.9995054
2859.654 | 0.5275688 | 12.25673 |  |  |  |  | 0.9995354
2964.011 | 0.5249634 | 12.40638 |  |  |  |  | 0.999551
3065.401 | 0.5222299 | 12.56339 |  |  |  |  | 0.9995469
3158.893 | 0.5195496 | 12.71734 |  |  |  |  | 0.9995501
3250.725 | 0.5168684 | 12.87135 |  |  |  |  | 0.9995692
3344.81 | 0.5140411 | 13.03375 |  |  |  |  | 0.9995795
3438.93 | 0.5111048 | 13.20241 |  |  |  |  | 0.9995967
3532.353 | 0.5081348 | 13.37301 |  |  |  |  | 0.9995838
3625.286 | 0.5051491 | 13.54451 |  |  |  |  | 0.9995857
3719.896 | 0.5021395 | 13.71738 |  |  |  |  | 0.9995879
3815.556 | 0.4990967 | 13.89216 |  |  |  |  | 0.9995775
3909.083 | 0.4961363 | 14.0622 |  |  |  |  | 0.9995861
4006.05 | 0.4931185 | 14.23554 |  |  |  |  | 0.9996006
4103.525 | 0.4900665 | 14.41085 |  |  |  |  | 0.9995971
4202.067 | 0.4870466 | 14.58431 |  |  |  |  | 0.9995941
4302.458 | 0.4840609 | 14.75581 |  |  |  |  | 0.9996024
4404.526 | 0.4810002 | 14.93162 |  |  |  |  | 0.9996104
4509.339 | 0.4779897 | 15.10454 |  |  |  |  | 0.9996033
4614.255 | 0.4749961 | 15.27649 |  |  |  |  | 0.9996113
4721.46 | 0.4720032 | 15.4484 |  |  |  |  | 0.9996192
4832.647 | 0.4689781 | 15.62216 |  |  |  |  | 0.9996225
4942.02 | 0.4660111 | 15.79259 |  |  |  |  | 0.9996211
5053.731 | 0.4630485 | 15.96276 |  |  |  |  | 0.9996202
5167.869 | 0.4600825 | 16.13313 |  |  |  |  | 0.9996361
5284.107 | 0.4571508 | 16.30152 |  |  |  |  | 0.9996353
5402.752 | 0.4541948 | 16.47131 |  |  |  |  | 0.9996426
5522.447 | 0.4513064 | 16.63722 |  |  |  |  | 0.9996422
5645.687 | 0.4484197 | 16.80303 |  |  |  |  | 0.9996567
5771.67 | 0.4454858 | 16.97156 |  |  |  |  | 0.99966
5900.011 | 0.4425528 | 17.14003 |  |  |  |  | 0.9996703
6029.909 | 0.4396309 | 17.30786 |  |  |  |  | 0.9996635
6158.74 | 0.4368178 | 17.46945 |  |  |  |  | 0.9996667
6296.234 | 0.4339504 | 17.63415 |  |  |  |  | 0.9996767
6434.167 | 0.4311109 | 17.79725 |  |  |  |  | 0.9996802
6580.134 | 0.4282153 | 17.96357 |  |  |  |  | 0.999684
6724.982 | 0.4253662 | 18.12722 |  |  |  |  | 0.9996876
6873.152 | 0.4225352 | 18.28983 |  |  |  |  | 0.9996884
7026.543 | 0.4196254 | 18.45697 |  |  |  |  | 0.9996923
7176.477 | 0.4168481 | 18.6165 |  |  |  |  | 0.9996958
7335.038 | 0.4139738 | 18.7816 |  |  |  |  | 0.9997021
7498.665 | 0.4111182 | 18.94562 |  |  |  |  | 0.9997035
7656.023 | 0.4084086 | 19.10126 |  |  |  |  | 0.999707
7819.669 | 0.4056521 | 19.2596 |  |  |  |  | 0.9997129
7986.669 | 0.4028925 | 19.41811 |  |  |  |  | 0.9997119
7994.686 | 0.4025686 | 19.43671
8000.013 | 0.3888588 | 20.2242
7999.705 | 0.3860678 | 20.38451
7999.825 | 0.3846606 | 20.46535
7999.946 | 0.3838875 | 20.50975
7998.984 | 0.3829976 | 20.56087
7999.915 | 0.3825448 | 20.58688
7999.814 | 0.3820998 | 20.61243
8000.172 | 0.3815473 | 20.64417
7999.675 | 0.3811878 | 20.66482
8000.347 | 0.3808372 | 20.68496
7999.726 | 0.3805521 | 20.70134
8000.281 | 0.3803 | 20.71582
8001.35 | 0.3800149 | 20.73219
8000.104 | 0.3794859 | 20.76258
7999.296 | 0.379477 | 20.76309
7731.68 | 0.3795278 | 20.76017
7378.452 | 0.3797101 | 20.7497
7043.557 | 0.3799352 | 20.73677
6728.077 | 0.3801937 | 20.72192
6411.289 | 0.3805013 | 20.70425
6108.351 | 0.3808633 | 20.68346
5818.954 | 0.3812699 | 20.6601
5537.559 | 0.3817011 | 20.63534
5267.061 | 0.3822079 | 20.60623
5005.664 | 0.3827348 | 20.57596
4751.726 | 0.3833232 | 20.54217
4512.566 | 0.3839508 | 20.50612
4283.765 | 0.3846309 | 20.46705
4063.385 | 0.3853379 | 20.42644
3855.091 | 0.3860851 | 20.38352
3660.493 | 0.3868448 | 20.33989
3474.227 | 0.3876585 | 20.29314
3291.577 | 0.388535 | 20.2428
3118.046 | 0.3894086 | 20.19262
2956.533 | 0.3903154 | 20.14053
2797.849 | 0.3912448 | 20.08715
2647.726 | 0.3922087 | 20.03178
2509.078 | 0.3931689 | 19.97663
2374.903 | 0.3941724 | 19.91899
2247.68 | 0.3952045 | 19.85971
2127.182 | 0.3962686 | 19.79859
2013.059 | 0.3973416 | 19.73695
1904.649 | 0.3984536 | 19.67307
1800.901 | 0.3995901 | 19.6078
1705.154 | 0.4007538 | 19.54095
1612.221 | 0.401941 | 19.47276
1524.438 | 0.4031388 | 19.40396
1442.266 | 0.4043799 | 19.33267
1363.095 | 0.4056521 | 19.2596
1289.516 | 0.406917 | 19.18694
1220.443 | 0.4081923 | 19.11369
1153.712 | 0.4094919 | 19.03904
1090.928 | 0.4108164 | 18.96296
1031.585 | 0.4121443 | 18.88669
973.3382 | 0.4135296 | 18.80712
921.35 | 0.4148756 | 18.7298
871.1945 | 0.4162164 | 18.65279
822.6472 | 0.4176318 | 18.57148
777.5575 | 0.4190004 | 18.49287
734.7905 | 0.4204053 | 18.41218
693.736 | 0.4218271 | 18.33051
657.223 | 0.4232615 | 18.24811
620.7794 | 0.4247379 | 18.16331
587.0768 | 0.426168 | 18.08117
555.1397 | 0.4276299 | 17.9972
524.2163 | 0.4291209 | 17.91156
496.1401 | 0.4305933 | 17.82698
468.7783 | 0.432028 | 17.74457
443.1643 | 0.4335604 | 17.65655
417.6551 | 0.4350787 | 17.56934
393.7696 | 0.4366809 | 17.47731
373.2213 | 0.438161 | 17.39229
353.2669 | 0.4396393 | 17.30738
333.9223 | 0.4411807 | 17.21884
315.8015 | 0.4427389 | 17.12934
298.9399 | 0.4442635 | 17.04177
282.8996 | 0.4458116 | 16.95284
267.38 | 0.4473457 | 16.86472
253.386 | 0.4488449 | 16.77861
238.5661 | 0.4503939 | 16.68964
228.7124 | 0.4516766 | 16.61596
234.9347 | 0.451807 | 16.60847
228.896 | 0.4590855 | 16.19039
229.1421 | 0.4608214 | 16.09068
229.0015 | 0.4616936 | 16.04058
228.1479 | 0.4622504 | 16.0086
228.4614 | 0.4626594 | 15.98511
229.0367 | 0.4629851 | 15.9664
229.0367 | 0.4632199 | 15.95291
228.602 | 0.4634225 | 15.94127
229.342 | 0.464091 | 15.90288
229.411 | 0.4642799 | 15.89203
229.1288 | 0.4643953 | 15.8854
228.7097 | 0.4645231 | 15.87806
228.6773 | 0.4649547 | 15.85326
228.7798 | 0.4650346 | 15.84867
229.2007 | 0.4651269 | 15.84338
229.0622 | 0.4652063 | 15.83881
228.5711 | 0.4652966 | 15.83363
229.0955 | 0.4653701 | 15.82941
229.1306 | 0.4654372 | 15.82555
228.5009 | 0.4654979 | 15.82207
229.2708 | 0.465563 | 15.81833
229.1317 | 0.465632 | 15.81436
229.3409 | 0.4656804 | 15.81158
229.0967 | 0.4657411 | 15.8081
228.8366 | 0.4658115 | 15.80405
229.0267 | 0.4658501 | 15.80184
229.1322 | 0.465894 | 15.79931
229.6211 | 0.4659487 | 15.79617
228.7123 | 0.4659778 | 15.7945
229.411 | 0.4660158 | 15.79232
229.2718 | 0.4660765 | 15.78883
229.464 | 0.4663921 | 15.7707
229.377 | 0.4664223 | 15.76897
228.7823 | 0.4664642 | 15.76656
228.9223 | 0.4664894 | 15.76511
228.6967 | 0.4665327 | 15.76263
228.9923 | 0.4665565 | 15.76126
228.6967 | 0.4665746 | 15.76022
228.8873 | 0.4666068 | 15.75837
228.417 | 0.4666333 | 15.75685
229.0273 | 0.4666739 | 15.75452
228.8523 | 0.4667074 | 15.75259
228.8873 | 0.4667326 | 15.75115
228.5916 | 0.4667695 | 15.74902
228.5217 | 0.4667863 | 15.74806
229.0113 | 0.4668178 | 15.74625
228.7317 | 0.4668346 | 15.74528
228.7666 | 0.466843 | 15.7448
229.342 | 0.4668835 | 15.74247
228.8716 | 0.4669017 | 15.74143
229.4119 | 0.4669339 | 15.73958
228.2771 | 0.4669372 | 15.73939
229.342 | 0.4669758 | 15.73718
228.6967 | 0.4669688 | 15.73758
229.1322 | 0.4670009 | 15.73573
229.0622 | 0.4670261 | 15.73429
228.9573 | 0.4670429 | 15.73332
229.3418 | 0.4670577 | 15.73247
228.6773 | 0.467068 | 15.73188
229.2367 | 0.4670996 | 15.73006
229.4118 | 0.4671164 | 15.7291
228.7666 | 0.4671281 | 15.72843
228.3819 | 0.4671449 | 15.72746
229.2718 | 0.4671583 | 15.72669
229.1667 | 0.4671835 | 15.72525
228.5916 | 0.4671888 | 15.72494
229.377 | 0.467219 | 15.72321
228.5918 | 0.4672204 | 15.72313
228.9923 | 0.4672441 | 15.72176
228.9916 | 0.4672589 | 15.72091
228.4519 | 0.4672791 | 15.71975
228.7473 | 0.4672861 | 15.71935