## General
ID | Test identification
Test identification | Location | NWZ-BH-5026
Test identification | Sample | 38-2
Test identification | Depth | 36.7 | [m]
Test identification | Test number | DSS71
Specimen Visual Description
Specimen Visual Description | Stiff dark grey CLAY
Initial Specimen Conditions
Initial Specimen Conditions | Test start date | 17/04/2024
Initial Specimen Conditions | Type of sample | Undisturbed
Initial Specimen Conditions | Specimen orientation | Vertical
Initial Specimen Conditions | Diameter | 65.76 | [mm]
Initial Specimen Conditions | Length | 19.72 | [mm]
Initial Specimen Conditions | Water content | 37.99428 | [%]
Initial Specimen Conditions | Bulk density | 1.855884 | [Mg/m³]
Initial Specimen Conditions | Dry density | 1.344899 | [Mg/m³]
Initial Specimen Conditions | Void ratio | 1.007586 | [-]
Initial Specimen Conditions | Degree of saturation | 100 | [%]
Initial Specimen Conditions | Assumed particle density | 2.7 | [Mg/m³]
Initial Specimen Conditions | Torvane | 100 | [kPa]
Initial Specimen Conditions | Pocket penetrometer | 150 | [kPa]
Initial Specimen Conditions | Torvane 90° |  | [kPa]
Initial Specimen Conditions | Pocket penetrometer 90° |  | [kPa]
Consolidation - 1
Consolidation - 1 | svc | 879.972 | [kPa]
Consolidation - 1 | Vertical strain | 7.909736 | [%]
Consolidation - 1 | Bulk density | 1.929396 | [Mg/m³]
Consolidation - 1 | Dry density | 1.460414 | [Mg/m³]
Consolidation - 1 | Void ratio | 0.848791 | [-]
Consolidation - 1 | Water content | 32.11299 | [%]
Consolidation - 2
Consolidation - 2 | svc | 366.8047 | [kPa]
Consolidation - 2 | Vertical strain | 6.893474 | [%]
Consolidation - 2 | Bulk density | 1.919247 | [Mg/m³]
Consolidation - 2 | Dry density | 1.444466 | [Mg/m³]
Consolidation - 2 | Void ratio | 0.8692029 | [-]
Consolidation - 2 | Water content | 32.86898 | [%]
Stress Controlled Cyclic Loading - Constant Vertical Stress
Stress Controlled Cyclic Loading - Constant Vertical Stress | sv |  | [kPa]
Stress Controlled Cyclic Loading - Constant Vertical Stress | Reference stress |  | [kPa]
Stress Controlled Cyclic Loading - Constant Vertical Stress | Mean tav |  | [kPa]
Stress Controlled Cyclic Loading - Constant Vertical Stress | Mean tcy |  | [kPa]
Stress Controlled Cyclic Loading - Constant Vertical Stress | Frequency |  | [Hz]
Stress Controlled Cyclic Loading - Constant Vertical Stress | Number of cycles applied (N) |  | [-]
Stress Controlled Cyclic Loading - Constant Vertical Stress | Vertical strain |  | [%]
Stress Controlled Cyclic Loading - Constant Vertical Stress | Bulk density |  | [Mg/m³]
Stress Controlled Cyclic Loading - Constant Vertical Stress | Dry density |  | [Mg/m³]
Stress Controlled Cyclic Loading - Constant Vertical Stress | Void ratio |  | [-]
Stress Controlled Cyclic Loading - Constant Vertical Stress | Cycle | gav | gcy | G | l
Stress Controlled Cyclic Loading - Constant Vertical Stress | [-] | [%] | [%] | [MPa] | [%]
Stress Controlled Cyclic Loading - Constant Vertical Stress
Stress Controlled Cyclic Loading - Constant Vertical Stress
Stress Controlled Cyclic Loading - Constant Vertical Stress
Stress Controlled Cyclic Loading - Constant Vertical Stress
Stress Controlled Cyclic Loading - Constant Vertical Stress
Stress Controlled Cyclic Loading - Constant Vertical Stress
Stress Controlled Cyclic Loading - Constant Vertical Stress
Stress Controlled Cyclic Loading - Constant Vertical Stress
Stress Controlled Cyclic Loading - Constant Vertical Stress
Stress Controlled Cyclic Loading - Constant Vertical Stress
Stress Controlled Cyclic Loading - Constant Vertical Stress
Stress Controlled Cyclic Loading - Constant Vertical Stress
Stress Controlled Cyclic Loading - Constant Vertical Stress
Stress Controlled Cyclic Loading - Constant Vertical Stress
Stress Controlled Cyclic Loading - Constant Vertical Stress
Stress Controlled Cyclic Loading - Constant Vertical Stress
Stress Controlled Cyclic Loading - Constant Vertical Stress
Stress Controlled Cyclic Loading - Constant Vertical Stress
Stress Controlled Cyclic Loading - Constant Vertical Stress
Stress Controlled Cyclic Loading - Constant Vertical Stress
Stress Controlled Cyclic Loading - Constant Vertical Stress
Stress Controlled Cyclic Loading - Constant Vertical Stress
Stress Controlled Cyclic Loading - Constant Vertical Stress
Stress Controlled Cyclic Loading - Constant Vertical Stress
Stress Controlled Cyclic Loading - Constant Vertical Stress
Stress Controlled Cyclic Loading - Constant Vertical Stress
Stress Controlled Cyclic Loading - Constant Vertical Stress
Stress Controlled Cyclic Loading - Constant Vertical Stress
Stress Controlled Cyclic Loading - Constant Vertical Stress
Stress Controlled Cyclic Loading - Constant Vertical Stress
Consolidation - 3
Consolidation - 3 | svc |  | [kPa]
Consolidation - 3 | Vertical strain |  | [%]
Consolidation - 3 | Bulk density |  | [Mg/m³]
Consolidation - 3 | Dry density |  | [Mg/m³]
Consolidation - 3 | Void ratio |  | [-]
Consolidation - 3 | Water content |  | [%]
Shearing - Constant Vertical Stress
At peak shear stress
Shearing - Constant Vertical Stress - At peak shear stress | Shear stress |  | [kPa]
Shearing - Constant Vertical Stress - At peak shear stress | Shear strain |  | [%]
Shearing - Constant Vertical Stress - At peak shear stress | Vertical stress |  | [kPa]
Shearing - Constant Vertical Stress - At peak shear stress | Vertical strain |  | [%]
Shearing - Constant Vertical Stress - At peak shear stress | Bulk density |  | [Mg/m³]
Shearing - Constant Vertical Stress - At peak shear stress | Dry density |  | [Mg/m³]
Shearing - Constant Vertical Stress - At peak shear stress | Void ratio |  | [-]
Shearing - Constant Vertical Stress - At peak shear stress | Rate of strain |  | [%/hour]
At 15 % shear strain
Shearing - Constant Vertical Stress - At 15 % shear strain | Shear stress |  | [kPa]
Shearing - Constant Vertical Stress - At 15 % shear strain | Vertical stress |  | [kPa]
Shearing - Constant Vertical Stress - At 15 % shear strain | Vertical strain |  | [%]
Shearing - Constant Vertical Stress - At 15 % shear strain | Bulk density |  | [Mg/m³]
Shearing - Constant Vertical Stress - At 15 % shear strain | Dry density |  | [Mg/m³]
Shearing - Constant Vertical Stress - At 15 % shear strain | Void ratio |  | [-]
Shearing - Constant Volume
At peak shear stress
Shearing - Constant Volume - At peak shear stress | Shear stress | 203.0018 | [kPa]
Shearing - Constant Volume - At peak shear stress | Shear strain | 17.08551 | [%]
Shearing - Constant Volume - At peak shear stress | Shear induced -Dsv | -17.07712 | [kPa]
Shearing - Constant Volume - At peak shear stress | Vertical stress | 383.8818 | [kPa]
Shearing - Constant Volume - At peak shear stress | Vertical strain | 0.0005446415 | [%]
Shearing - Constant Volume - At peak shear stress | Rate of strain | 3.006372 | [%/hour]
At 15 % shear strain
Shearing - Constant Volume - At 15 % shear strain | Shear stress | 201.5235 | [kPa]
Shearing - Constant Volume - At 15 % shear strain | Shear induced -Dsv | -31.09213 | [kPa]
Shearing - Constant Volume - At 15 % shear strain | Vertical stress | 397.8968 | [kPa]
Shearing - Constant Volume - At 15 % shear strain | Vertical strain | 0.0005446415 | [%]
Final Specimen Conditions
Final Specimen Conditions | Water content | 32.86861 | [%]
Final Specimen Conditions | Bulk Density | 1.919252 | [Mg/m³]
Final Specimen Conditions | Dry density | 1.444474 | [Mg/m³]
Final Specimen Conditions | Void ratio | 0.8691927 | [-]

## Consolidation - 1
Consolidation - 1
Root Time | Vertical Strain | Vertical Consolidation Stress
[minutes0.5] | [%] | [kPa]
0 | 0 | 9.245197
0.4082483 | 0.04259635 | 9.951836
0.8164966 | 0.2221095 | 12.71951
1.224745 | 0.5476673 | 17.48932
1.632993 | 1.041075 | 24.20239
2.041241 | 1.453347 | 32.91761
2.44949 | 1.771298 | 43.78219
2.857738 | 2.042089 | 56.41337
3.265986 | 2.295132 | 70.89947
3.674235 | 2.528398 | 87.18162
4.082483 | 2.744929 | 105.2598
4.490731 | 2.941176 | 126.1645
4.898979 | 3.125761 | 148.6003
5.307228 | 3.312373 | 172.9794
5.715476 | 3.502028 | 198.0356
6.123724 | 3.699797 | 226.6251
6.531973 | 3.897059 | 257.2756
6.940221 | 4.081136 | 288.8388
7.348469 | 4.262677 | 322.2864
7.756718 | 4.445233 | 357.6772
8.164966 | 4.660243 | 396.3363
8.573214 | 4.88641 | 435.0837
8.981462 | 5.126268 | 477.0698
9.389711 | 5.377789 | 520.2337
9.797959 | 5.635903 | 566.7247
10.20621 | 5.896045 | 613.1273
10.61446 | 6.1643 | 662.7982
11.0227 | 6.443205 | 714.2945
11.43095 | 6.727181 | 766.8802
11.8392 | 7.016734 | 823.6469
12.24745 | 7.308824 | 879.0003
12.6557 | 7.436105 | 878.9414
13.06395 | 7.494929 | 880.3253
13.47219 | 7.532961 | 879.972
13.88044 | 7.56288 | 878.7059
14.28869 | 7.586714 | 880.0308
14.69694 | 7.601927 | 879.6481
15.10519 | 7.625254 | 881.5913
15.51344 | 7.641988 | 881.6502
15.92168 | 7.656187 | 880.3253
16.32993 | 7.665314 | 880.3842
16.73818 | 7.679006 | 880.0308
17.14643 | 7.686105 | 880.1486
17.55468 | 7.692698 | 878.4704
17.96292 | 7.705882 | 879.707
18.37117 | 7.716024 | 880.2075
18.77942 | 7.722617 | 879.972
19.18767 | 7.728702 | 881.3264
19.59592 | 7.736815 | 879.0592
20.00417 | 7.745943 | 879.707
20.41241 | 7.755071 | 879.8247
20.82066 | 7.759128 | 879.7659
21.22891 | 7.761156 | 879.8247
21.63716 | 7.768256 | 881.2086
22.04541 | 7.778905 | 879.8836
22.45366 | 7.782961 | 878.9414
22.8619 | 7.787525 | 880.3842
23.27015 | 7.794118 | 880.0308
23.6784 | 7.799189 | 880.6197
24.08665 | 7.805274 | 879.7659
24.4949 | 7.808824 | 880.3253
24.90315 | 7.814402 | 880.6786
25.31139 | 7.816937 | 880.1486
25.71964 | 7.821501 | 880.1486
26.12789 | 7.828093 | 879.7659
26.53614 | 7.830629 | 880.0897
26.94439 | 7.833671 | 880.1486
27.35264 | 7.837221 | 879.7659
27.76088 | 7.843306 | 880.3842
28.16913 | 7.846856 | 881.2675
28.57738 | 7.849391 | 879.3536
28.98563 | 7.853955 | 879.707
29.39388 | 7.856998 | 878.8826
29.80213 | 7.863083 | 879.5303
30.21037 | 7.865619 | 879.8836
30.61862 | 7.870183 | 879.8247
31.02687 | 7.873225 | 880.0897
31.43512 | 7.875761 | 880.2075
31.84337 | 7.879817 | 880.3842
32.25161 | 7.884381 | 880.5608
32.65986 | 7.887424 | 881.2675
33.06811 | 7.889959 | 880.0308
33.47636 | 7.893002 | 880.0308
33.88461 | 7.89503 | 879.8836
34.29286 | 7.899087 | 880.1486
34.7011 | 7.901623 | 880.1486
35.10935 | 7.906187 | 880.6197
35.5176 | 7.909229 | 879.972
35.69244 | 7.909736 | 879.972

## Consolidation - 2
Consolidation - 2
Root Time | Vertical Strain | Vertical Consolidation Stress
[minutes0.5] | [%] | [kPa]
35.69244 | 7.910203 | 880.6197
35.69477 | 7.911725 | 879.8836
35.70177 | 7.907668 | 877.2632
35.71344 | 7.907668 | 876.6449
35.72977 | 7.903611 | 871.5512
35.75076 | 7.899554 | 865.1031
35.77639 | 7.896005 | 860.5394
35.80666 | 7.890934 | 852.9725
35.84155 | 7.884341 | 844.375
35.88105 | 7.877749 | 835.1887
35.92515 | 7.8671 | 823.5291
35.97383 | 7.856451 | 811.6929
36.02707 | 7.844788 | 798.1196
36.08485 | 7.830589 | 783.9868
36.14715 | 7.814869 | 768.323
36.21395 | 7.797628 | 751.9819
36.28521 | 7.777851 | 734.4337
36.36092 | 7.755032 | 715.6783
36.44105 | 7.730184 | 695.863
36.52556 | 7.702294 | 674.8699
36.61443 | 7.670854 | 652.3458
36.70763 | 7.63485 | 628.9089
36.80512 | 7.59631 | 604.7065
36.90686 | 7.551686 | 578.7375
37.01284 | 7.502497 | 552.1208
37.12299 | 7.445196 | 523.9436
37.2373 | 7.376737 | 494.9125
37.35572 | 7.297123 | 464.4092
37.47822 | 7.211424 | 433.2287
37.60474 | 7.115075 | 400.7233
37.73526 | 7.005035 | 367.0696
37.86973 | 6.968017 | 366.9519
38.00811 | 6.954326 | 367.1285
38.15036 | 6.944691 | 366.8341
38.29643 | 6.938099 | 366.893
38.44628 | 6.935056 | 367.0108
38.59987 | 6.930999 | 366.8341
38.75715 | 6.928464 | 366.8047
38.91808 | 6.924914 | 366.893
39.0826 | 6.9239 | 366.893
39.25069 | 6.92035 | 366.7458
39.42229 | 6.919843 | 366.9519
39.59735 | 6.918322 | 366.8341
39.77583 | 6.917815 | 367.0108
39.95769 | 6.916801 | 366.9519
40.14287 | 6.910715 | 366.8341
40.33134 | 6.913251 | 366.9519
40.52304 | 6.909701 | 367.0696
40.71793 | 6.906659 | 366.8047
40.91597 | 6.903616 | 366.6869
41.11711 | 6.909701 | 366.8047
41.3213 | 6.904123 | 367.1285
41.5285 | 6.906152 | 366.8341
41.73867 | 6.905137 | 366.6869
41.95176 | 6.901081 | 367.0108
42.16772 | 6.902602 | 366.7458
42.38652 | 6.897531 | 366.893
42.6081 | 6.897531 | 366.9519
42.83243 | 6.899559 | 366.7458
43.05946 | 6.898038 | 366.9519
43.28914 | 6.899559 | 367.3641
43.52145 | 6.894488 | 367.3052
43.75633 | 6.894488 | 367.3052
43.99375 | 6.893474 | 366.8341
44.23366 | 6.894995 | 367.0696
44.47602 | 6.894995 | 366.9519
44.7208 | 6.895503 | 367.3052
44.96795 | 6.893474 | 366.893
45.21744 | 6.893474 | 367.0108
45.46922 | 6.893474 | 367.0696
45.72326 | 6.88891 | 367.0108
45.97952 | 6.890939 | 366.893
46.23797 | 6.891446 | 366.9519
46.49857 | 6.890432 | 366.893
46.76127 | 6.889417 | 366.893
47.02606 | 6.88891 | 366.893
47.29288 | 6.888403 | 366.893
47.56171 | 6.888403 | 366.893
47.83252 | 6.885868 | 366.9519
48.10527 | 6.886882 | 366.8341
48.37992 | 6.886882 | 366.8341
48.65645 | 6.887896 | 366.8341
48.93482 | 6.887389 | 366.9519
49.215 | 6.88029 | 366.9519
49.49697 | 6.885361 | 366.9519
49.78069 | 6.885361 | 366.9519
50.06612 | 6.885361 | 366.893
50.35325 | 6.88029 | 366.893
50.64204 | 6.884346 | 366.9519
50.93247 | 6.884346 | 366.8047
51.22451 | 6.883332 | 366.8341
51.51812 | 6.882825 | 367.0108
51.81329 | 6.881304 | 366.893
52.10998 | 6.882825 | 366.9519
52.40817 | 6.883332 | 366.9519
52.70784 | 6.882318 | 366.9519
53.00896 | 6.883839 | 366.9519
53.31151 | 6.884346 | 367.1285
53.61545 | 6.882825 | 366.893
53.92078 | 6.881304 | 366.9519
54.22745 | 6.884854 | 366.893
54.53546 | 6.884346 | 366.9519
54.84478 | 6.882825 | 366.8341
55.15539 | 6.883332 | 366.893
55.46726 | 6.882318 | 366.9519
55.78037 | 6.88029 | 367.0696
56.09471 | 6.884346 | 367.0696
56.41025 | 6.882318 | 366.9519
56.72698 | 6.879783 | 366.8047
57.04487 | 6.877754 | 366.9519
57.21844 | 6.882825 | 367.1285
85.63508 | 6.893474 | 366.8047

## Cyclic Preshear
Stress Controlled Cyclic Loading - Constant Vertical Stress
Number of Cycles | Shear Stress | Shear Strain | Shear induced -DVertical Stress | Shear induced -Δσv/σvc | Vertical stress | Vertical strain | Vertical stress / consolidation Stress | Shear Stress / Consolidation Stress | Number of Cycles | Shear modulus | Damping ratio
[-] | [kPa] | [%] | [kPa] | [-] | [kPa] | [%] | [-] | [-] | [-] | [MPa] | [%]

## Consolidation - 3
Consolidation - 3
Root Time | Vertical Strain | Vertical Consolidation Stress
[minutes0.5] | [%] | [kPa]

## Shearing
Shearing Stage - Constant Vertical Stress | [7 empty] | Shearing Stage - Constant Volume
Shear Strain | Shear Stress | Shear Induced -DVertical Stress | Vertical Stress | Shear Induced ΔVertical Strain | Shear Stress / Consolidation Stress | Vertical Stress / Consolidation Stress | Shear Modulus | Shear Strain | Shear Stress | Shear induced -DVertical Stress | Vertical Stress | Shear Induced DVertical Strain | Shear Stress / Consolidation Stress | Vertical Stress / Consolidation Stress | Shear Modulus
[%] | [kPa] | [kPa] | [kPa] | [%] | [-] | [-] | [MPa] | [%] | [kPa] | [kPa] | [kPa] | [%] | [-] | [-] | [MPa]
[8 empty] | 0 | -0.02576289 | 0 | 366.8047 | 0 | -7.023599e-05 | 1
[8 empty] | 0.04738562 | 10.42556 | 5.329238 | 361.4754 | 0 | 0.02842264 | 0.9854712 | 22.05589
[8 empty] | 0.1002179 | 20.96508 | 9.245197 | 357.5595 | 0.0005446415 | 0.05715599 | 0.9747953 | 20.94522
[8 empty] | 0.1492375 | 29.44367 | 12.13064 | 354.674 | 0.0005446415 | 0.08027071 | 0.9669289 | 19.74667
[8 empty] | 0.1982571 | 37.36283 | 14.39777 | 352.4069 | -0.0005446415 | 0.1018603 | 0.9607481 | 18.85864
[8 empty] | 0.2489107 | 43.66258 | 14.04445 | 352.7602 | 0 | 0.119035 | 0.9617114 | 17.55182
[8 empty] | 0.2979303 | 49.93292 | 16.51769 | 350.287 | -0.0005446415 | 0.1361295 | 0.9549687 | 16.76858
[8 empty] | 0.3507625 | 55.55543 | 15.48718 | 351.3175 | -0.0005446415 | 0.1514578 | 0.9577781 | 15.84582
[8 empty] | 0.3997821 | 60.23584 | 14.83942 | 351.9652 | -0.0005446415 | 0.1642178 | 0.9595441 | 15.07361
[8 empty] | 0.4488017 | 64.91624 | 14.28 | 352.5247 | 0 | 0.1769777 | 0.9610692 | 14.47009
[8 empty] | 0.4978214 | 68.71336 | 13.33782 | 353.4668 | 0.0005446415 | 0.1873296 | 0.9636378 | 13.80799
[8 empty] | 0.5506536 | 72.62816 | 12.60173 | 354.2029 | 0 | 0.1980023 | 0.9656446 | 13.19412
[8 empty] | 0.6013072 | 76.30747 | 11.57122 | 355.2334 | 0.0005446415 | 0.208033 | 0.968454 | 12.69455
[8 empty] | 0.6503268 | 79.33906 | 10.39349 | 356.4112 | 0 | 0.2162978 | 0.9716648 | 12.20384
[8 empty] | 0.7009804 | 82.93004 | 9.480743 | 357.3239 | 0.0005446415 | 0.2260877 | 0.9741532 | 11.83425
[8 empty] | 0.748366 | 85.46113 | 8.450228 | 358.3544 | 0 | 0.2329881 | 0.9769626 | 11.42314
[8 empty] | 0.8011983 | 88.49264 | 7.625815 | 359.1788 | 0.0005446415 | 0.2412528 | 0.9792101 | 11.04825
[8 empty] | 0.8502179 | 91.34758 | 7.184166 | 359.6205 | 0.0005446415 | 0.249036 | 0.9804142 | 10.74705
[8 empty] | 0.8992375 | 93.73143 | 7.508042 | 359.2966 | 0.0005446415 | 0.255535 | 0.9795312 | 10.4263
[8 empty] | 0.9515251 | 96.32131 | 6.300867 | 360.5038 | 0.0005446415 | 0.2625957 | 0.9828223 | 10.12554
[8 empty] | 1.000545 | 97.91019 | 5.093691 | 361.711 | 0 | 0.2669273 | 0.9861133 | 9.788264
[8 empty] | 1.049564 | 100.2646 | 3.179877 | 363.6248 | 0.0005446415 | 0.273346 | 0.9913309 | 9.555428
[8 empty] | 1.102397 | 102.7073 | 2.561567 | 364.2431 | 0.0005446415 | 0.2800053 | 0.9930165 | 9.319062
[8 empty] | 1.149782 | 104.5612 | 1.796041 | 365.0086 | 0 | 0.2850595 | 0.9951035 | 9.096239
[8 empty] | 1.20207 | 106.8861 | 1.177732 | 365.6269 | 0 | 0.2913978 | 0.9967892 | 8.893979
[8 empty] | 1.249455 | 108.0922 | 0.294433 | 366.5102 | 0 | 0.2946861 | 0.9991973 | 8.65321
[8 empty] | 1.301743 | 110.1227 | -0.4416495 | 367.2463 | 0.0005446415 | 0.3002217 | 1.001204 | 8.461614
[8 empty] | 1.352941 | 111.9471 | -1.884371 | 368.689 | 0.0005446415 | 0.3051954 | 1.005137 | 8.276254
[8 empty] | 1.401961 | 113.536 | -2.414351 | 369.219 | 0.0005446415 | 0.3095271 | 1.006582 | 8.100209
[8 empty] | 1.45098 | 115.2427 | -3.091547 | 369.8962 | 0.0005446415 | 0.3141799 | 1.008428 | 7.944175
[8 empty] | 1.501634 | 116.6843 | -3.857073 | 370.6617 | 0.0005446415 | 0.3181102 | 1.010515 | 7.772205
[8 empty] | 1.552288 | 118.0082 | -4.387052 | 371.1917 | 0.0005446415 | 0.3217194 | 1.01196 | 7.603871
[8 empty] | 1.603486 | 119.9798 | -4.769815 | 371.5745 | 0.0005446415 | 0.3270945 | 1.013004 | 7.484042
[8 empty] | 1.652505 | 120.9209 | -5.653114 | 372.4578 | 0.0005446415 | 0.3296603 | 1.015412 | 7.31899
[8 empty] | 1.703159 | 122.3626 | -6.094763 | 372.8994 | 0.0005446415 | 0.3335906 | 1.016616 | 7.185962
[8 empty] | 1.750545 | 123.3921 | -6.448083 | 373.2527 | 0.0005446415 | 0.3363974 | 1.017579 | 7.050256
[8 empty] | 1.802832 | 124.8337 | -7.419712 | 374.2244 | 0.0005446415 | 0.3403276 | 1.020228 | 6.925742
[8 empty] | 1.851852 | 126.5404 | -7.478599 | 374.2833 | 0.0005446415 | 0.3449804 | 1.020389 | 6.834574
[8 empty] | 1.90305 | 127.3049 | -8.862434 | 375.6671 | 0 | 0.3470645 | 1.024161 | 6.690872
[8 empty] | 1.953704 | 128.8054 | -9.4513 | 376.256 | 0.0005446415 | 0.3511554 | 1.025767 | 6.594203
[8 empty] | 2.001089 | 129.3344 | -9.922393 | 376.727 | 0.0005446415 | 0.3525975 | 1.027051 | 6.464488
[8 empty] | 2.051743 | 130.9527 | -10.59959 | 377.4042 | 0.0005446415 | 0.3570095 | 1.028897 | 6.383768
[8 empty] | 2.102397 | 132.1589 | -11.12957 | 377.9342 | 0.0005446415 | 0.3602977 | 1.030342 | 6.287331
[8 empty] | 2.153595 | 132.8644 | -11.98342 | 378.7881 | 0.0005446415 | 0.3622213 | 1.03267 | 6.170623
[8 empty] | 2.204248 | 134.3061 | -12.45452 | 379.2592 | 0.0005446415 | 0.3661516 | 1.033954 | 6.094226
[8 empty] | 2.253268 | 134.894 | -12.86672 | 379.6714 | 0.0005446415 | 0.3677542 | 1.035078 | 5.987736
[8 empty] | 2.302288 | 136.0707 | -13.22004 | 380.0247 | 0.0005446415 | 0.3709623 | 1.036041 | 5.911357
[8 empty] | 2.35512 | 137.4829 | -13.48503 | 380.2897 | 0.0005446415 | 0.3748122 | 1.036764 | 5.838711
[8 empty] | 2.402505 | 137.6586 | -14.4861 | 381.2908 | 0.0005446415 | 0.3752912 | 1.039493 | 5.730864
[8 empty] | 2.453159 | 139.0414 | -14.75109 | 381.5557 | 0.0005446415 | 0.379061 | 1.040215 | 5.668899
[8 empty] | 2.503813 | 139.482 | -15.39885 | 382.2035 | 0.0005446415 | 0.3802622 | 1.041981 | 5.571812
[8 empty] | 2.551198 | 140.6293 | -15.69328 | 382.4979 | 0.0005446415 | 0.3833901 | 1.042784 | 5.513293
[8 empty] | 2.603486 | 141.5704 | -16.42936 | 383.234 | 0.0005446415 | 0.3859558 | 1.04479 | 5.438714
[8 empty] | 2.654684 | 142.3349 | -16.7238 | 383.5284 | 0.0005446415 | 0.38804 | 1.045593 | 5.362621
[8 empty] | 2.705338 | 143.1583 | -17.31266 | 384.1173 | 0.0005446415 | 0.3902847 | 1.047199 | 5.292649
[8 empty] | 2.754357 | 143.7756 | -17.60709 | 384.4117 | 0.0005446415 | 0.3919677 | 1.048001 | 5.220867
[8 empty] | 2.805011 | 144.6578 | -18.10763 | 384.9123 | 0 | 0.394373 | 1.049366 | 5.158041
[8 empty] | 2.857843 | 146.0112 | -18.63761 | 385.4423 | 0.0005446415 | 0.3980624 | 1.050811 | 5.11004
[8 empty] | 2.905229 | 146.2457 | -19.04982 | 385.8545 | 0.0005446415 | 0.398702 | 1.051934 | 5.034767
[8 empty] | 2.955882 | 147.128 | -19.19703 | 386.0017 | 0.001089283 | 0.4011073 | 1.052336 | 4.978337
[8 empty] | 3.004902 | 148.0692 | -20.02145 | 386.8261 | 0.0005446415 | 0.4036732 | 1.054583 | 4.928446
[8 empty] | 3.055556 | 148.3921 | -20.49254 | 387.2972 | 0.0005446415 | 0.4045534 | 1.055868 | 4.857311
[8 empty] | 3.108388 | 149.6571 | -20.8753 | 387.68 | 0.0005446415 | 0.4080021 | 1.056911 | 4.815449
[8 empty] | 3.153595 | 149.7739 | -21.22862 | 388.0333 | 0.0005446415 | 0.4083207 | 1.057874 | 4.750125
[8 empty] | 3.206427 | 150.9212 | -21.58194 | 388.3866 | 0.0005446415 | 0.4114484 | 1.058838 | 4.707637
[8 empty] | 3.257081 | 151.5679 | -21.7586 | 388.5633 | 0.0005446415 | 0.4132115 | 1.059319 | 4.654281
[8 empty] | 3.3061 | 151.7436 | -21.99415 | 388.7988 | 0.0005446415 | 0.4136905 | 1.059961 | 4.590585
[8 empty] | 3.35512 | 152.7437 | -22.11192 | 388.9166 | 0.0005446415 | 0.416417 | 1.060283 | 4.553323
[8 empty] | 3.406318 | 153.0077 | -22.67134 | 389.476 | 0.0005446415 | 0.4171366 | 1.061808 | 4.492634
[8 empty] | 3.456972 | 154.0961 | -22.90689 | 389.7115 | 0.0005446415 | 0.4201039 | 1.06245 | 4.45829
[8 empty] | 3.505991 | 154.5367 | -23.26021 | 390.0649 | 0.0005446415 | 0.4213053 | 1.063413 | 4.408525
[8 empty] | 3.555011 | 155.0363 | -23.43687 | 390.2415 | 0.0005446415 | 0.4226672 | 1.063895 | 4.361789
[8 empty] | 3.607843 | 155.6536 | -23.61353 | 390.4182 | 0.0005446415 | 0.42435 | 1.064376 | 4.315025
[8 empty] | 3.654684 | 155.9765 | -23.64297 | 390.4476 | 0.0005446415 | 0.4252305 | 1.064457 | 4.268557
[8 empty] | 3.705882 | 156.741 | -23.81963 | 390.6243 | 0.0005446415 | 0.4273147 | 1.064938 | 4.230215
[8 empty] | 3.75817 | 157.8589 | -23.87852 | 390.6832 | 0.0005446415 | 0.4303622 | 1.065099 | 4.201104
[8 empty] | 3.80719 | 157.6223 | -24.11406 | 390.9187 | 0.0005446415 | 0.4297174 | 1.065741 | 4.1408
[8 empty] | 3.856209 | 158.3869 | -24.34961 | 391.1543 | 0 | 0.4318018 | 1.066383 | 4.10799
[8 empty] | 3.907407 | 158.8864 | -24.76182 | 391.5665 | -0.0005446415 | 0.4331637 | 1.067507 | 4.066947
[8 empty] | 3.956427 | 159.3271 | -25.85122 | 392.6559 | 0 | 0.4343651 | 1.070477 | 4.027697
[8 empty] | 4.007081 | 160.2683 | -25.96899 | 392.7736 | 0 | 0.436931 | 1.070798 | 4.000271
[8 empty] | 4.0561 | 160.3263 | -26.14565 | 392.9503 | 0.0005446415 | 0.437089 | 1.071279 | 3.953355
[8 empty] | 4.108932 | 161.2085 | -26.14565 | 392.9503 | 0 | 0.4394943 | 1.071279 | 3.923995
[8 empty] | 4.155773 | 161.2076 | -26.44008 | 393.2447 | 0.0005446415 | 0.4394918 | 1.072082 | 3.879745
[8 empty] | 4.208606 | 162.2371 | -26.64619 | 393.4508 | 0.001089283 | 0.4422985 | 1.072644 | 3.855502
[8 empty] | 4.257625 | 162.7367 | -26.94062 | 393.7453 | 0.0005446415 | 0.4436605 | 1.073447 | 3.822847
[8 empty] | 4.308279 | 162.8535 | -26.99951 | 393.8042 | 0 | 0.4439789 | 1.073607 | 3.780611
[8 empty] | 4.359477 | 163.3531 | -27.17617 | 393.9808 | 0 | 0.4453408 | 1.074089 | 3.74767
[8 empty] | 4.408497 | 163.7349 | -27.35283 | 394.1575 | -0.0005446415 | 0.4463817 | 1.074571 | 3.71466
[8 empty] | 4.45915 | 164.3817 | -27.41171 | 394.2164 | 0 | 0.448145 | 1.074731 | 3.686968
[8 empty] | 4.50817 | 164.999 | -27.58837 | 394.393 | -0.0005446415 | 0.4498281 | 1.075213 | 3.660572
[8 empty] | 4.558824 | 165.1159 | -28.1478 | 394.9524 | 0 | 0.4501466 | 1.076738 | 3.622461
[8 empty] | 4.610022 | 165.9393 | -28.20668 | 395.0113 | 0 | 0.4523914 | 1.076898 | 3.600093
[8 empty] | 4.659041 | 165.9384 | -28.44223 | 395.2469 | 0 | 0.4523889 | 1.077541 | 3.562195
[8 empty] | 4.709695 | 166.7029 | -28.44223 | 395.2469 | 0 | 0.4544733 | 1.077541 | 3.540116
[8 empty] | 4.758715 | 167.0259 | -28.56 | 395.3647 | 0 | 0.4553537 | 1.077862 | 3.510436
[8 empty] | 4.809368 | 167.2016 | -30.17938 | 396.984 | 0.0005446415 | 0.4558327 | 1.082276 | 3.477116
[8 empty] | 4.860022 | 167.7895 | -32.38763 | 399.1923 | 0.0005446415 | 0.4574355 | 1.088297 | 3.452973
[8 empty] | 4.909586 | 168.0241 | -35.03753 | 401.8422 | 0.0005446415 | 0.4580751 | 1.095521 | 3.422893
[8 empty] | 4.958606 | 168.5237 | -34.44866 | 401.2533 | 0 | 0.4594372 | 1.093916 | 3.39913
[8 empty] | 5.009259 | 169.3472 | -34.44866 | 401.2533 | -0.0005446415 | 0.4616822 | 1.093916 | 3.381197
[8 empty] | 5.058279 | 169.3462 | -34.38978 | 401.1944 | -0.0005446415 | 0.4616797 | 1.093755 | 3.348412
[8 empty] | 5.110566 | 170.2875 | -34.38978 | 401.1944 | 0.0005446415 | 0.4642456 | 1.093755 | 3.33257
[8 empty] | 5.160131 | 170.051 | -33.65369 | 400.4583 | 0.0005446415 | 0.4636009 | 1.091748 | 3.295977
[8 empty] | 5.210784 | 170.7567 | -33.12371 | 399.9284 | 0.0005446415 | 0.4655248 | 1.090303 | 3.277481
[8 empty] | 5.259804 | 171.0502 | -33.53592 | 400.3406 | 0.0005446415 | 0.4663251 | 1.091427 | 3.252516
[8 empty] | 5.308824 | 171.3143 | -33.83035 | 400.635 | 0.0005446415 | 0.467045 | 1.09223 | 3.227458
[8 empty] | 5.361111 | 171.49 | -33.88924 | 400.6939 | 0.0005446415 | 0.467524 | 1.09239 | 3.199257
[8 empty] | 5.410675 | 171.5479 | -33.00594 | 399.8106 | 0.0005446415 | 0.467682 | 1.089982 | 3.171022
[8 empty] | 5.459695 | 171.9298 | -33.1826 | 399.9873 | 0.0005446415 | 0.4687231 | 1.090464 | 3.149545
[8 empty] | 5.510349 | 172.9005 | -33.30037 | 400.105 | 0 | 0.4713694 | 1.090785 | 3.138209
[8 empty] | 5.559368 | 172.6935 | -33.53592 | 400.3406 | 0.0005446415 | 0.4708051 | 1.091427 | 3.106814
[8 empty] | 5.610022 | 173.5759 | -32.53485 | 399.3395 | 0.0005446415 | 0.4732106 | 1.088698 | 3.094491
[8 empty] | 5.660675 | 173.4572 | -33.00594 | 399.8106 | 0 | 0.472887 | 1.089982 | 3.064704
[8 empty] | 5.71024 | 174.0746 | -33.41815 | 400.2228 | -0.001089283 | 0.4745702 | 1.091106 | 3.048914
[8 empty] | 5.762527 | 174.4564 | -33.65369 | 400.4583 | 0 | 0.4756111 | 1.091748 | 3.027875
[8 empty] | 5.809913 | 174.6616 | -33.71258 | 400.5172 | 0 | 0.4761706 | 1.091909 | 3.006712
[8 empty] | 5.8622 | 175.1612 | -33.88924 | 400.6939 | 0 | 0.4775326 | 1.09239 | 2.988416
[8 empty] | 5.909586 | 174.6598 | -33.47703 | 400.2817 | 0.0005446415 | 0.4761657 | 1.091267 | 2.955969
[8 empty] | 5.962418 | 175.6599 | -33.35926 | 400.1639 | 0.0005446415 | 0.4788923 | 1.090946 | 2.946551
[8 empty] | 6.013072 | 176.1595 | -33.53592 | 400.3406 | 0.0005446415 | 0.4802544 | 1.091427 | 2.930038
[8 empty] | 6.062092 | 176.3059 | -33.71258 | 400.5172 | 0.0005446415 | 0.4806533 | 1.091909 | 2.908759
[8 empty] | 6.112745 | 176.9233 | -34.03646 | 400.8411 | 0.0005446415 | 0.4823365 | 1.092792 | 2.894755
[8 empty] | 6.160131 | 176.8046 | -34.09534 | 400.9 | 0.0005446415 | 0.4820131 | 1.092952 | 2.870562
[8 empty] | 6.212963 | 177.0981 | -34.15423 | 400.9589 | 0.0005446415 | 0.4828132 | 1.093113 | 2.850876
[8 empty] | 6.263617 | 177.8039 | -34.33089 | 401.1355 | 0.0005446415 | 0.4847372 | 1.093594 | 2.839088
[8 empty] | 6.311002 | 177.538 | -34.50755 | 401.3122 | 0.0005446415 | 0.4840124 | 1.094076 | 2.813559
[8 empty] | 6.361656 | 178.2438 | -34.7431 | 401.5477 | 0 | 0.4859365 | 1.094718 | 2.80225
[8 empty] | 6.414488 | 178.0662 | -34.97864 | 401.7833 | 0 | 0.4854523 | 1.09536 | 2.776401
[8 empty] | 6.463508 | 178.5069 | -35.95027 | 402.7549 | 0.0005446415 | 0.4866539 | 1.098009 | 2.762164
[8 empty] | 6.512527 | 179.1244 | -35.77361 | 402.5783 | 0.0005446415 | 0.4883372 | 1.097528 | 2.750854
[8 empty] | 6.564815 | 179.0646 | -35.47918 | 402.2838 | 0.0005446415 | 0.4881742 | 1.096725 | 2.728033
[8 empty] | 6.6122 | 179.7115 | -34.86087 | 401.6655 | 0 | 0.4899378 | 1.095039 | 2.718267
[8 empty] | 6.662854 | 179.3867 | -34.97864 | 401.7833 | 0 | 0.4890524 | 1.09536 | 2.692727
[8 empty] | 6.714052 | 179.9452 | -35.1553 | 401.96 | 0 | 0.4905751 | 1.095842 | 2.680512
[8 empty] | 6.763072 | 180.5038 | -35.39085 | 402.1955 | 0.0005446415 | 0.4920979 | 1.096484 | 2.669343
[8 empty] | 6.812092 | 180.444 | -35.59695 | 402.4016 | 0 | 0.491935 | 1.097046 | 2.649257
[8 empty] | 6.864379 | 181.1498 | -35.71472 | 402.5194 | 0.0005446415 | 0.493859 | 1.097367 | 2.639358
[8 empty] | 6.913399 | 180.825 | -35.8325 | 402.6372 | 0.0005446415 | 0.4929737 | 1.097688 | 2.615946
[8 empty] | 6.964597 | 180.9419 | -35.95027 | 402.7549 | 0.0005446415 | 0.4932923 | 1.098009 | 2.598394
[8 empty] | 7.016885 | 181.8538 | -36.00916 | 402.8138 | 0.0005446415 | 0.4957782 | 1.09817 | 2.592027
[8 empty] | 7.062636 | 181.7057 | -36.12693 | 402.9316 | 0.001089283 | 0.4953747 | 1.098491 | 2.57314
[8 empty] | 7.117102 | 182.2937 | -36.12693 | 402.9316 | 0 | 0.4969775 | 1.098491 | 2.561709
[8 empty] | 7.163943 | 182.0868 | -36.30359 | 403.1082 | 0.0005446415 | 0.4964134 | 1.098973 | 2.542071
[8 empty] | 7.212963 | 182.5276 | -36.06804 | 402.8727 | -0.0005446415 | 0.4976152 | 1.09833 | 2.530906
[8 empty] | 7.265795 | 183.0272 | -36.18582 | 402.9905 | 0 | 0.4989773 | 1.098651 | 2.519379
[8 empty] | 7.314815 | 182.7908 | -35.95027 | 402.7549 | 0.0005446415 | 0.4983328 | 1.098009 | 2.499264
[8 empty] | 7.365468 | 183.4671 | -36.00916 | 402.8138 | 0.0005446415 | 0.5001767 | 1.09817 | 2.491259
[8 empty] | 7.414488 | 183.3485 | -35.89138 | 402.696 | 0.0005446415 | 0.4998533 | 1.097849 | 2.473189
[8 empty] | 7.463508 | 183.7893 | -35.95027 | 402.7549 | 0.0005446415 | 0.5010551 | 1.098009 | 2.462851
[8 empty] | 7.51634 | 184.2301 | -36.06804 | 402.8727 | 0.0005446415 | 0.5022567 | 1.09833 | 2.451404
[8 empty] | 7.566993 | 184.1703 | -36.30359 | 403.1082 | 0.0005446415 | 0.5020938 | 1.098973 | 2.434204
[8 empty] | 7.616013 | 184.6111 | -36.06804 | 402.8727 | 0.0005446415 | 0.5032955 | 1.09833 | 2.424325
[8 empty] | 7.663399 | 184.2276 | -36.18582 | 402.9905 | 0 | 0.5022499 | 1.098651 | 2.404329
[8 empty] | 7.716231 | 184.7861 | -36.06804 | 402.8727 | 0.0005446415 | 0.5037725 | 1.09833 | 2.395106
[8 empty] | 7.765251 | 185.2564 | -36.2447 | 403.0494 | 0.0005446415 | 0.5050546 | 1.098812 | 2.386042
[8 empty] | 7.81427 | 185.0495 | -36.36248 | 403.1671 | 0.0005446415 | 0.5044905 | 1.099133 | 2.368426
[8 empty] | 7.866558 | 185.8141 | -34.7431 | 401.5477 | 0.0005446415 | 0.5065751 | 1.094718 | 2.362404
[8 empty] | 7.913943 | 185.3717 | -35.59695 | 402.4016 | 0.0005446415 | 0.5053689 | 1.097046 | 2.342668
[8 empty] | 7.964597 | 185.6064 | -35.42029 | 402.2249 | 0.0005446415 | 0.5060087 | 1.096564 | 2.330716
[8 empty] | 8.017429 | 186.4299 | -35.03753 | 401.8422 | 0.0005446415 | 0.5082539 | 1.095521 | 2.325629
[8 empty] | 8.064815 | 186.1347 | -35.09642 | 401.9011 | 0.0005446415 | 0.507449 | 1.095681 | 2.308304
[8 empty] | 8.117102 | 186.811 | -35.95027 | 402.7549 | 0.0005446415 | 0.5092929 | 1.098009 | 2.301767
[8 empty] | 8.168301 | 186.8101 | -36.00916 | 402.8138 | 0.0005446415 | 0.5092905 | 1.09817 | 2.287329
[8 empty] | 8.215142 | 186.7505 | -36.00916 | 402.8138 | 0.0005446415 | 0.5091279 | 1.09817 | 2.273561
[8 empty] | 8.26634 | 187.3974 | -35.95027 | 402.7549 | 0.0005446415 | 0.5108915 | 1.098009 | 2.267305
[8 empty] | 8.315359 | 187.1905 | -35.47918 | 402.2838 | 0.0005446415 | 0.5103274 | 1.096725 | 2.251451
[8 empty] | 8.366013 | 187.3957 | -35.65584 | 402.4605 | 0.0005446415 | 0.5108871 | 1.097207 | 2.240273
[8 empty] | 8.418845 | 187.8954 | -36.06804 | 402.8727 | 0.0005446415 | 0.5122493 | 1.09833 | 2.232149
[8 empty] | 8.467865 | 187.8357 | -36.2447 | 403.0494 | 0.0005446415 | 0.5120866 | 1.098812 | 2.218523
[8 empty] | 8.516885 | 188.3355 | -36.12693 | 402.9316 | 0.0005446415 | 0.513449 | 1.098491 | 2.211621
[8 empty] | 8.567538 | 188.1285 | -36.18582 | 402.9905 | 0.0005446415 | 0.5128848 | 1.098651 | 2.19613
[8 empty] | 8.616558 | 188.6283 | -36.18582 | 402.9905 | 0.0005446415 | 0.5142472 | 1.098651 | 2.189436
[8 empty] | 8.668845 | 188.7746 | -35.47918 | 402.2838 | 0.0005446415 | 0.5146463 | 1.096725 | 2.177919
[8 empty] | 8.716231 | 188.6267 | -35.47918 | 402.2838 | 0.0005446415 | 0.5142428 | 1.096725 | 2.164381
[8 empty] | 8.769063 | 189.2736 | -35.47918 | 402.2838 | 0 | 0.5160064 | 1.096725 | 2.158718
[8 empty] | 8.818083 | 188.9489 | -35.95027 | 402.7549 | 0.0005446415 | 0.5151213 | 1.098009 | 2.143036
[8 empty] | 8.868736 | 189.3308 | -35.95027 | 402.7549 | 0.0005446415 | 0.5161626 | 1.098009 | 2.135102
[8 empty] | 8.91939 | 189.8894 | -35.33196 | 402.1366 | 0.0005446415 | 0.5176855 | 1.096324 | 2.12924
[8 empty] | 8.968954 | 189.712 | -35.27308 | 402.0777 | 0.0005446415 | 0.5172017 | 1.096163 | 2.115495
[8 empty] | 9.017974 | 189.7701 | -35.1553 | 401.96 | 0.0005446415 | 0.5173601 | 1.095842 | 2.10464
[8 empty] | 9.066993 | 189.5338 | -35.33196 | 402.1366 | 0.0005446415 | 0.5167158 | 1.096324 | 2.090655
[8 empty] | 9.117647 | 190.1513 | -35.77361 | 402.5783 | 0.0005446415 | 0.5183993 | 1.097528 | 2.085813
[8 empty] | 9.169935 | 190.5921 | -35.21419 | 402.0188 | 0.0005446415 | 0.5196011 | 1.096003 | 2.078726
[8 empty] | 9.21732 | 190.2675 | -35.47918 | 402.2838 | 0.0005446415 | 0.5187161 | 1.096725 | 2.064518
[8 empty] | 9.270153 | 190.7083 | -35.39085 | 402.1955 | 0.0005446415 | 0.5199178 | 1.096484 | 2.057507
[8 empty] | 9.320806 | 190.5897 | -35.47918 | 402.2838 | 0.0005446415 | 0.5195946 | 1.096725 | 2.045053
[8 empty] | 9.369826 | 191.0306 | -35.33196 | 402.1366 | 0.0005446415 | 0.5207965 | 1.096324 | 2.03906
[8 empty] | 9.420479 | 191.1476 | -34.56644 | 401.3711 | 0.0005446415 | 0.5211154 | 1.094237 | 2.029338
[8 empty] | 9.469499 | 191.029 | -34.97864 | 401.7833 | 0.0005446415 | 0.5207923 | 1.09536 | 2.017581
[8 empty] | 9.520697 | 191.5876 | -34.50755 | 401.3122 | 0 | 0.5223152 | 1.094076 | 2.012598
[8 empty] | 9.569717 | 191.2924 | -34.44866 | 401.2533 | 0.0005446415 | 0.5215104 | 1.093916 | 1.999205
[8 empty] | 9.618736 | 191.4683 | -34.50755 | 401.3122 | 0.0005446415 | 0.52199 | 1.094076 | 1.990845
[8 empty] | 9.671024 | 192.1153 | -34.62532 | 401.43 | 0.0005446415 | 0.5237537 | 1.094397 | 1.98677
[8 empty] | 9.720044 | 191.9673 | -34.21312 | 401.0178 | 0.0005446415 | 0.5233503 | 1.093273 | 1.975228
[8 empty] | 9.769608 | 191.9665 | -33.30037 | 400.105 | 0.0005446415 | 0.5233482 | 1.090785 | 1.9652
[8 empty] | 9.820261 | 192.1719 | -33.71258 | 400.5172 | 0.0005446415 | 0.5239079 | 1.091909 | 1.957154
[8 empty] | 9.869281 | 192.1711 | -33.65369 | 400.4583 | 0.0005446415 | 0.5239059 | 1.091748 | 1.947425
[8 empty] | 9.919935 | 192.8475 | -33.71258 | 400.5172 | 0.0005446415 | 0.5257499 | 1.091909 | 1.9443
[8 empty] | 9.970588 | 192.6112 | -33.71258 | 400.5172 | 0.0005446415 | 0.5251057 | 1.091909 | 1.932052
[8 empty] | 10.02179 | 193.111 | -33.83035 | 400.635 | 0.0005446415 | 0.5264681 | 1.09223 | 1.927169
[8 empty] | 10.07081 | 192.7863 | -34.97864 | 401.7833 | 0.0005446415 | 0.5255831 | 1.09536 | 1.914565
[8 empty] | 10.11983 | 193.1684 | -33.88924 | 400.6939 | 0 | 0.5266246 | 1.09239 | 1.909066
[8 empty] | 10.17211 | 193.3737 | -33.88924 | 400.6939 | 0.0005446415 | 0.5271843 | 1.09239 | 1.901271
[8 empty] | 10.22113 | 193.2846 | -33.59481 | 400.3995 | 0.0005446415 | 0.5269415 | 1.091588 | 1.891281
[8 empty] | 10.2707 | 193.6666 | -34.80198 | 401.6066 | 0.0005446415 | 0.5279829 | 1.094879 | 1.885874
[8 empty] | 10.31972 | 193.4303 | -38.21741 | 405.0221 | 0.0005446415 | 0.5273388 | 1.10419 | 1.874626
[8 empty] | 10.372 | 193.9301 | -38.95349 | 405.7581 | 0.0005446415 | 0.5287012 | 1.106197 | 1.869994
[8 empty] | 10.42266 | 194.1649 | -40.80842 | 407.6131 | 0.0005446415 | 0.5293413 | 1.111254 | 1.863158
[8 empty] | 10.47004 | 193.9286 | -40.4551 | 407.2597 | 0.0005446415 | 0.5286972 | 1.110291 | 1.852469
[8 empty] | 10.52288 | 194.1634 | -39.30681 | 406.1115 | 0.0005446415 | 0.5293372 | 1.10716 | 1.8454
[8 empty] | 10.57026 | 194.0449 | -38.04075 | 404.8454 | 0 | 0.5290142 | 1.103708 | 1.836006
[8 empty] | 10.62255 | 194.5446 | -36.30359 | 403.1082 | 0.0005446415 | 0.5303767 | 1.098973 | 1.831673
[8 empty] | 10.6732 | 194.9855 | -34.62532 | 401.43 | 0 | 0.5315787 | 1.094397 | 1.827111
[8 empty] | 10.72222 | 194.6904 | -33.71258 | 400.5172 | 0 | 0.530774 | 1.091909 | 1.816005
[8 empty] | 10.77124 | 195.2491 | -33.91868 | 400.7233 | 0.0005446415 | 0.5322972 | 1.092471 | 1.812928
[8 empty] | 10.82081 | 194.7478 | -33.71258 | 400.5172 | 0.0005446415 | 0.5309306 | 1.091909 | 1.799991
[8 empty] | 10.87309 | 194.9826 | -32.88817 | 399.6928 | 0.0005446415 | 0.5315706 | 1.089661 | 1.793495
[8 empty] | 10.92375 | 195.3646 | -33.1826 | 399.9873 | 0 | 0.5326121 | 1.090464 | 1.788675
[8 empty] | 10.97277 | 195.1283 | -33.1826 | 399.9873 | 0 | 0.531968 | 1.090464 | 1.778531
[8 empty] | 11.02179 | 195.5693 | -33.30037 | 400.105 | 0.0005446415 | 0.5331701 | 1.090785 | 1.774622
[8 empty] | 11.07298 | 195.4213 | -33.53592 | 400.3406 | 0 | 0.5327667 | 1.091427 | 1.76508
[8 empty] | 11.122 | 195.7445 | -33.53592 | 400.3406 | 0.0005446415 | 0.5336478 | 1.091427 | 1.760206
[8 empty] | 11.17266 | 195.7437 | -33.35926 | 400.1639 | 0.0005446415 | 0.5336458 | 1.090946 | 1.75222
[8 empty] | 11.22331 | 195.6841 | -32.03431 | 398.839 | 0.0005446415 | 0.5334832 | 1.087333 | 1.74378
[8 empty] | 11.27451 | 195.9484 | -32.0932 | 398.8979 | 0.0005446415 | 0.5342036 | 1.087494 | 1.738205
[8 empty] | 11.32135 | 195.8005 | -32.0932 | 398.8979 | 0.0005446415 | 0.5338004 | 1.087494 | 1.729707
[8 empty] | 11.37255 | 196.0647 | -32.15209 | 398.9567 | 0 | 0.5345209 | 1.087655 | 1.724244
[8 empty] | 11.42484 | 196.4468 | -32.21097 | 399.0156 | 0.0005446415 | 0.5355623 | 1.087815 | 1.719697
[8 empty] | 11.47222 | 196.4461 | -32.26986 | 399.0745 | 0.0005446415 | 0.5355605 | 1.087976 | 1.712588
[8 empty] | 11.52505 | 196.7692 | -32.32875 | 399.1334 | 0.0005446415 | 0.5364414 | 1.088136 | 1.70754
[8 empty] | 11.5719 | 196.3269 | -34.56644 | 401.3711 | -0.001089283 | 0.5352356 | 1.094237 | 1.696806
[8 empty] | 11.62309 | 196.5617 | -37.09856 | 403.9032 | 0 | 0.5358757 | 1.10114 | 1.691352
[8 empty] | 11.67538 | 197.1204 | -38.60017 | 405.4048 | 0.0005446415 | 0.5373988 | 1.105234 | 1.688563
[8 empty] | 11.7244 | 196.943 | -37.92297 | 404.7276 | 0.0005446415 | 0.5369153 | 1.103387 | 1.67999
[8 empty] | 11.7756 | 197.2662 | -37.51077 | 404.3154 | 0.0005446415 | 0.5377963 | 1.102264 | 1.67543
[8 empty] | 11.82462 | 196.9416 | -37.33411 | 404.1388 | 0.0005446415 | 0.5369115 | 1.101782 | 1.66574
[8 empty] | 11.87527 | 197.2648 | -36.48025 | 403.2849 | 0.0005446415 | 0.5377925 | 1.099454 | 1.661356
[8 empty] | 11.92593 | 197.3819 | -34.86087 | 401.6655 | 0.0005446415 | 0.5381117 | 1.095039 | 1.655281
[8 empty] | 11.97331 | 197.3223 | -33.24149 | 400.0461 | 0.0005446415 | 0.5379494 | 1.090624 | 1.648233
[8 empty] | 12.02397 | 197.7633 | -31.97543 | 398.7801 | 0.0005446415 | 0.5391515 | 1.087173 | 1.644957
[8 empty] | 12.07298 | 197.4387 | -32.15209 | 398.9567 | 0.0005446415 | 0.5382667 | 1.087655 | 1.63559
[8 empty] | 12.12418 | 197.4969 | -30.94491 | 397.7496 | 0 | 0.5384253 | 1.084363 | 1.629163
[8 empty] | 12.17647 | 198.1439 | -31.2099 | 398.0146 | 0 | 0.5401892 | 1.085086 | 1.627481
[8 empty] | 12.22386 | 197.8194 | -30.94491 | 397.7496 | 0.0005446415 | 0.5393045 | 1.084363 | 1.618517
[8 empty] | 12.27669 | 198.3192 | -30.17938 | 396.984 | 0 | 0.5406671 | 1.082276 | 1.615623
[8 empty] | 12.32571 | 197.9358 | -30.29716 | 397.1018 | -0.0005446415 | 0.5396218 | 1.082598 | 1.606087
[8 empty] | 12.37473 | 198.259 | -30.35604 | 397.1607 | 0 | 0.5405029 | 1.082758 | 1.602336
[8 empty] | 12.42702 | 198.6999 | -30.35604 | 397.1607 | 0 | 0.541705 | 1.082758 | 1.599143
[8 empty] | 12.47603 | 198.3754 | -30.41493 | 397.2196 | 0.0005446415 | 0.5408202 | 1.082919 | 1.590258
[8 empty] | 12.52505 | 198.7575 | -30.47382 | 397.2785 | 0.0005446415 | 0.5418619 | 1.083079 | 1.587085
[8 empty] | 12.57625 | 198.1385 | -30.65048 | 397.4551 | 0.0005446415 | 0.5401744 | 1.083561 | 1.575702
[8 empty] | 12.62527 | 198.4617 | -28.50112 | 395.3058 | 0.0005446415 | 0.5410556 | 1.077701 | 1.572144
[8 empty] | 12.67756 | 199.0793 | -28.91332 | 395.718 | 0.0005446415 | 0.5427393 | 1.078825 | 1.570531
[8 empty] | 12.72495 | 198.5781 | -28.91332 | 395.718 | -0.001089283 | 0.541373 | 1.078825 | 1.560745
[8 empty] | 12.77778 | 199.078 | -32.59374 | 399.3984 | 0.0005446415 | 0.5427356 | 1.088859 | 1.558203
[8 empty] | 12.8268 | 199.254 | -34.62532 | 401.43 | 0.0005446415 | 0.5432155 | 1.094397 | 1.55362
[8 empty] | 12.87745 | 199.0177 | -35.47918 | 402.2838 | 0.0005446415 | 0.5425715 | 1.096725 | 1.545675
[8 empty] | 12.9281 | 199.5176 | -35.77361 | 402.5783 | 0.0005446415 | 0.5439342 | 1.097528 | 1.543485
[8 empty] | 12.97712 | 199.1342 | -34.03646 | 400.8411 | 0.0005446415 | 0.542889 | 1.092792 | 1.5347
[8 empty] | 13.02832 | 199.5163 | -31.91654 | 398.7212 | 0.0005446415 | 0.5439306 | 1.087012 | 1.531602
[8 empty] | 13.07898 | 199.6923 | -31.62211 | 398.4268 | 0.0005446415 | 0.5444104 | 1.08621 | 1.527016
[8 empty] | 13.128 | 199.4561 | -30.35604 | 397.1607 | 0 | 0.5437665 | 1.082758 | 1.519515
[8 empty] | 13.17865 | 199.956 | -29.94384 | 396.7485 | 0.0005446415 | 0.5451293 | 1.081634 | 1.517468
[8 empty] | 13.22767 | 199.5726 | -29.14887 | 395.9535 | 0 | 0.5440841 | 1.079467 | 1.508946
[8 empty] | 13.27669 | 199.9547 | -29.38442 | 396.1891 | 0 | 0.5451258 | 1.080109 | 1.506252
[8 empty] | 13.32952 | 200.1601 | -29.38442 | 396.1891 | 0 | 0.5456858 | 1.080109 | 1.501823
[8 empty] | 13.37691 | 199.6295 | -29.38442 | 396.1891 | 0.0005446415 | 0.5442393 | 1.080109 | 1.492537
[8 empty] | 13.42756 | 200.0116 | -28.61889 | 395.4235 | 0.0005446415 | 0.545281 | 1.078022 | 1.489752
[8 empty] | 13.47821 | 199.6871 | -27.88281 | 394.6875 | 0 | 0.5443963 | 1.076015 | 1.481746
[8 empty] | 13.52887 | 200.2753 | -27.70615 | 394.5108 | 0.0005446415 | 0.5459999 | 1.075534 | 1.480546
[8 empty] | 13.58007 | 200.2747 | -27.94169 | 394.7463 | 0 | 0.5459981 | 1.076176 | 1.474959
[8 empty] | 13.62745 | 199.8913 | -30.17938 | 396.984 | 0.0005446415 | 0.544953 | 1.082276 | 1.467017
[8 empty] | 13.6781 | 200.3323 | -33.83035 | 400.635 | 0.0005446415 | 0.5461553 | 1.09223 | 1.464809
[8 empty] | 13.72876 | 200.0078 | -35.95027 | 402.7549 | 0.0005446415 | 0.5452705 | 1.098009 | 1.45704
[8 empty] | 13.77941 | 200.2721 | -36.2447 | 403.0494 | 0.0005446415 | 0.5459912 | 1.098812 | 1.453603
[8 empty] | 13.83061 | 200.7131 | -35.42029 | 402.2249 | 0.0005446415 | 0.5471935 | 1.096564 | 1.45141
[8 empty] | 13.87963 | 200.5947 | -32.82928 | 399.6339 | 0.0005446415 | 0.5468707 | 1.089501 | 1.445431
[8 empty] | 13.93028 | 200.8885 | -30.76825 | 397.5729 | 0.0005446415 | 0.5476717 | 1.083882 | 1.442284
[8 empty] | 13.9793 | 200.5051 | -30.76825 | 397.5729 | 0 | 0.5466265 | 1.083882 | 1.434484
[8 empty] | 14.02996 | 200.8284 | -29.14887 | 395.9535 | 0.0005446415 | 0.5475078 | 1.079467 | 1.431609
[8 empty] | 14.07952 | 200.9455 | -29.0311 | 395.8357 | 0.0005446415 | 0.5478271 | 1.079146 | 1.427402
[8 empty] | 14.13017 | 200.8271 | -29.0311 | 395.8357 | 0.001089283 | 0.5475044 | 1.079146 | 1.421447
[8 empty] | 14.18083 | 201.0326 | -28.32446 | 395.1291 | 0 | 0.5480645 | 1.077219 | 1.417818
[8 empty] | 14.22985 | 200.767 | -27.82392 | 394.6286 | 0 | 0.5473405 | 1.075855 | 1.411068
[8 empty] | 14.27887 | 201.2081 | -27.70615 | 394.5108 | 0.0005446415 | 0.5485429 | 1.075534 | 1.409312
[8 empty] | 14.32952 | 201.5313 | -27.11728 | 393.9219 | 0.0005446415 | 0.5494241 | 1.073928 | 1.406586
[8 empty] | 14.37908 | 201.148 | -26.70507 | 393.5097 | 0.0005446415 | 0.548379 | 1.072805 | 1.399072
[8 empty] | 14.43137 | 201.589 | -26.76396 | 393.5686 | 0.0005446415 | 0.5495813 | 1.072965 | 1.397059
[8 empty] | 14.47876 | 201.029 | -26.44008 | 393.2447 | 0 | 0.5480546 | 1.072082 | 1.388619
[8 empty] | 14.53105 | 201.3816 | -25.14458 | 391.9492 | 0.0005446415 | 0.5490161 | 1.06855 | 1.386049
[8 empty] | 14.58007 | 201.3811 | -25.08569 | 391.8903 | 0.0005446415 | 0.5490145 | 1.06839 | 1.381385
[8 empty] | 14.63126 | 201.3804 | -25.14458 | 391.9492 | 0.0005446415 | 0.5490128 | 1.06855 | 1.376547
[8 empty] | 14.68028 | 201.8509 | -23.9374 | 390.7421 | 0.0005446415 | 0.5502955 | 1.065259 | 1.375155
[8 empty] | 14.7293 | 201.2026 | -24.05518 | 390.8598 | 0.0005446415 | 0.5485279 | 1.06558 | 1.366177
[8 empty] | 14.78159 | 201.3786 | -24.17295 | 390.9776 | 0.0005446415 | 0.5490078 | 1.065901 | 1.362535
[8 empty] | 14.83442 | 201.7608 | -25.05625 | 391.8609 | 0.0005446415 | 0.5500496 | 1.06831 | 1.360259
[8 empty] | 14.88181 | 201.4658 | -28.08891 | 394.8936 | 0.0005446415 | 0.5492454 | 1.076577 | 1.353945
[8 empty] | 14.93246 | 201.9068 | -30.82714 | 397.6318 | 0.0005446415 | 0.5504478 | 1.084042 | 1.352306
[8 empty] | 14.98148 | 201.5235 | -31.09213 | 397.8968 | 0.0005446415 | 0.5494027 | 1.084765 | 1.345322
[8 empty] | 15.03214 | 201.6995 | -31.44545 | 398.2501 | 0.0005446415 | 0.5498827 | 1.085728 | 1.34196
[8 empty] | 15.08115 | 202.0228 | -30.76825 | 397.5729 | 0 | 0.5507641 | 1.083882 | 1.339742
[8 empty] | 15.13235 | 201.7572 | -29.0311 | 395.8357 | 0.0005446415 | 0.55004 | 1.079146 | 1.333454
[8 empty] | 15.18137 | 202.0217 | -27.35283 | 394.1575 | 0.0005446415 | 0.5507609 | 1.074571 | 1.33089
[8 empty] | 15.23039 | 201.6972 | -26.49897 | 393.3036 | 0.0005446415 | 0.5498764 | 1.072243 | 1.324477
[8 empty] | 15.28268 | 202.0205 | -24.93848 | 391.7431 | 0.0005446415 | 0.5507577 | 1.067988 | 1.32206
[8 empty] | 15.33388 | 201.9021 | -24.46738 | 391.272 | 0.0005446415 | 0.550435 | 1.066704 | 1.316874
[8 empty] | 15.3829 | 202.0193 | -23.20132 | 390.006 | 0.0005446415 | 0.5507545 | 1.063253 | 1.31344
[8 empty] | 15.43355 | 202.2837 | -23.31909 | 390.1237 | 0.0005446415 | 0.5514754 | 1.063574 | 1.310842
[8 empty] | 15.48257 | 201.6943 | -21.99415 | 388.7988 | 0.0005446415 | 0.5498684 | 1.059961 | 1.302885
[8 empty] | 15.53159 | 202.0176 | -22.05303 | 388.8577 | 0.0005446415 | 0.5507499 | 1.060122 | 1.300854
[8 empty] | 15.58442 | 202.5764 | -22.25914 | 389.0638 | 0.0005446415 | 0.5522734 | 1.060684 | 1.30003
[8 empty] | 15.63344 | 202.0753 | -21.93526 | 388.7399 | 0 | 0.5509073 | 1.059801 | 1.292749
[8 empty] | 15.68246 | 202.1926 | -20.75753 | 387.5622 | 0.0005446415 | 0.5512268 | 1.05659 | 1.289455
[8 empty] | 15.73148 | 201.8387 | -20.81641 | 387.6211 | 0.0005446415 | 0.5502621 | 1.056751 | 1.283188
[8 empty] | 15.78377 | 202.3386 | -20.81641 | 387.6211 | 0.0005446415 | 0.5516251 | 1.056751 | 1.282104
[8 empty] | 15.83279 | 202.5147 | -20.6692 | 387.4739 | 0.0005446415 | 0.5521052 | 1.056349 | 1.279247
[8 empty] | 15.88181 | 202.0725 | -20.55142 | 387.3561 | 0.0005446415 | 0.5508996 | 1.056028 | 1.272514
[8 empty] | 15.93301 | 202.2781 | -19.84479 | 386.6494 | 0.0005446415 | 0.55146 | 1.054102 | 1.269715
[8 empty] | 15.98203 | 202.0125 | -19.72701 | 386.5317 | 0.0005446415 | 0.550736 | 1.053781 | 1.26416
[8 empty] | 16.03268 | 202.277 | -18.57872 | 385.3834 | 0.0005446415 | 0.5514569 | 1.05065 | 1.261815
[8 empty] | 16.08333 | 202.4531 | -18.6965 | 385.5011 | 0.0005446415 | 0.551937 | 1.050971 | 1.258936
[8 empty] | 16.13453 | 202.3347 | -18.87316 | 385.6778 | 0 | 0.5516144 | 1.051453 | 1.254207
[8 empty] | 16.18519 | 202.7758 | -18.75538 | 385.56 | 0.0005446415 | 0.5528169 | 1.051132 | 1.253008
[8 empty] | 16.23257 | 201.9509 | -18.57872 | 385.3834 | 0.0005446415 | 0.550568 | 1.05065 | 1.244268
[8 empty] | 16.28486 | 202.2742 | -18.46095 | 385.2656 | 0.0005446415 | 0.5514494 | 1.050329 | 1.242258
[8 empty] | 16.33388 | 202.627 | -17.48932 | 384.294 | 0.0005446415 | 0.5524112 | 1.04768 | 1.24069
[8 empty] | 16.3829 | 202.1848 | -17.48932 | 384.294 | 0.0005446415 | 0.5512057 | 1.04768 | 1.234278
[8 empty] | 16.43573 | 202.4492 | -17.48932 | 384.294 | 0.0005446415 | 0.5519265 | 1.04768 | 1.23192
[8 empty] | 16.48312 | 202.0659 | -17.37155 | 384.1762 | 0.0005446415 | 0.5508816 | 1.047359 | 1.226053
[8 empty] | 16.5354 | 202.4481 | -17.43043 | 384.2351 | 0.0005446415 | 0.5519236 | 1.04752 | 1.224487
[8 empty] | 16.5866 | 202.5654 | -20.55142 | 387.3561 | 0 | 0.5522432 | 1.056028 | 1.221414
[8 empty] | 16.63562 | 202.1821 | -24.29072 | 391.0954 | 0.0005446415 | 0.5511983 | 1.066223 | 1.215511
[8 empty] | 16.68627 | 202.8293 | -24.17295 | 390.9776 | 0.0005446415 | 0.5529627 | 1.065901 | 1.2157
[8 empty] | 16.73529 | 202.0633 | -24.52627 | 391.3309 | 0.0005446415 | 0.5508743 | 1.066865 | 1.207562
[8 empty] | 16.78595 | 202.4455 | -23.31909 | 390.1237 | 0.0005446415 | 0.5519163 | 1.063574 | 1.206195
[8 empty] | 16.83715 | 202.8866 | -22.67134 | 389.476 | 0.0005446415 | 0.5531189 | 1.061808 | 1.205147
[8 empty] | 16.88399 | 202.4444 | -21.05196 | 387.8566 | 0.0005446415 | 0.5519135 | 1.057393 | 1.199185
[8 empty] | 16.93682 | 202.7678 | -20.31588 | 387.1205 | 0.0005446415 | 0.552795 | 1.055386 | 1.197353
[8 empty] | 16.98584 | 202.5612 | -19.31481 | 386.1195 | 0.0005446415 | 0.5522317 | 1.052657 | 1.192681
[8 empty] | 17.03649 | 202.8256 | -17.136 | 383.9407 | 0.0005446415 | 0.5529527 | 1.046717 | 1.190687
[8 empty] | 17.08551 | 203.0018 | -17.07712 | 383.8818 | 0.0005446415 | 0.5534329 | 1.046556 | 1.188302
[8 empty] | 17.13671 | 202.5007 | -15.22219 | 382.0268 | 0.0005446415 | 0.5520669 | 1.041499 | 1.181828
[8 empty] | 17.18573 | 202.8241 | -15.51662 | 382.3213 | 0.0005446415 | 0.5529485 | 1.042302 | 1.180339
[8 empty] | 17.23638 | 202.4408 | -15.51662 | 382.3213 | 0.0005446415 | 0.5519036 | 1.042302 | 1.174646
[8 empty] | 17.28867 | 202.4991 | -15.33996 | 382.1446 | 0.0005446415 | 0.5520627 | 1.041821 | 1.171431
[8 empty] | 17.33769 | 202.8814 | -15.04553 | 381.8502 | 0.0005446415 | 0.5531048 | 1.041018 | 1.170324
[8 empty] | 17.38508 | 202.6159 | -13.95613 | 380.7608 | 0.0005446415 | 0.5523811 | 1.038048 | 1.165607
[8 empty] | 17.43791 | 202.5565 | -13.27893 | 380.0836 | 0.0005446415 | 0.5522191 | 1.036202 | 1.161735
[8 empty] | 17.48693 | 202.3794 | -13.42615 | 380.2308 | 0.0005446415 | 0.5517361 | 1.036603 | 1.157465
[8 empty] | 17.53595 | 202.5555 | -12.5134 | 379.3181 | 0.0005446415 | 0.5522164 | 1.034115 | 1.155234
[8 empty] | 17.58824 | 202.9378 | -12.27786 | 379.0825 | 0.0005446415 | 0.5532584 | 1.033472 | 1.153973
[8 empty] | 17.6378 | 202.4956 | -12.39563 | 379.2003 | 0.0005446415 | 0.5520531 | 1.033794 | 1.148224
[8 empty] | 17.68845 | 202.7601 | -11.48289 | 378.2875 | 0.0005446415 | 0.5527741 | 1.031305 | 1.146431
[8 empty] | 17.73911 | 202.9363 | -11.424 | 378.2287 | 0.0005446415 | 0.5532544 | 1.031145 | 1.14415
[8 empty] | 17.78486 | 202.5531 | -11.12957 | 377.9342 | 0.0005446415 | 0.5522096 | 1.030342 | 1.139052
[8 empty] | 17.83715 | 202.6998 | -10.15794 | 376.9626 | 0.0005446415 | 0.5526096 | 1.027693 | 1.136536
[8 empty] | 17.88834 | 202.2576 | -10.27571 | 377.0804 | 0.001089283 | 0.5514042 | 1.028014 | 1.130811
[8 empty] | 17.939 | 202.4927 | -10.27571 | 377.0804 | 0.0005446415 | 0.552045 | 1.028014 | 1.128928
[8 empty] | 17.98965 | 202.9338 | -9.863506 | 376.6682 | 0.0005446415 | 0.5532477 | 1.02689 | 1.128202
[8 empty] | 18.03704 | 202.2562 | -10.27571 | 377.0804 | 0.0005446415 | 0.5514002 | 1.028014 | 1.121481
[8 empty] | 18.0915 | 202.7562 | -12.1012 | 378.9058 | 0.0005446415 | 0.5527634 | 1.032991 | 1.120868
[8 empty] | 18.13834 | 202.2552 | -15.28107 | 382.0857 | 0.0005446415 | 0.5513975 | 1.04166 | 1.115212
[8 empty] | 18.18954 | 202.3725 | -17.48932 | 384.294 | 0.0005446415 | 0.5517173 | 1.04768 | 1.112718
[8 empty] | 18.2402 | 202.6075 | -18.75538 | 385.56 | 0.0005446415 | 0.5523581 | 1.051132 | 1.110916
[8 empty] | 18.28758 | 202.3715 | -18.28429 | 385.0889 | 0.0005446415 | 0.5517147 | 1.049847 | 1.106747
[8 empty] | 18.33824 | 202.8127 | -16.48825 | 383.2929 | 0.0005446415 | 0.5529175 | 1.044951 | 1.106096
[8 empty] | 18.39107 | 202.3705 | -15.45773 | 382.2624 | 0.0005446415 | 0.5517121 | 1.042142 | 1.100514
[8 empty] | 18.44172 | 202.7528 | -14.13278 | 380.9374 | 0.0005446415 | 0.5527543 | 1.038529 | 1.099564
[8 empty] | 18.49074 | 202.6052 | -12.04231 | 378.847 | 0.0005446415 | 0.5523517 | 1.03283 | 1.095851
[8 empty] | 18.53813 | 202.4869 | -10.71736 | 377.522 | 0.0005446415 | 0.5520294 | 1.029218 | 1.092412
[8 empty] | 18.58878 | 202.4865 | -9.333527 | 376.1382 | 0.0005446415 | 0.5520281 | 1.025445 | 1.089433
[8 empty] | 18.6378 | 202.3682 | -8.538558 | 375.3432 | 0.0005446415 | 0.5517058 | 1.023278 | 1.085933
[8 empty] | 18.69063 | 202.4266 | -7.655258 | 374.4599 | 0.0005446415 | 0.551865 | 1.02087 | 1.083176
[8 empty] | 18.74129 | 202.9267 | -7.390269 | 374.1949 | 0.0005446415 | 0.5532283 | 1.020148 | 1.082917
[8 empty] | 18.79031 | 202.2491 | -7.272496 | 374.0771 | 0.0005446415 | 0.5513809 | 1.019827 | 1.076485
[8 empty] | 18.84096 | 202.7491 | -7.213609 | 374.0183 | 0.0005446415 | 0.5527442 | 1.019666 | 1.076245
[8 empty] | 18.88834 | 202.3071 | -5.770887 | 372.5755 | 0.0005446415 | 0.551539 | 1.015733 | 1.071205
[8 empty] | 18.94118 | 202.6893 | -6.33031 | 373.135 | 0.0005446415 | 0.5525812 | 1.017258 | 1.070235
[8 empty] | 18.9902 | 202.4828 | -5.299794 | 372.1044 | 0.0005446415 | 0.5520181 | 1.014449 | 1.066385
[8 empty] | 19.03922 | 202.0996 | -6.15365 | 372.9583 | 0.0005446415 | 0.5509734 | 1.016776 | 1.061626
[8 empty] | 19.0915 | 202.423 | -5.918104 | 372.7228 | 0.0005446415 | 0.551855 | 1.016134 | 1.060413
[8 empty] | 19.14052 | 201.9809 | -4.769815 | 371.5745 | 0.0005446415 | 0.5506498 | 1.013004 | 1.055387
[8 empty] | 19.19172 | 202.1571 | -4.710928 | 371.5156 | 0.0005446415 | 0.5511302 | 1.012843 | 1.05349
[8 empty] | 19.24237 | 202.0978 | -3.38598 | 370.1906 | 0.0005446415 | 0.5509684 | 1.009231 | 1.050409
[8 empty] | 19.29139 | 201.8029 | -3.974846 | 370.7795 | 0 | 0.5501645 | 1.010836 | 1.046211
[8 empty] | 19.34423 | 202.303 | -4.387052 | 371.1917 | 0.0005446415 | 0.5515279 | 1.01196 | 1.045939
[8 empty] | 19.39107 | 201.6548 | -4.387052 | 371.1917 | 0.0005446415 | 0.5497608 | 1.01196 | 1.04007
[8 empty] | 19.4439 | 202.0371 | -3.621526 | 370.4262 | -0.0005446415 | 0.5508031 | 1.009873 | 1.03921
[8 empty] | 19.49129 | 201.2712 | -3.38598 | 370.1906 | 0 | 0.5487149 | 1.009231 | 1.032754
[8 empty] | 19.54194 | 201.5357 | -3.091547 | 369.8962 | 0 | 0.5494362 | 1.008428 | 1.03143
[8 empty] | 19.58932 | 201.4176 | -2.94433 | 369.749 | 0 | 0.549114 | 1.008027 | 1.028332
[8 empty] | 19.64161 | 201.7115 | -2.708784 | 369.5134 | 0 | 0.5499154 | 1.007385 | 1.027091
[8 empty] | 19.69281 | 201.7111 | -2.532124 | 369.3368 | 0.0005446415 | 0.5499142 | 1.006903 | 1.024419
[8 empty] | 19.74346 | 201.8579 | -2.591011 | 369.3957 | 0 | 0.5503144 | 1.007064 | 1.022534
[8 empty] | 19.79248 | 201.5925 | -2.296578 | 369.1012 | 0 | 0.5495909 | 1.006261 | 1.018661
[8 empty] | 19.84314 | 201.7098 | -1.943258 | 368.7479 | 0 | 0.5499108 | 1.005298 | 1.016652
[8 empty] | 19.89216 | 201.415 | -1.707712 | 368.5124 | 0.0005446415 | 0.5491069 | 1.004656 | 1.012664
[8 empty] | 19.94118 | 201.3262 | -1.266062 | 368.0707 | 0.0005446415 | 0.548865 | 1.003452 | 1.00973
[8 empty] | 19.99401 | 201.473 | -0.2649897 | 367.0696 | 0.0005446415 | 0.5492652 | 1.000722 | 1.007796
[8 empty] | 20.04303 | 201.1487 | -0.0294433 | 366.8341 | 0.0005446415 | 0.5483811 | 1.00008 | 1.003713
[8 empty] | 20.09368 | 201.59 | 0 | 366.8047 | 0.0005446415 | 0.549584 | 1 | 1.003379
[8 empty] | 20.1427 | 201.2068 | 0.7066392 | 366.098 | 0.0005446415 | 0.5485394 | 0.9980735 | 0.9990346
[8 empty] | 20.1939 | 201.0886 | 1.059959 | 365.7447 | 0.0005446415 | 0.5482172 | 0.9971103 | 0.9959165
[8 empty] | 20.24455 | 201.5887 | 1.295505 | 365.5091 | 0.0005446415 | 0.5495806 | 0.9964681 | 0.995895
[8 empty] | 20.29357 | 201.2645 | 1.560495 | 365.2442 | 0.0005446415 | 0.5486966 | 0.9957457 | 0.9918915
[8 empty] | 20.34423 | 201.0874 | 1.913815 | 364.8908 | 0.0005446415 | 0.5482138 | 0.9947825 | 0.9885515
[8 empty] | 20.39161 | 200.8809 | 1.913815 | 364.8908 | 0.0005446415 | 0.5476509 | 0.9947825 | 0.9852417
[8 empty] | 20.44444 | 201.0866 | 2.031588 | 364.7731 | 0 | 0.5482116 | 0.9944614 | 0.9837017
[8 empty] | 20.4951 | 201.2039 | 2.149361 | 364.6553 | 0.0005446415 | 0.5485316 | 0.9941403 | 0.9818431
[8 empty] | 20.54412 | 200.8797 | 2.443794 | 364.3609 | 0.0005446415 | 0.5476476 | 0.9933376 | 0.977922
[8 empty] | 20.59477 | 200.8793 | 2.738227 | 364.0664 | 0.0005446415 | 0.5476465 | 0.9925349 | 0.9755148
[8 empty] | 20.64052 | 200.3195 | 3.003217 | 363.8014 | 0 | 0.5461204 | 0.9918125 | 0.9706404
[8 empty] | 20.69499 | 200.5841 | 3.003217 | 363.8014 | 0.0005446415 | 0.5468416 | 0.9918125 | 0.9693642
[8 empty] | 20.74564 | 201.0842 | 3.29765 | 363.507 | 0.0005446415 | 0.5482052 | 0.9910098 | 0.9694082
[8 empty] | 20.7963 | 200.6422 | 3.592083 | 363.2126 | 0.0005446415 | 0.547 | 0.9902071 | 0.9649214
[8 empty] | 20.84205 | 200.4357 | 4.004289 | 362.8004 | 0.0005446415 | 0.5464372 | 0.9890833 | 0.9618127
[8 empty] | 20.89434 | 200.1997 | 5.947547 | 360.8571 | 0 | 0.5457939 | 0.9837855 | 0.9582765
[8 empty] | 20.94336 | 200.376 | 5.682557 | 361.1221 | -0.0005446415 | 0.5462745 | 0.9845079 | 0.9568753
[8 empty] | 20.99619 | 200.5817 | 2.149361 | 364.6553 | 0 | 0.5468353 | 0.9941403 | 0.9554473
[8 empty] | 21.04521 | 200.1397 | -0.9127424 | 367.7174 | -0.0005446415 | 0.5456302 | 1.002488 | 0.9511214
[8 empty] | 21.09586 | 200.2571 | -3.03266 | 369.8373 | 0.0005446415 | 0.5459503 | 1.008268 | 0.9493941
[8 empty] | 21.14488 | 199.7562 | -2.649897 | 369.4546 | 0.0005446415 | 0.5445847 | 1.007224 | 0.9448243
[8 empty] | 21.19608 | 200.1975 | -1.766598 | 368.5713 | 0.0005446415 | 0.5457877 | 1.004816 | 0.9446239
[8 empty] | 21.2451 | 200.4326 | -0.1472165 | 366.9519 | 0 | 0.5464288 | 1.000401 | 0.9435513
[8 empty] | 21.29412 | 200.2556 | 1.972701 | 364.832 | 0.0005446415 | 0.5459462 | 0.9946219 | 0.9405479
[8 empty] | 21.34804 | 200.1963 | 4.004289 | 362.8004 | 0.0005446415 | 0.5457846 | 0.9890833 | 0.9378945
[8 empty] | 21.39379 | 199.8132 | 5.564784 | 361.2399 | 0 | 0.5447402 | 0.984829 | 0.9340981
[8 empty] | 21.44444 | 199.9895 | 5.682557 | 361.1221 | 0.0005446415 | 0.5452208 | 0.9845079 | 0.9327138
[8 empty] | 21.49564 | 200.4308 | 6.889733 | 359.9149 | 0.0005446415 | 0.5464238 | 0.9812169 | 0.9325451
[8 empty] | 21.54466 | 200.0771 | 6.830846 | 359.9738 | 0 | 0.5454596 | 0.9813774 | 0.9287817
[8 empty] | 21.59695 | 200.0767 | 6.889733 | 359.9149 | 0.0005446415 | 0.5454586 | 0.9812169 | 0.9265313
[8 empty] | 21.64597 | 199.7525 | 8.832991 | 357.9717 | 0 | 0.5445746 | 0.9759191 | 0.9229352
[8 empty] | 21.69717 | 199.7521 | 8.626887 | 358.1778 | -0.0005446415 | 0.5445737 | 0.976481 | 0.9207557
[8 empty] | 21.74782 | 199.9284 | 8.803547 | 358.0011 | 0 | 0.5450543 | 0.9759994 | 0.9194218
[8 empty] | 21.79521 | 199.5454 | 8.891877 | 357.9128 | 0 | 0.5440099 | 0.9757585 | 0.9156651
[8 empty] | 21.84749 | 199.7511 | 8.891877 | 357.9128 | 0 | 0.5445707 | 0.9757585 | 0.9144154
[8 empty] | 21.89651 | 199.1619 | 9.068537 | 357.7361 | 0 | 0.5429644 | 0.9752769 | 0.9096774
[8 empty] | 21.94553 | 199.1615 | 9.834063 | 356.9706 | 0 | 0.5429635 | 0.9731899 | 0.9076439
[8 empty] | 21.99837 | 199.4262 | 9.951836 | 356.8528 | 0.0005446415 | 0.5436849 | 0.9728688 | 0.906667
[8 empty] | 22.04575 | 198.9842 | 10.18738 | 356.6173 | 0.0005446415 | 0.54248 | 0.9722267 | 0.9027133
[8 empty] | 22.09804 | 199.2488 | 11.10012 | 355.7045 | 0.0005446415 | 0.5432014 | 0.9697383 | 0.9017749
[8 empty] | 22.14542 | 198.6596 | 11.04124 | 355.7634 | 0 | 0.5415951 | 0.9698989 | 0.8971848
[8 empty] | 22.19608 | 198.9832 | 11.77732 | 355.0273 | 0.0005446415 | 0.5424772 | 0.9678921 | 0.8965949
[8 empty] | 22.24891 | 199.1595 | 13.1906 | 353.6141 | -0.0005446415 | 0.5429578 | 0.9640392 | 0.8952583
[8 empty] | 22.29793 | 198.8647 | 12.89617 | 353.9085 | 0 | 0.5421542 | 0.9648419 | 0.8919682
[8 empty] | 22.34858 | 198.9821 | 13.1906 | 353.6141 | -0.0005446415 | 0.5424744 | 0.9640392 | 0.890472
[8 empty] | 22.3976 | 198.3635 | 13.33782 | 353.4668 | 0 | 0.5407878 | 0.9636378 | 0.8857611
[8 empty] | 22.44826 | 198.5987 | 13.63225 | 353.1724 | 0 | 0.5414291 | 0.9628351 | 0.8848102
[8 empty] | 22.49946 | 198.6572 | 13.8678 | 352.9369 | -0.001089283 | 0.5415887 | 0.962193 | 0.883057
[8 empty] | 22.54847 | 198.2153 | 13.98557 | 352.8191 | 0 | 0.5403838 | 0.9618719 | 0.8791772
[8 empty] | 22.59913 | 198.5388 | 14.04445 | 352.7602 | 0 | 0.5412658 | 0.9617114 | 0.8786382
[8 empty] | 22.64978 | 198.5974 | 14.16223 | 352.6424 | -0.0005446415 | 0.5414255 | 0.9613903 | 0.8769318
[8 empty] | 22.6988 | 198.1554 | 14.51555 | 352.2891 | -0.0005446415 | 0.5402206 | 0.960427 | 0.8730909
[8 empty] | 22.74782 | 198.3612 | 14.78054 | 352.0241 | 0 | 0.5407816 | 0.9597046 | 0.8721141
[8 empty] | 22.79739 | 197.772 | 15.13386 | 351.6708 | 0 | 0.5391753 | 0.9587414 | 0.8676336
[8 empty] | 22.84967 | 198.0956 | 15.48718 | 351.3175 | 0 | 0.5400574 | 0.9577781 | 0.8670642
[8 empty] | 22.90033 | 198.1541 | 15.8405 | 350.9642 | -0.0005446415 | 0.5402171 | 0.9568149 | 0.865402
[8 empty] | 22.94771 | 197.83 | 16.01716 | 350.7875 | 0.0005446415 | 0.5393333 | 0.9563333 | 0.8622024
[8 empty] | 23.00218 | 197.8296 | 16.07604 | 350.7286 | 0 | 0.5393324 | 0.9561727 | 0.8601593
[8 empty] | 23.04793 | 197.5349 | 16.28215 | 350.5225 | 0 | 0.5385289 | 0.9556109 | 0.8571731
[8 empty] | 23.10185 | 197.829 | 16.63547 | 350.1692 | 0.0005446415 | 0.5393307 | 0.9546476 | 0.8564455
[8 empty] | 23.14924 | 197.917 | 16.81213 | 349.9925 | 0.0005446415 | 0.5395707 | 0.954166 | 0.8550727
[8 empty] | 23.20207 | 197.534 | 17.16544 | 349.6392 | 0 | 0.5385263 | 0.9532028 | 0.8514746
[8 empty] | 23.25109 | 197.7692 | 17.28322 | 349.5214 | 0.0005446415 | 0.5391677 | 0.9528817 | 0.8506912
[8 empty] | 23.29847 | 197.2095 | 17.45988 | 349.3448 | 0.0005446415 | 0.5376418 | 0.9524001 | 0.8465587
[8 empty] | 23.34913 | 197.4447 | 18.54928 | 348.2554 | 0 | 0.5382831 | 0.9494301 | 0.8457296
[8 empty] | 23.40142 | 197.2089 | 18.54928 | 348.2554 | -0.0005446415 | 0.5376401 | 0.9494301 | 0.8428321
[8 empty] | 23.4488 | 196.8258 | 17.63654 | 349.1681 | -0.0005446415 | 0.5365958 | 0.9519184 | 0.8394953
[8 empty] | 23.50163 | 197.2083 | 15.89938 | 350.9053 | -0.0005446415 | 0.5376385 | 0.9566544 | 0.8392355
[8 empty] | 23.55065 | 196.8841 | 13.07283 | 353.7318 | 0 | 0.5367547 | 0.9643603 | 0.8361122
[8 empty] | 23.59967 | 197.0016 | 12.54285 | 354.2618 | 0.0005446415 | 0.537075 | 0.9658051 | 0.8348733
[8 empty] | 23.65196 | 197.1485 | 13.3967 | 353.408 | -0.0005446415 | 0.5374755 | 0.9634773 | 0.8336488
[8 empty] | 23.70098 | 196.7655 | 14.51555 | 352.2891 | 0 | 0.5364313 | 0.960427 | 0.8303085
[8 empty] | 23.75218 | 196.9418 | 16.87101 | 349.9336 | 0 | 0.5369121 | 0.9540055 | 0.8292612
[8 empty] | 23.79739 | 196.706 | 19.75646 | 347.0482 | 0.0005446415 | 0.5362692 | 0.946139 | 0.826695
[8 empty] | 23.85185 | 196.7646 | 19.28536 | 347.5193 | 0.0005446415 | 0.5364289 | 0.9474233 | 0.8250529
[8 empty] | 23.90087 | 196.7643 | 19.46202 | 347.3426 | 0.0005446415 | 0.5364282 | 0.9469417 | 0.8233596
[8 empty] | 23.94989 | 196.1163 | 19.93312 | 346.8715 | 0.0005446415 | 0.5346615 | 0.9456574 | 0.8189686
[8 empty] | 24.00272 | 196.3221 | 20.05089 | 346.7538 | 0.0005446415 | 0.5352226 | 0.9453363 | 0.8180234
[8 empty] | 24.04956 | 196.0569 | 20.58087 | 346.2238 | 0 | 0.5344994 | 0.9438915 | 0.8153272
[8 empty] | 24.1024 | 196.2627 | 20.78697 | 346.0177 | 0.0005446415 | 0.5350605 | 0.9433296 | 0.814394
[8 empty] | 24.15142 | 196.3802 | 21.25806 | 345.5466 | 0.0005446415 | 0.5353809 | 0.9420453 | 0.8132275
[8 empty] | 24.20044 | 195.9972 | 21.61138 | 345.1933 | 0.0005446415 | 0.5343367 | 0.941082 | 0.8099976
[8 empty] | 24.25327 | 196.2619 | 21.9647 | 344.8399 | 0.0005446415 | 0.5350583 | 0.9401188 | 0.8093245
[8 empty] | 24.30229 | 195.9377 | 22.28858 | 344.5161 | 0.0005446415 | 0.5341746 | 0.9392358 | 0.8063583
[8 empty] | 24.35131 | 196.0553 | 23.05411 | 343.7505 | 0.0005446415 | 0.534495 | 0.9371488 | 0.8052176
[8 empty] | 24.40359 | 196.055 | 23.7313 | 343.0734 | 0.0005446415 | 0.5344943 | 0.9353026 | 0.8034912
[8 empty] | 24.45261 | 195.8192 | 23.96685 | 342.8378 | 0.0005446415 | 0.5338514 | 0.9346605 | 0.8009162
[8 empty] | 24.50381 | 195.6128 | 23.84907 | 342.9556 | 0 | 0.5332888 | 0.9349815 | 0.7984005
[8 empty] | 24.55283 | 195.377 | 24.08462 | 342.72 | 0.0005446415 | 0.5326459 | 0.9343394 | 0.7958462
[8 empty] | 24.60349 | 195.2884 | 24.32017 | 342.4845 | 0.0005446415 | 0.5324044 | 0.9336972 | 0.7938476
[8 empty] | 24.65414 | 195.6709 | 24.67349 | 342.1312 | 0.0005446415 | 0.5334472 | 0.932734 | 0.7937681
[8 empty] | 24.70316 | 195.1113 | 25.58623 | 341.2184 | 0 | 0.5319214 | 0.9302456 | 0.7899274
[8 empty] | 24.75218 | 195.2288 | 25.82178 | 340.9829 | 0 | 0.5322418 | 0.9296035 | 0.7888378
[8 empty] | 24.8012 | 194.6691 | 25.88066 | 340.924 | 0 | 0.5307161 | 0.9294429 | 0.7850221
[8 empty] | 24.8524 | 194.6689 | 25.88066 | 340.924 | 0 | 0.5307154 | 0.9294429 | 0.7834038
[8 empty] | 24.90468 | 194.9336 | 26.35176 | 340.4529 | 0.0005446415 | 0.5314371 | 0.9281586 | 0.7828221
[8 empty] | 24.9537 | 194.6684 | 26.55786 | 340.2468 | 0.0005446415 | 0.530714 | 0.9275967 | 0.7802214
[8 empty] | 25.0049 | 194.727 | 26.91118 | 339.8935 | 0.0005446415 | 0.5308739 | 0.9266335 | 0.7788584
[8 empty] | 25.05392 | 194.5501 | 27.97114 | 338.8335 | 0.0005446415 | 0.5303916 | 0.9237438 | 0.7766284
[8 empty] | 25.10458 | 194.5499 | 28.11835 | 338.6863 | 0.0005446415 | 0.5303909 | 0.9233424 | 0.7750604
[8 empty] | 25.15359 | 194.7852 | 28.47167 | 338.333 | 0 | 0.5310325 | 0.9223792 | 0.7744855
[8 empty] | 25.20261 | 194.1666 | 28.41279 | 338.3919 | 0.0005446415 | 0.5293462 | 0.9225397 | 0.7705248
[8 empty] | 25.25327 | 194.2842 | 28.58945 | 338.2152 | 0.0005446415 | 0.5296666 | 0.9220581 | 0.7694447
[8 empty] | 25.30447 | 193.7834 | 28.88388 | 337.9208 | 0 | 0.5283014 | 0.9212554 | 0.7659089
[8 empty] | 25.35512 | 194.107 | 29.29609 | 337.5086 | 0.0005446415 | 0.5291837 | 0.9201316 | 0.7656553
[8 empty] | 25.40741 | 194.3424 | 29.47275 | 337.3319 | 0.001089283 | 0.5298252 | 0.91965 | 0.7650057
[8 empty] | 25.45479 | 193.6649 | 29.56107 | 337.2436 | 0.0005446415 | 0.5279784 | 0.9194092 | 0.7609204
[8 empty] | 25.50599 | 193.7236 | 29.91439 | 336.8903 | 0.0005446415 | 0.5281383 | 0.918446 | 0.759623
[8 empty] | 25.55283 | 193.5762 | 29.97328 | 336.8314 | 0 | 0.5277364 | 0.9182854 | 0.7576535
[8 empty] | 25.60403 | 193.4582 | 30.3266 | 336.4781 | 0.0005446415 | 0.5274147 | 0.9173222 | 0.7556777
[8 empty] | 25.65795 | 193.8407 | 30.79769 | 336.007 | 0 | 0.5284576 | 0.9160379 | 0.7555804
[8 empty] | 25.7037 | 193.2811 | 31.0038 | 335.8009 | 0.0005446415 | 0.5269319 | 0.915476 | 0.7520583
[8 empty] | 25.75436 | 193.3397 | 32.44652 | 334.3581 | 0 | 0.5270919 | 0.9115428 | 0.750807
[8 empty] | 25.80556 | 193.0157 | 32.56429 | 334.2404 | 0 | 0.5262083 | 0.9112217 | 0.7480615
[8 empty] | 25.85458 | 192.9566 | 32.91761 | 333.887 | 0.0005446415 | 0.5260472 | 0.9102585 | 0.7464146
[8 empty] | 25.90523 | 192.9563 | 32.91761 | 333.887 | 0.0005446415 | 0.5260466 | 0.9102585 | 0.7449543
[8 empty] | 25.95588 | 192.8384 | 33.21204 | 333.5926 | 0.0005446415 | 0.5257249 | 0.9094558 | 0.7430459
[8 empty] | 26.00654 | 192.6909 | 33.80091 | 333.0037 | 0 | 0.525323 | 0.9078504 | 0.7410318
[8 empty] | 26.05392 | 192.1902 | 33.88924 | 332.9154 | 0.0005446415 | 0.5239579 | 0.9076096 | 0.7377621
[8 empty] | 26.10512 | 192.2489 | 34.30145 | 332.5032 | 0.0005446415 | 0.5241179 | 0.9064858 | 0.73654
[8 empty] | 26.15904 | 192.5725 | 35.24363 | 331.561 | 0.0005446415 | 0.5250003 | 0.9039172 | 0.736259
[8 empty] | 26.20643 | 192.2485 | 35.24363 | 331.561 | 0 | 0.5241168 | 0.9039172 | 0.7336911
[8 empty] | 26.25545 | 191.63 | 35.36141 | 331.4432 | 0 | 0.5224306 | 0.9035961 | 0.7299656
[8 empty] | 26.30447 | 191.512 | 35.6264 | 331.1783 | 0 | 0.522109 | 0.9028737 | 0.7281568
[8 empty] | 26.35566 | 191.7473 | 35.86194 | 330.9427 | 0 | 0.5227506 | 0.9022315 | 0.7276353
[8 empty] | 26.40795 | 191.8649 | 36.15637 | 330.6483 | 0.0005446415 | 0.5230711 | 0.9014288 | 0.7266398
[8 empty] | 26.45697 | 191.6292 | 36.39192 | 330.4127 | 0.0005446415 | 0.5224284 | 0.9007866 | 0.7244024
[8 empty] | 26.50763 | 192.1295 | 36.80413 | 330.0005 | 0.0005446415 | 0.5237925 | 0.8996629 | 0.7249057
[8 empty] | 26.55501 | 191.3049 | 36.83357 | 329.9711 | 0.0005446415 | 0.5215445 | 0.8995826 | 0.7205069
[8 empty] | 26.60948 | 191.3047 | 37.06912 | 329.7355 | 0.0005446415 | 0.5215439 | 0.8989404 | 0.7190314
[8 empty] | 26.6585 | 191.2457 | 37.36355 | 329.4411 | 0.0005446415 | 0.5213829 | 0.8981377 | 0.7174877
[8 empty] | 26.70588 | 191.1277 | 37.71687 | 329.0878 | 0 | 0.5210613 | 0.8971745 | 0.7157729
[8 empty] | 26.75817 | 191.0686 | 37.95242 | 328.8522 | 0.0005446415 | 0.5209003 | 0.8965323 | 0.7141535
[8 empty] | 26.80719 | 190.8035 | 40.48454 | 326.3201 | -0.0005446415 | 0.5201774 | 0.8896292 | 0.7118584
[8 empty] | 26.85675 | 190.6266 | 40.42565 | 326.379 | -0.0005446415 | 0.5196953 | 0.8897897 | 0.7098862
[8 empty] | 26.91068 | 190.862 | 40.36677 | 326.4379 | -0.0005446415 | 0.5203369 | 0.8899502 | 0.7093384
[8 empty] | 26.95969 | 190.3024 | 40.48454 | 326.3201 | -0.0005446415 | 0.5188113 | 0.8896292 | 0.705973
[8 empty] | 27.01089 | 190.6261 | 40.60231 | 326.2023 | -0.0005446415 | 0.5196938 | 0.8893081 | 0.7058332
[8 empty] | 27.05447 | 190.2432 | 39.27736 | 327.5273 | 0 | 0.5186499 | 0.8929202 | 0.7032811
[8 empty] | 27.10893 | 190.3608 | 40.6612 | 326.1435 | 0.0005446415 | 0.5189705 | 0.8891475 | 0.7023019
[8 empty] | 27.15959 | 190.7434 | 41.01452 | 325.7901 | 0.0005446415 | 0.5200135 | 0.8881843 | 0.7024007
[8 empty] | 27.20861 | 190.3604 | 41.19118 | 325.6135 | 0 | 0.5189696 | 0.8877027 | 0.6997279
[8 empty] | 27.25763 | 190.3014 | 41.39728 | 325.4074 | 0 | 0.5188086 | 0.8871408 | 0.6982529
[8 empty] | 27.30828 | 189.7124 | 41.45617 | 325.3485 | 0.0005446415 | 0.5172027 | 0.8869803 | 0.6948008
[8 empty] | 27.35784 | 189.9772 | 41.69172 | 325.1129 | 0 | 0.5179247 | 0.8863381 | 0.69451
[8 empty] | 27.41013 | 190.242 | 41.7506 | 325.0541 | 0.0005446415 | 0.5186467 | 0.8861776 | 0.6941513
[8 empty] | 27.45915 | 190.0358 | 42.10392 | 324.7007 | 0 | 0.5180844 | 0.8852143 | 0.692161
[8 empty] | 27.5098 | 190.0945 | 42.39835 | 324.4063 | 0 | 0.5182445 | 0.8844116 | 0.6911
[8 empty] | 27.56264 | 190.0354 | 42.75167 | 324.053 | 0 | 0.5180835 | 0.8834484 | 0.6895611
[8 empty] | 27.60784 | 189.5937 | 42.95778 | 323.8469 | 0.0005446415 | 0.5168791 | 0.8828865 | 0.6868317
[8 empty] | 27.66068 | 189.8585 | 43.25221 | 323.5524 | 0 | 0.5176011 | 0.8820838 | 0.6864773
[8 empty] | 27.70806 | 189.5345 | 43.42887 | 323.3758 | 0 | 0.5167178 | 0.8816022 | 0.6841339
[8 empty] | 27.76035 | 189.6521 | 43.48776 | 323.3169 | 0.0005446415 | 0.5170384 | 0.8814416 | 0.683269
[8 empty] | 27.81155 | 189.7992 | 44.45939 | 322.3453 | 0.0005446415 | 0.5174394 | 0.8787927 | 0.68254
[8 empty] | 27.86057 | 189.534 | 44.57716 | 322.2275 | 0.0005446415 | 0.5167166 | 0.8784717 | 0.6803875
[8 empty] | 27.91122 | 189.7989 | 44.93048 | 321.8742 | 0.0005446415 | 0.5174386 | 0.8775084 | 0.6801016
[8 empty] | 27.95861 | 189.0332 | 44.98937 | 321.8153 | 0 | 0.5153512 | 0.8773479 | 0.6762104
[8 empty] | 28.01089 | 189.4158 | 45.10714 | 321.6975 | 0.0005446415 | 0.5163943 | 0.8770268 | 0.6763141
[8 empty] | 28.06209 | 189.4746 | 45.34268 | 321.462 | 0.0005446415 | 0.5165545 | 0.8763847 | 0.6752895
[8 empty] | 28.11111 | 188.915 | 45.51934 | 321.2853 | 0.0005446415 | 0.515029 | 0.875903 | 0.6721214
[8 empty] | 28.16013 | 189.1505 | 45.51934 | 321.2853 | 0 | 0.5156708 | 0.875903 | 0.6717874
[8 empty] | 28.20915 | 188.9148 | 45.78433 | 321.0203 | 0 | 0.5150283 | 0.8751806 | 0.6697846
[8 empty] | 28.2598 | 188.7674 | 46.19654 | 320.6081 | 0.0005446415 | 0.5146266 | 0.8740568 | 0.6680627
[8 empty] | 28.31264 | 188.9734 | 46.84429 | 319.9604 | 0 | 0.5151881 | 0.8722909 | 0.6675435
[8 empty] | 28.35948 | 188.7083 | 47.07984 | 319.7248 | 0.0005446415 | 0.5144654 | 0.8716487 | 0.6655061
[8 empty] | 28.41231 | 188.7671 | 47.28594 | 319.5187 | 0.0005446415 | 0.5146256 | 0.8710869 | 0.6644754
[8 empty] | 28.45969 | 188.5903 | 47.22706 | 319.5776 | 0 | 0.5141436 | 0.8712474 | 0.6627479
[8 empty] | 28.51198 | 188.649 | 47.69815 | 319.1065 | 0 | 0.5143038 | 0.8699631 | 0.6617386
[8 empty] | 28.561 | 188.9139 | 47.99258 | 318.8121 | 0 | 0.5150259 | 0.8691604 | 0.6615303
[8 empty] | 28.6122 | 188.4427 | 48.22813 | 318.5765 | 0.0005446415 | 0.5137413 | 0.8685182 | 0.6586996
[8 empty] | 28.66122 | 188.4426 | 48.58145 | 318.2232 | 0.0005446415 | 0.513741 | 0.867555 | 0.6575727
[8 empty] | 28.71351 | 187.9419 | 48.78755 | 318.0171 | 0.0005446415 | 0.5123761 | 0.8669931 | 0.6546316
[8 empty] | 28.76253 | 188.089 | 49.08198 | 317.7227 | 0.0005446415 | 0.5127771 | 0.8661904 | 0.6540274
[8 empty] | 28.81373 | 188.3245 | 49.14087 | 317.6638 | 0.0005446415 | 0.513419 | 0.8660299 | 0.6536823
[8 empty] | 28.86275 | 187.8827 | 49.25864 | 317.546 | 0.0005446415 | 0.5122146 | 0.8657088 | 0.6510416
[8 empty] | 28.91503 | 187.7648 | 50.40693 | 316.3977 | 0 | 0.5118933 | 0.8625783 | 0.6494566
[8 empty] | 28.96242 | 187.5586 | 50.76025 | 316.0444 | -0.0005446415 | 0.5113311 | 0.861615 | 0.6476821
[8 empty] | 29.01307 | 187.6469 | 50.93691 | 315.8677 | 0 | 0.5115716 | 0.8611334 | 0.6468554
[8 empty] | 29.0659 | 187.8234 | 51.34912 | 315.4555 | -0.0005446415 | 0.512053 | 0.8600096 | 0.646287
[8 empty] | 29.11492 | 187.5583 | 51.408 | 315.3966 | 0.0005446415 | 0.5113303 | 0.8598491 | 0.6442884
[8 empty] | 29.16558 | 187.8232 | 51.67299 | 315.1317 | 0.0005446415 | 0.5120524 | 0.8591267 | 0.6440777
[8 empty] | 29.21296 | 187.1165 | 51.58466 | 315.22 | 0 | 0.5101257 | 0.8593675 | 0.6406137
[8 empty] | 29.26035 | 187.6464 | 52.02631 | 314.7783 | 0.0005446415 | 0.5115703 | 0.8581634 | 0.6413872
[8 empty] | 29.31264 | 187.7052 | 52.26186 | 314.5428 | 0 | 0.5117306 | 0.8575213 | 0.6404437
[8 empty] | 29.36383 | 187.5579 | 52.55629 | 314.2484 | 0.0005446415 | 0.511329 | 0.8567186 | 0.6388254
[8 empty] | 29.41449 | 187.4989 | 52.90961 | 313.895 | 0.0005446415 | 0.5111682 | 0.8557553 | 0.6375248
[8 empty] | 29.46351 | 187.0571 | 52.79184 | 314.0128 | 0.0005446415 | 0.5099639 | 0.8560764 | 0.6349648
[8 empty] | 29.51416 | 186.7332 | 53.70458 | 313.1001 | -0.0005446415 | 0.5090807 | 0.8535881 | 0.6327774
[8 empty] | 29.56481 | 187.057 | 53.82236 | 312.9823 | 0 | 0.5099635 | 0.853267 | 0.6327885
[8 empty] | 29.6122 | 186.6152 | 53.99902 | 312.8056 | 0 | 0.5087592 | 0.8527854 | 0.6302842
[8 empty] | 29.66503 | 186.939 | 54.29345 | 312.5112 | 0 | 0.5096419 | 0.8519827 | 0.6302531
[8 empty] | 29.71405 | 186.5562 | 54.41122 | 312.3934 | 0 | 0.5085982 | 0.8516616 | 0.627925
[8 empty] | 29.76471 | 186.6739 | 54.67621 | 312.1284 | 0.0005446415 | 0.5089191 | 0.8509392 | 0.6272518
[8 empty] | 29.81373 | 186.6738 | 54.91176 | 311.8929 | 0 | 0.5089189 | 0.850297 | 0.6262202
[8 empty] | 29.86275 | 185.8493 | 54.97064 | 311.834 | 0 | 0.5066712 | 0.8501365 | 0.6224314
[8 empty] | 29.91721 | 186.497 | 55.1473 | 311.6573 | 0 | 0.5084369 | 0.8496548 | 0.6234631
[8 empty] | 29.96623 | 186.1731 | 55.32396 | 311.4807 | 0.0005446415 | 0.5075537 | 0.8491732 | 0.6213622
[8 empty] | 30.01362 | 186.1141 | 55.50062 | 311.304 | 0.0005446415 | 0.507393 | 0.8486916 | 0.6201848